## SP11C-200C-3d-PVII
SP11 200C 3d / Pearson VII Peak Shape
group | K | & | 2theta | refined? | Intensity | refined? | FWHM | refined? | Asymm | refined? | mu+xi | refined? | a2/a1 | refined? | Integr | Breadth | Ratio | TotalArea | Overlap | BgRes
1 | 1 | 0 | 43.2846 | 1 | 1647 | 1 | 0.5458 | 1 | 5 | 0 | 1.6 | 0 | 0.5 | 0 | 38400 | 0.699 | 0.78 | 57391 | 0.1 | 179.4
1 | 1 | 0 | 44.4773 | 1 | 6739 | 1 | 0.5719 | 1 | 5 | 0 | 1.6 | 0 | 0.5 | 0 | 164619 | 0.733 | 0.78 | 246586 | 0 | 173.5
1 | 1 | 0 | 50.3476 | 1 | 434 | 1 | 0.7038 | 1 | 5 | 0 | 1.6 | 0 | 0.5 | 0 | 13039 | 0.902 | 0.78 | 19381 | 0 | 143.8
2 | 1 | 0 | 64.6812 | 1 | 452 | 1 | 1.3397 | 1 | 5 | 0 | 1.6 | 0 | 0.5 | 0 | 25867 | 1.717 | 0.78 | 38390 | 0 | 106.5
3 | 1 | 0 | 74.2255 | 1 | 205 | 1 | 0.8833 | 1 | 5 | 0 | 1.6 | 0 | 0.5 | 0 | 7728 | 1.132 | 0.78 | 11416 | 0 | 120.4
3 | 1 | 0 | 82.0083 | 1 | 1048 | 1 | 1.1874 | 1 | 5 | 0 | 1.6 | 0 | 0.5 | 0 | 53165 | 1.522 | 0.78 | 79347 | 0 | 122.1
3 | 1 | 0 | 90.095 | 1 | 167 | 1 | 1.0237 | 1 | 5 | 0 | 1.6 | 0 | 0.5 | 0 | 7312 | 1.312 | 0.78 | 10774 | 0.01 | 123.9
3 | 1 | 0 | 95.3074 | 1 | 94 | 1 | 0.5629 | 1 | 5 | 0 | 1.6 | 0 | 0.5 | 0 | 2259 | 0.721 | 0.78 | 3303 | 0.05 | 125.1
3 | 1 | 0 | 98.5418 | 1 | 261 | 1 | 1.3066 | 1 | 5 | 0 | 1.6 | 0 | 0.5 | 0 | 14575 | 1.674 | 0.78 | 21577 | 0 | 125.8
Num | Start angle | End angle | Offset of Background | refined? | Slope of background | refined? | Rmin
1 | 37.475 | 56.255 | 208.966 | 1 | -5.053 | 1 | 0.0017
2 | 57.155 | 69.215 | 113.927 | 1 | -0.988 | 1 | 0.0081
3 | 69.875 | 103.745 | 119.391 | 1 | 0.223 | 1 | 0.0088
SP11 200C 3d / Pearson VII Peak Shape
group | K | & | 2theta | refined? | Intensity | refined? | FWHM | refined? | Asymm | refined? | mu+xi | refined? | a2/a1 | refined? | Integr | Breadth | Ratio | TotalArea | Overlap | BgRes
1 | 1 | 0 | 43.3682 | 1 | 1685 | 1 | 0.5379 | 1 | 40.99 | 1 | 1.6 | 0 | 0.5 | 0 | 38714 | 0.689 | 0.78 | 57863 | 0.12 | 166.9
1 | 1 | 0 | 44.4683 | 1 | 6734 | 1 | 0.582 | 1 | 2.44 | 1 | 1.6 | 0 | 0.5 | 0 | 167405 | 0.746 | 0.78 | 250758 | 0 | 162.7
1 | 1 | 0 | 50.4097 | 1 | 431 | 1 | 0.712 | 1 | 32.7 | 1 | 1.6 | 0 | 0.5 | 0 | 13123 | 0.912 | 0.78 | 19505 | 0 | 139.9
2 | 1 | 0 | 64.6015 | 1 | 454 | 1 | 1.3435 | 1 | -7.99 | 1 | 1.6 | 0 | 0.5 | 0 | 26050 | 1.722 | 0.78 | 38579 | 0 | 104.9
3 | 1 | 0 | 74.2354 | 1 | 212 | 1 | 0.8833 | 1 | 40.58 | 1 | 1.6 | 0 | 0.5 | 0 | 7998 | 1.132 | 0.78 | 11819 | 0 | 120.4
3 | 1 | 0 | 82.0083 | 1 | 1048 | 1 | 1.1874 | 1 | 5 | 1 | 1.6 | 0 | 0.5 | 0 | 53165 | 1.522 | 0.78 | 79347 | 0 | 122.1
3 | 1 | 0 | 90.1274 | 1 | 175 | 1 | 1.0237 | 1 | 46.71 | 1 | 1.6 | 0 | 0.5 | 0 | 7640 | 1.312 | 0.78 | 11262 | 0.01 | 123.9
3 | 1 | 0 | 95.36 | 1 | 97 | 1 | 0.5629 | 1 | 51.25 | 1 | 1.6 | 0 | 0.5 | 0 | 2327 | 0.721 | 0.78 | 3403 | 0.05 | 125.1
3 | 1 | 0 | 98.5418 | 1 | 261 | 1 | 1.3066 | 1 | 6.88 | 1 | 1.6 | 0 | 0.5 | 0 | 14575 | 1.674 | 0.78 | 21577 | 0 | 125.8
Num | Start angle | End angle | Offset of Background | refined? | Slope of background | refined? | Rmin
| 37.475 | 56.255 | 189.61 | 1 | -3.835 | 1 | 0.0007
| 57.155 | 69.215 | 117.979 | 1 | -1.756 | 1 | 0.0064
| 69.875 | 103.745 | 119.391 | 1 | 0.223 | 1 | 0.0052
SP11 200C 3d / Pearson VII Peak Shape
group | K | & | 2theta | refined? | Intensity | refined? | FWHM | refined? | Asymm | refined? | mu+xi | refined? | a2/a1 | refined? | Integr | Breadth | Ratio | TotalArea | Overlap | BgRes
1 | 1 | 0 | 43.3585 | 1 | 1805 | 1 | 0.493 | 1 | 35.51 | 1 | 0.94 | 1 | 0.5 | 0 | 48698 | 0.809 | 0.609 | 70047 | 0.1 | 143.4
1 | 1 | 0 | 44.4658 | 1 | 6709 | 1 | 0.5797 | 1 | 0.94 | 1 | 1.68 | 1 | 0.5 | 0 | 164129 | 0.734 | 0.79 | 245899 | 0.01 | 140.9
1 | 1 | 0 | 50.419 | 1 | 429 | 1 | 0.7518 | 1 | 35.46 | 1 | 1.07 | 1 | 0.5 | 0 | 16188 | 1.133 | 0.664 | 23581 | 0.01 | 127.4
2 | 1 | 0 | 64.6088 | 1 | 441 | 1 | 1.3813 | 1 | -6.75 | 1 | 2.43 | 1 | 0.5 | 0 | 24015 | 1.635 | 0.845 | 35883 | 0 | 112.8
3 | 1 | 0 | 74.2362 | 1 | 216 | 1 | 0.8833 | 1 | 40.7 | 1 | 1.32 | 1 | 0.5 | 0 | 8646 | 1.202 | 0.735 | 12623 | 0.01 | 116.3
3 | 1 | 0 | 82.0118 | 1 | 1055 | 1 | 1.1862 | 1 | 5 | 1 | 1.72 | 1 | 0.5 | 0 | 52548 | 1.494 | 0.794 | 78493 | 0 | 117.5
3 | 1 | 0 | 90.1397 | 1 | 177 | 1 | 1.0289 | 1 | 50.25 | 1 | 1.08 | 1 | 0.5 | 0 | 9052 | 1.537 | 0.669 | 12973 | 0.02 | 118.7
3 | 1 | 0 | 95.36 | 1 | 101 | 1 | 0.5633 | 1 | 52.46 | 1 | 0.7 | 1 | 0.5 | 0 | 4509 | 1.344 | 0.419 | 5210 | 0.07 | 119.5
3 | 1 | 0 | 98.544 | 1 | 264 | 1 | 1.3078 | 1 | 6.88 | 1 | 1.32 | 1 | 0.5 | 0 | 15661 | 1.78 | 0.735 | 22995 | 0 | 120
Num | Start angle | End angle | Offset of Background | refined? | Slope of background | refined? | Rmin
0 | 37.475 | 56.255 | 156.773 | 1 | -2.267 | 1 | 0.0006
0 | 57.155 | 69.215 | 119.709 | 1 | -0.926 | 1 | 0.0059
0 | 69.875 | 103.745 | 115.691 | 1 | 0.149 | 1 | 0.0046