## Broadbeam
wt% | [5 empty] | RAW | [9 empty] | NORMALISED
DataSet/Point | Si | Cr | Mn | Fe | Ni | Mo | Total | X | Y | Z | Comment | Point# | Date | Si | Cr | Mn | Fe | Ni | Mo
ENRICHED
| 0.2711 | 0.2387 | 1.5285 | 98.0709 | 0.8718 | 0.551 | 101.5319 | -11244 | 26082 | 110 | B1_broad_enriched_1 | 1 | 2012-12-06 11:48 | 0.2711 | 0.2350985 | 1.505438 | 96.59122 | 0.8586464 | 0.5426866
| 0.2955 | 0.2585 | 1.6241 | 97.3492 | 0.9183 | 0.6065 | 101.0521 | -11704 | 25880 | 110 | B1_broad_enriched_2 | 2 | 2012-12-06 11:53 | 0.2955 | 0.2558086 | 1.607191 | 96.33565 | 0.9087392 | 0.6001854
| 0.2852 | 0.2769 | 1.6384 | 96.669 | 0.9088 | 0.6375 | 100.4158 | -11683 | 25952 | 110 | B1_broad_enriched_3 | 3 | 2012-12-06 11:58 | 0.2852 | 0.2757534 | 1.631616 | 96.26871 | 0.9050369 | 0.6348603
| 0.2795 | 0.2563 | 1.4936 | 95.7649 | 0.7908 | 0.5449 | 99.1299 | -11322 | 26082 | 104 | B1_enriched_broad_4 | 1 | 2012-12-06 14:18 | 0.2795 | 0.2585496 | 1.50671 | 96.60546 | 0.7977411 | 0.5496828
| 0.2797 | 0.2324 | 1.4352 | 90.359 | 0.774 | 0.5057 | 93.586 | -11224 | 26082 | 104 | B1_enriched_broad_5 | 2 | 2012-12-06 14:24 | 0.2797 | 0.2483277 | 1.533563 | 96.55183 | 0.8270468 | 0.5403586
| 0.264 | 0.2484 | 1.5133 | 88.6079 | 0.7671 | 0.6316 | 92.0322 | -12263 | 25316 | 104 | B1_enriched_broad_6 | 3 | 2012-12-06 14:29 | 0.264 | 0.2699055 | 1.644316 | 96.27924 | 0.8335126 | 0.6862815
| 0.2806 | 0.2578 | 1.6043 | 95.1325 | 0.8721 | 0.6455 | 98.7928 | -12466 | 25524 | 104 | B1_enriched_broad_7 | 4 | 2012-12-06 14:34 | 0.2806 | 0.2609502 | 1.623904 | 96.29497 | 0.8827566 | 0.6533877
| 0.2873 | 0.2701 | 1.6948 | 95.362 | 0.8661 | 0.7105 | 99.1908 | -12820 | 25137 | 104 | B1_enriched_broad_8 | 5 | 2012-12-06 14:40 | 0.2873 | 0.2723035 | 1.708626 | 96.13996 | 0.8731657 | 0.7162963
| 0.2775 | 0.265 | 1.6309 | 96.1702 | 0.8667 | 0.6441 | 99.8543 | -11706 | 26134 | 104 | B1_enriched_broad_15 | 13 | 2012-12-06 15:23 | 0.2775 | 0.2653867 | 1.63328 | 96.31052 | 0.8679646 | 0.6450398
| 0.2701 | 0.2396 | 1.5299 | 95.1327 | 0.8215 | 0.6195 | 98.6133 | -11592 | 26192 | 104 | B1_enriched_broad_15 | 14 | 2012-12-06 15:29 | 0.2701 | 0.2429693 | 1.551413 | 96.47046 | 0.8330519 | 0.6282114
[14 empty] | 0.27905 | 0.2585053 | 1.594606 | 96.3848 | 0.8587662 | 0.619699 | 1.102964 | 1.219365 | 1.210786 | 1.166802 | 1.269875
[14 empty] | 0.009139201 | 0.01321315 | 0.06718324 | 0.1588514 | 0.03580026 | 0.06087559
FERRITE
| 0.2377 | 0.226 | 1.3581 | 97.5108 | 0.7246 | 0.4372 | 100.4944 | -10746 | 26264 | 110 | B1_broad_ferrite_4 | 4 | 2012-12-06 12:04 | 0.2377 | 0.2248882 | 1.351419 | 97.03108 | 0.7210352 | 0.4350491
| 0.2513 | 0.2216 | 1.1926 | 96.8605 | 0.64 | 0.4585 | 99.6244 | -10844 | 26376 | 110 | B1_broad_ferrite_5 | 5 | 2012-12-06 12:09 | 0.2513 | 0.2224355 | 1.197096 | 97.22568 | 0.6424129 | 0.4602286
| 0.2481 | 0.2147 | 1.276 | 96.3223 | 0.7161 | 0.4488 | 99.2259 | -10819 | 26171 | 110 | B1_broad_ferrite_5 | 6 | 2012-12-06 12:15 | 0.2481 | 0.216375 | 1.285955 | 97.07375 | 0.7216866 | 0.4523013
| 0.2235 | 0.2015 | 1.3104 | 96.8413 | 0.6887 | 0.4559 | 99.7214 | -10721 | 26321 | 104 | B1_broad_ferrite_9 | 6 | 2012-12-06 14:45 | 0.2235 | 0.2020629 | 1.314061 | 97.11185 | 0.6906241 | 0.4571737
| 0.2479 | 0.2238 | 1.1412 | 97.3716 | 0.6467 | 0.4571 | 100.0884 | -10829 | 26334 | 104 | B1_broad_ferrite_10 | 7 | 2012-12-06 14:51 | 0.2479 | 0.2236023 | 1.140192 | 97.2856 | 0.6461288 | 0.4566963
| 0.2226 | 0.2281 | 1.2944 | 96.7117 | 0.7045 | 0.4495 | 99.6108 | -10829 | 26468 | 104 | B1_broad_ferrite_11 | 8 | 2012-12-06 14:56 | 0.2226 | 0.2289912 | 1.299457 | 97.08957 | 0.7072526 | 0.4512563
| 0.2157 | 0.196 | 1.1685 | 88.8936 | 0.6671 | 0.4128 | 91.5539 | -10615 | 26470 | 104 | B1_broad_ferrite_12 | 9 | 2012-12-06 15:02 | 0.2157 | 0.2140815 | 1.276297 | 97.09428 | 0.7286418 | 0.4508819
| 0.2385 | 0.2286 | 1.2121 | 96.5139 | 0.6676 | 0.4676 | 99.3284 | -10812 | 26401 | 104 | B1_broad_ferrite_13 | 10 | 2012-12-06 15:07 | 0.2385 | 0.2301457 | 1.220296 | 97.16647 | 0.6721139 | 0.4707616
| 0.2405 | 0.2126 | 1.2289 | 96.263 | 0.6712 | 0.4328 | 99.049 | -10812 | 26317 | 104 | B1_broad_ferrite_14 | 11 | 2012-12-06 15:12 | 0.2405 | 0.2146412 | 1.240699 | 97.18725 | 0.6776444 | 0.4369554
| 0.2579 | 0.2161 | 1.2469 | 96.3845 | 0.6494 | 0.4731 | 99.228 | -10715 | 26112 | 104 | B1_broad_ferrite_14 | 12 | 2012-12-06 15:18 | 0.2579 | 0.2177813 | 1.256601 | 97.13438 | 0.6544524 | 0.4767807
[14 empty] | 0.23837 | 0.2195005 | 1.258207 | 97.13999 | 0.6861993 | 0.4548085 | 0.9421739 | 1.03538 | 0.9553586 | 0.932336 | 0.9319846
[14 empty] | 0.01383571 | 0.008350847 | 0.06147745 | 0.07687209 | 0.03255665 | 0.01299275
BULK
| 0.2377 | 0.2162 | 1.2552 | 96.8899 | 0.7071 | 0.4578 | 99.7638 | -10480 | 26589 | 104 | B1_Bulk_broad_16 | 15 | 2012-12-06 15:34 | 0.2377 | 0.2167119 | 1.258172 | 97.1193 | 0.7087741 | 0.4588839
| 0.2376 | 0.2356 | 1.2921 | 97.0319 | 0.6793 | 0.48 | 99.9567 | -10422 | 26543 | 104 | B1_Bulk_broad_17 | 16 | 2012-12-06 15:40 | 0.2376 | 0.2357021 | 1.29266 | 97.07393 | 0.6795943 | 0.4802079
| 0.2269 | 0.2179 | 1.3136 | 95.8348 | 0.7 | 0.4435 | 98.7369 | -10466 | 26561 | 104 | B1_Bulk_broad_18 | 17 | 2012-12-06 15:45 | 0.2269 | 0.2206875 | 1.330404 | 97.06077 | 0.7089548 | 0.4491735
| 0.2321 | 0.2231 | 1.2957 | 97.0431 | 0.7175 | 0.4418 | 99.9533 | -10535 | 26561 | 104 | B1_Bulk_broad_19 | 18 | 2012-12-06 15:51 | 0.2321 | 0.2232042 | 1.296305 | 97.08844 | 0.7178352 | 0.4420064
| 0.244 | 0.2111 | 1.2555 | 96.0344 | 0.6637 | 0.4675 | 98.8762 | -10543 | 26639 | 104 | B1_Bulk_broad_20 | 19 | 2012-12-06 15:56 | 0.244 | 0.2134993 | 1.26977 | 97.1259 | 0.6712434 | 0.4728135
| 0.2366 | 0.2278 | 1.2829 | 96.8646 | 0.6732 | 0.447 | 99.7321 | -10584 | 26611 | 104 | B1_Bulk_broad_21 | 20 | 2012-12-06 16:02 | 0.2366 | 0.2284119 | 1.286346 | 97.1248 | 0.6750083 | 0.4482007
| 0.2485 | 0.2146 | 1.2496 | 97.4362 | 0.6846 | 0.459 | 100.2925 | -10449 | 26521 | 104 | B1_Bulk_broad_22 | 21 | 2012-12-06 16:07 | 0.2485 | 0.2139741 | 1.245956 | 97.15203 | 0.6826034 | 0.4576613
| 0.2445 | 0.2185 | 1.2347 | 96.6632 | 0.7161 | 0.4556 | 99.5326 | -10702 | 26483 | 104 | B1_Bulk_broad_23 | 22 | 2012-12-06 16:13 | 0.2445 | 0.2195261 | 1.240498 | 97.11713 | 0.7194628 | 0.4577395
| 0.2299 | 0.2291 | 1.3439 | 96.4783 | 0.712 | 0.4844 | 99.4775 | -10416 | 26472 | 104 | B1_Bulk_broad_24 | 23 | 2012-12-06 16:18 | 0.2299 | 0.2303033 | 1.350959 | 96.98505 | 0.7157397 | 0.4869443
| 0.2396 | 0.2246 | 1.2647 | 96.7456 | 0.663 | 0.4981 | 99.6356 | -10492 | 26489 | 104 | B1_Bulk_broad_25 | 24 | 2012-12-06 16:24 | 0.2396 | 0.2254214 | 1.269325 | 97.09943 | 0.6654248 | 0.4999217
[14 empty] | 0.23774 | 0.2227442 | 1.284039 | 97.09468 | 0.6944641 | 0.4653553 | 0.9396838 | 1.05068 | 0.974973 | 0.9435653 | 0.9535969
[14 empty] | 0.006800523 | 0.007287024 | 0.03542359 | 0.04707149 | 0.02150284 | 0.01884888