## 940 Bulk
[9 empty] | µm | pixel
|  |  |  | Conversion | 30 | µm |  | 10x | 200 | 372
A-Segregate material examined |  |  |  | 50 |  |  |  | 20x | 100 | 372
Sample heated in thermec |  |  |  |  | 278.25 | pixel |  | 50x | 30 | 278.25
940C for 30 mins austenitisation
Sample 6c | [6 empty] | Sample 2c | [5 empty] | ns1 |  | 30 µm = 278.250 pixel |  |  |  | 4c | [5 empty] | ns3c | [5 empty] | 1c | [5 empty] | 1b | [5 empty] | 5c
Vertical lines (from left to right) | [6 empty] | Vertical lines (from left to right) | [5 empty] | Vertical lines (from left to right) | [5 empty] | Vertical lines (from left to right) | [5 empty] | Vertical lines (from left to right) | [5 empty] | Vertical lines (from left to right) | [5 empty] | Vertical lines (from left to right) | [5 empty] | Vertical lines (from left to right)
Line | Points | Length | Conversion | Real Length | Grain size |  | Line | Points | Length | Conversion | Real Length | Grain size | Line | Points | Length | Conversion | Real Length | Grain size | Line | Points | Length | Conversion | Real Length | Grain size | Line | Points | Length | Conversion | Real Length | Grain size | Line | Points | Length | Conversion | Real Length | Grain size | Line | Points | Length | Conversion | Real Length | Grain size | Line | Points | Length | Conversion | Real Length | Grain size
|  | (Pixel) |  | (µm) | (µm) |  |  |  | (Pixel) |  | (µm) | (µm) |  |  | (Pixel) |  | (µm) | (µm) |  |  | (Pixel) |  | (um) | (um) |  |  | (Pixel) |  | (um) | (um) |  |  | (Pixel) |  | (um) | (um) |  |  | (Pixel) |  | (um) | (um) |  |  | (Pixel) |  | (um) | (um)
1 | 19.5 | 1536 | 0.1078167 | 165.6065 | 8.492639 |  | 1 | 13.5 | 1536 | 0.1078167 | 165.6065 | 12.26715 | 1 | 15 | 1536 | 0.1078167 | 165.6065 | 11.04043 | 1 | 12 | 1536 | 0.1078167 | 165.6065 | 13.80054 | 1 | 9 | 1536 | 0.1078167 | 165.6065 | 18.40072 | 1 | 7 | 1536 | 0.1078167 | 165.6065 | 23.65807 | 1 | 15.5 | 1536 | 0.1078167 | 165.6065 | 10.68429 | 1 | 19.5 | 1536 | 0.1078167 | 165.6065 | 8.492639
2 | 17.5 | 1536 | 0.1078167 | 165.6065 | 9.463227 |  | 2 | 10.5 | 1536 | 0.1078167 | 165.6065 | 15.77204 | 2 | 12 | 1536 | 0.1078167 | 165.6065 | 13.80054 | 2 | 9.5 | 1536 | 0.1078167 | 165.6065 | 17.43226 | 2 | 7 | 1536 | 0.1078167 | 165.6065 | 23.65807 | 2 | 14.5 | 1536 | 0.1078167 | 165.6065 | 11.42114 | 2 | 22.5 | 1536 | 0.1078167 | 165.6065 | 7.360288 | 2 | 14 | 1536 | 0.1078167 | 165.6065 | 11.82903
3 | 19 | 1536 | 0.1078167 | 165.6065 | 8.71613 |  | 3 | 8.5 | 1536 | 0.1078167 | 165.6065 | 19.48311 | 3 | 11.5 | 1536 | 0.1078167 | 165.6065 | 14.40056 | 3 | 9 | 1536 | 0.1078167 | 165.6065 | 18.40072 | 3 | 5 | 1536 | 0.1078167 | 165.6065 | 33.12129 | 3 | 15 | 1536 | 0.1078167 | 165.6065 | 11.04043 | 3 | 20 | 1536 | 0.1078167 | 165.6065 | 8.280323 | 3 | 13 | 1536 | 0.1078167 | 165.6065 | 12.73896
4 | 13.5 | 1536 | 0.1078167 | 165.6065 | 12.26715 |  | 4 | 11 | 1536 | 0.1078167 | 165.6065 | 15.05513 | 4 | 16.5 | 1536 | 0.1078167 | 165.6065 | 10.03676 | 4 | 12 | 1536 | 0.1078167 | 165.6065 | 13.80054 | 4 | 9 | 1536 | 0.1078167 | 165.6065 | 18.40072 | 4 | 22 | 1536 | 0.1078167 | 165.6065 | 7.527567 | 4 | 17.5 | 1536 | 0.1078167 | 165.6065 | 9.463227 | 4 | 17.5 | 1536 | 0.1078167 | 165.6065 | 9.463227
5 | 17.5 | 1536 | 0.1078167 | 165.6065 | 9.463227 |  | 5 | 11 | 1536 | 0.1078167 | 165.6065 | 15.05513 | 5 | 13 | 1536 | 0.1078167 | 165.6065 | 12.73896 | 5 | 17 | 1536 | 0.1078167 | 165.6065 | 9.741557 | 5 | 10 | 1536 | 0.1078167 | 165.6065 | 16.56065 | 5 | 15.5 | 1536 | 0.1078167 | 165.6065 | 10.68429 | 5 | 16.5 | 1536 | 0.1078167 | 165.6065 | 10.03676 | 5 | 15.5 | 1536 | 0.1078167 | 165.6065 | 10.68429
6 | 15 | 1536 | 0.1078167 | 165.6065 | 11.04043 |  | 6 | 12 | 1536 | 0.1078167 | 165.6065 | 13.80054 | 6 | 16 | 1536 | 0.1078167 | 165.6065 | 10.3504 | 6 | 16.5 | 1536 | 0.1078167 | 165.6065 | 10.03676 | 6 | 9 | 1536 | 0.1078167 | 165.6065 | 18.40072 | 6 | 19.5 | 1536 | 0.1078167 | 165.6065 | 8.492639 | 6 | 18 | 1536 | 0.1078167 | 165.6065 | 9.200359 | 6 | 14 | 1536 | 0.1078167 | 165.6065 | 11.82903
7 | 11 | 1536 | 0.1078167 | 165.6065 | 15.05513 |  | 7 | 11.5 | 1536 | 0.1078167 | 165.6065 | 14.40056 | 7 | 11 | 1536 | 0.1078167 | 165.6065 | 15.05513 | 7 | 10 | 1536 | 0.1078167 | 165.6065 | 16.56065 | 7 | 13 | 1536 | 0.1078167 | 165.6065 | 12.73896 | 7 | 15 | 1536 | 0.1078167 | 165.6065 | 11.04043 | 7 | 18 | 1536 | 0.1078167 | 165.6065 | 9.200359 | 7 | 16.5 | 1536 | 0.1078167 | 165.6065 | 10.03676
8 | 18 | 1536 | 0.1078167 | 165.6065 | 9.200359 |  | 8 | 8 | 1536 | 0.1078167 | 165.6065 | 20.70081 | 8 | 12.5 | 1536 | 0.1078167 | 165.6065 | 13.24852 | 8 | 12 | 1536 | 0.1078167 | 165.6065 | 13.80054 | 8 | 14 | 1536 | 0.1078167 | 165.6065 | 11.82903 | 8 | 20 | 1536 | 0.1078167 | 165.6065 | 8.280323 | 8 | 12.5 | 1536 | 0.1078167 | 165.6065 | 13.24852 | 8 | 14 | 1536 | 0.1078167 | 165.6065 | 11.82903
9 | 16.5 | 1536 | 0.1078167 | 165.6065 | 10.03676 |  | 9 | 6 | 1536 | 0.1078167 | 165.6065 | 27.60108 | 9 | 11 | 1536 | 0.1078167 | 165.6065 | 15.05513 | 9 | 13 | 1536 | 0.1078167 | 165.6065 | 12.73896 | 9 | 11 | 1536 | 0.1078167 | 165.6065 | 15.05513 | 9 | 17 | 1536 | 0.1078167 | 165.6065 | 9.741557 | 9 | 18 | 1536 | 0.1078167 | 165.6065 | 9.200359 | 9 | 18.5 | 1536 | 0.1078167 | 165.6065 | 8.951701
10 | 17.5 | 1536 | 0.1078167 | 165.6065 | 9.463227 |  | 10 | 9 | 1536 | 0.1078167 | 165.6065 | 18.40072 | 10 | 11.5 | 1536 | 0.1078167 | 165.6065 | 14.40056 | 10 | 12 | 1536 | 0.1078167 | 165.6065 | 13.80054 | 10 | 7 | 1536 | 0.1078167 | 165.6065 | 23.65807 | 10 | 19 | 1536 | 0.1078167 | 165.6065 | 8.71613 | 10 | 16 | 1536 | 0.1078167 | 165.6065 | 10.3504 | 10 | 19.5 | 1536 | 0.1078167 | 165.6065 | 8.492639
Horizontal lines (from top to bottom) | [6 empty] | Horizontal lines (from top to bottom) | [5 empty] | Horizontal lines (from top to bottom) | [5 empty] | Horizontal lines (from top to bottom) | [5 empty] | Horizontal lines (from top to bottom) | [5 empty] | Horizontal lines (from top to bottom) | [5 empty] | Horizontal lines (from top to bottom) | [5 empty] | Horizontal lines (from top to bottom)
Line | Points | Length | Conversion | Real Length | Grain size |  | Line | Points | Length | Conversion | Real Length | Grain size | Line | Points | Length | Conversion | Real Length | Grain size | Line | Points | Length | Conversion | Real Length | Grain size | Line | Points | Length | Conversion | Real Length | Grain size | Line | Points | Length | Conversion | Real Length | Grain size | Line | Points | Length | Conversion | Real Length | Grain size | Line | Points | Length | Conversion | Real Length | Grain size
|  | (Pixel) |  | (µm) | (µm) |  |  |  | (Pixel) |  | (µm) | (µm) |  |  | (Pixel) |  | (µm) | (µm) |  |  | (Pixel) |  | (um) | (um) |  |  | (Pixel) |  | (um) | (um) |  |  | (Pixel) |  | (um) | (um) |  |  | (Pixel) |  | (um) | (um) |  |  | (Pixel) |  | (um) | (um)
1 | 16.5 | 2048 | 0.1078167 | 220.8086 | 13.38234 |  | 1 | 13 | 2048 | 0.1078167 | 220.8086 | 16.98528 | 1 | 21 | 2048 | 0.1078167 | 220.8086 | 10.5147 | 1 | 16 | 2048 | 0.1078167 | 220.8086 | 13.80054 | 1 | 13.5 | 2048 | 0.1078167 | 220.8086 | 16.35619 | 1 | 18 | 2048 | 0.1078167 | 220.8086 | 12.26715 | 1 | 21.5 | 2048 | 0.1078167 | 220.8086 | 10.27017 | 1 | 17.5 | 2048 | 0.1078167 | 220.8086 | 12.61764
2 | 18 | 2048 | 0.1078167 | 220.8086 | 12.26715 |  | 2 | 11.5 | 2048 | 0.1078167 | 220.8086 | 19.20075 | 2 | 19 | 2048 | 0.1078167 | 220.8086 | 11.62151 | 2 | 17 | 2048 | 0.1078167 | 220.8086 | 12.98874 | 2 | 13 | 2048 | 0.1078167 | 220.8086 | 16.98528 | 2 | 20 | 2048 | 0.1078167 | 220.8086 | 11.04043 | 2 | 16 | 2048 | 0.1078167 | 220.8086 | 13.80054 | 2 | 17 | 2048 | 0.1078167 | 220.8086 | 12.98874
3 | 19.5 | 2048 | 0.1078167 | 220.8086 | 11.32352 |  | 3 | 14 | 2048 | 0.1078167 | 220.8086 | 15.77204 | 3 | 17 | 2048 | 0.1078167 | 220.8086 | 12.98874 | 3 | 18 | 2048 | 0.1078167 | 220.8086 | 12.26715 | 3 | 8 | 2048 | 0.1078167 | 220.8086 | 27.60108 | 3 | 21 | 2048 | 0.1078167 | 220.8086 | 10.5147 | 3 | 24 | 2048 | 0.1078167 | 220.8086 | 9.200359 | 3 | 22 | 2048 | 0.1078167 | 220.8086 | 10.03676
4 | 24 | 2048 | 0.1078167 | 220.8086 | 9.200359 |  | 4 | 15.5 | 2048 | 0.1078167 | 220.8086 | 14.24572 | 4 | 11 | 2048 | 0.1078167 | 220.8086 | 20.07351 | 4 | 19 | 2048 | 0.1078167 | 220.8086 | 11.62151 | 4 | 7.5 | 2048 | 0.1078167 | 220.8086 | 29.44115 | 4 | 18 | 2048 | 0.1078167 | 220.8086 | 12.26715 | 4 | 21.5 | 2048 | 0.1078167 | 220.8086 | 10.27017 | 4 | 25 | 2048 | 0.1078167 | 220.8086 | 8.832345
5 | 26.5 | 2048 | 0.1078167 | 220.8086 | 8.332401 |  | 5 | 13.5 | 2048 | 0.1078167 | 220.8086 | 16.35619 | 5 | 17 | 2048 | 0.1078167 | 220.8086 | 12.98874 | 5 | 21 | 2048 | 0.1078167 | 220.8086 | 10.5147 | 5 | 12 | 2048 | 0.1078167 | 220.8086 | 18.40072 | 5 | 23 | 2048 | 0.1078167 | 220.8086 | 9.600375 | 5 | 24 | 2048 | 0.1078167 | 220.8086 | 9.200359 | 5 | 23.5 | 2048 | 0.1078167 | 220.8086 | 9.396112
6 | 26.5 | 2048 | 0.1078167 | 220.8086 | 8.332401 |  | 6 | 15.5 | 2048 | 0.1078167 | 220.8086 | 14.24572 | 6 | 11 | 2048 | 0.1078167 | 220.8086 | 20.07351 | 6 | 23.5 | 2048 | 0.1078167 | 220.8086 | 9.396112 | 6 | 16 | 2048 | 0.1078167 | 220.8086 | 13.80054 | 6 | 21 | 2048 | 0.1078167 | 220.8086 | 10.5147 | 6 | 24 | 2048 | 0.1078167 | 220.8086 | 9.200359 | 6 | 19 | 2048 | 0.1078167 | 220.8086 | 11.62151
7 | 27 | 2048 | 0.1078167 | 220.8086 | 8.178097 |  | 7 | 10 | 2048 | 0.1078167 | 220.8086 | 22.08086 | 7 | 14 | 2048 | 0.1078167 | 220.8086 | 15.77204 | 7 | 14.5 | 2048 | 0.1078167 | 220.8086 | 15.22818 | [6 empty] | 7 | 15.5 | 2048 | 0.1078167 | 220.8086 | 14.24572 | 7 | 14.5 | 2048 | 0.1078167 | 220.8086 | 15.22818 | 7 | 23 | 2048 | 0.1078167 | 220.8086 | 9.600375
[7 empty] | 8 | 20 | 2049 | 0.1078167 | 220.9164 | 11.04582 | [6 empty] | 8 | 14 | 2049 | 0.1078167 | 220.9164 | 15.77975 | [6 empty] | 8 | 17 | 2049 | 0.1078167 | 220.9164 | 12.99508
| Number intersects | [6 empty] | Number intersects | [5 empty] | Number intersects | [5 empty] | Number intersects | [5 empty] | Number intersects | [5 empty] | Number intersects | [5 empty] | Number intersects | [5 empty] | Number intersects
| 323 |  |  | Average | 10.24791 |  |  | 214 |  |  | Average | 16.80381 |  | 240 |  |  | Average | 13.7741 |  | 266 |  |  | Average | 13.42832 |  | 164 |  |  | Average | 19.65052 |  | 318 |  |  | Average | 11.33599 |  | 320 |  |  | Average | 10.24677 |  | 309 |  |  | Average | 10.55534
TOTAL NUMBER INTERSECTS
2154
[7 empty] | Total average = |  |  | 13.25535
[8 empty] | Error = |  | 0.817567
[6 empty] | Mean Standard error = |  |  | 1.622269 | um
[6 empty] | 95% confidence = |  |  | 0.817567 | um
[9 empty] | % = | 6.167829
[9 empty] | Error µm | 0.817567
S. Deviation
4.588471

## 940 A-Segregate
[9 empty] | µm | pixel
|  |  |  | Conversion | 30 | µm |  | 10x | 200 | 372
A-Segregate material examined |  |  |  | 50 |  |  |  | 20x | 100 | 372
Sample heated in thermec |  |  |  |  | 278.25 | pixel |  | 50x | 30 | 278.25
940C for 30 mins austenitisation
Sample 4c | [6 empty] | Sample 3c | [5 empty] | 2c |  | 30 µm = 278.250 pixel |  |  |  | Image5_100xA | [5 empty] | Image5_100xA
Vertical lines (from left to right) | [6 empty] | Vertical lines (from left to right) | [5 empty] | Vertical lines (from left to right) | [5 empty] | Vertical lines (from left to right) | [5 empty] | Vertical lines (from left to right)
Line | Points | Length | Conversion | Real Length | Grain size |  | Line | Points | Length | Conversion | Real Length | Grain size | Line | Points | Length | Conversion | Real Length | Grain size | Line | Points | Length | Conversion | Real Length | Grain size | Line | Points | Length | Conversion | Real Length | Grain size
|  | (Pixel) |  | (µm) | (µm) |  |  |  | (Pixel) |  | (µm) | (µm) |  |  | (Pixel) |  | (µm) | (µm) |  |  | (Pixel) |  | (um) | (um) |  |  | (Pixel) |  | (um) | (um)
1 | 15.5 | 1536 | 0.1078167 | 165.6065 | 10.68429 |  | 1 | 11 | 1536 | 0.1078167 | 165.6065 | 15.05513 | 1 | 21 | 1536 | 0.1078167 | 165.6065 | 7.886022 | 1 | 19 | 1536 | 0.1078167 | 165.6065 | 8.71613 | 1 | 11 | 1536 | 0.1078167 | 165.6065 | 15.05513
2 | 17.5 | 1536 | 0.1078167 | 165.6065 | 9.463227 |  | 2 | 21 | 1536 | 0.1078167 | 165.6065 | 7.886022 | 2 | 12 | 1536 | 0.1078167 | 165.6065 | 13.80054 | 2 | 13 | 1536 | 0.1078167 | 165.6065 | 12.73896 | 2 | 19 | 1536 | 0.1078167 | 165.6065 | 8.71613
3 | 17.5 | 1536 | 0.1078167 | 165.6065 | 9.463227 |  | 3 | 16.5 | 1536 | 0.1078167 | 165.6065 | 10.03676 | 3 | 18 | 1536 | 0.1078167 | 165.6065 | 9.200359 | 3 | 15 | 1536 | 0.1078167 | 165.6065 | 11.04043 | 3 | 14.5 | 1536 | 0.1078167 | 165.6065 | 11.42114
4 | 18 | 1536 | 0.1078167 | 165.6065 | 9.200359 |  | 4 | 9 | 1536 | 0.1078167 | 165.6065 | 18.40072 | 4 | 14 | 1536 | 0.1078167 | 165.6065 | 11.82903 | 4 | 14 | 1536 | 0.1078167 | 165.6065 | 11.82903 | 4 | 11 | 1536 | 0.1078167 | 165.6065 | 15.05513
5 | 12.5 | 1536 | 0.1078167 | 165.6065 | 13.24852 |  | 5 | 7 | 1536 | 0.1078167 | 165.6065 | 23.65807 | 5 | 9 | 1536 | 0.1078167 | 165.6065 | 18.40072 | 5 | 17 | 1536 | 0.1078167 | 165.6065 | 9.741557 | 5 | 8 | 1536 | 0.1078167 | 165.6065 | 20.70081
6 | 22 | 1536 | 0.1078167 | 165.6065 | 7.527567 |  | 6 | 14.5 | 1536 | 0.1078167 | 165.6065 | 11.42114 | 6 | 13.5 | 1536 | 0.1078167 | 165.6065 | 12.26715 | 6 | 13 | 1536 | 0.1078167 | 165.6065 | 12.73896 | 6 | 12 | 1536 | 0.1078167 | 165.6065 | 13.80054
7 | 12 | 1536 | 0.1078167 | 165.6065 | 13.80054 |  | 7 | 15.5 | 1536 | 0.1078167 | 165.6065 | 10.68429 | 7 | 11 | 1536 | 0.1078167 | 165.6065 | 15.05513 | 7 | 14 | 1536 | 0.1078167 | 165.6065 | 11.82903 | 7 | 12.5 | 1536 | 0.1078167 | 165.6065 | 13.24852
8 | 11 | 1536 | 0.1078167 | 165.6065 | 15.05513 |  | 8 | 15.5 | 1536 | 0.1078167 | 165.6065 | 10.68429 | 8 | 13.5 | 1536 | 0.1078167 | 165.6065 | 12.26715 | 8 | 10.5 | 1536 | 0.1078167 | 165.6065 | 15.77204 | 8 | 13 | 1536 | 0.1078167 | 165.6065 | 12.73896
9 | 17 | 1536 | 0.1078167 | 165.6065 | 9.741557 |  | 9 | 13.5 | 1536 | 0.1078167 | 165.6065 | 12.26715 | 9 | 15 | 1536 | 0.1078167 | 165.6065 | 11.04043 | 9 | 19.5 | 1536 | 0.1078167 | 165.6065 | 8.492639 | 9 | 16 | 1536 | 0.1078167 | 165.6065 | 10.3504
10 | 14 | 1536 | 0.1078167 | 165.6065 | 11.82903 |  | 10 | 9.5 | 1536 | 0.1078167 | 165.6065 | 17.43226 | 10 | 14 | 1536 | 0.1078167 | 165.6065 | 11.82903 | 10 | 15 | 1536 | 0.1078167 | 165.6065 | 11.04043 | 10 | 14 | 1536 | 0.1078167 | 165.6065 | 11.82903
Horizontal lines (from top to bottom) | [6 empty] | Horizontal lines (from top to bottom) | [5 empty] | Horizontal lines (from top to bottom) | [5 empty] | Horizontal lines (from top to bottom) | [5 empty] | Horizontal lines (from top to bottom)
Line | Points | Length | Conversion | Real Length | Grain size |  | Line | Points | Length | Conversion | Real Length | Grain size | Line | Points | Length | Conversion | Real Length | Grain size | Line | Points | Length | Conversion | Real Length | Grain size | Line | Points | Length | Conversion | Real Length | Grain size
|  | (Pixel) |  | (µm) | (µm) |  |  |  | (Pixel) |  | (µm) | (µm) |  |  | (Pixel) |  | (µm) | (µm) |  |  | (Pixel) |  | (um) | (um) |  |  | (Pixel) |  | (um) | (um)
1 | 27.5 | 2048 | 0.1078167 | 220.8086 | 8.029405 |  | 1 | 18.5 | 2048 | 0.1078167 | 220.8086 | 11.9356 | 1 | 20 | 2048 | 0.1078167 | 220.8086 | 11.04043 | 1 | 23 | 2048 | 0.1078167 | 220.8086 | 9.600375 | 1 | 20 | 2048 | 0.1078167 | 220.8086 | 11.04043
2 | 20 | 2048 | 0.1078167 | 220.8086 | 11.04043 |  | 2 | 25 | 2048 | 0.1078167 | 220.8086 | 8.832345 | 2 | 21 | 2048 | 0.1078167 | 220.8086 | 10.5147 | 2 | 25.5 | 2048 | 0.1078167 | 220.8086 | 8.659162 | 2 | 14 | 2048 | 0.1078167 | 220.8086 | 15.77204
3 | 18 | 2048 | 0.1078167 | 220.8086 | 12.26715 |  | 3 | 27 | 2048 | 0.1078167 | 220.8086 | 8.178097 | 3 | 17.5 | 2048 | 0.1078167 | 220.8086 | 12.61764 | 3 | 22.5 | 2048 | 0.1078167 | 220.8086 | 9.813717 | 3 | 21 | 2048 | 0.1078167 | 220.8086 | 10.5147
4 | 22 | 2048 | 0.1078167 | 220.8086 | 10.03676 |  | 4 | 13 | 2048 | 0.1078167 | 220.8086 | 16.98528 | 4 | 14 | 2048 | 0.1078167 | 220.8086 | 15.77204 | 4 | 26 | 2048 | 0.1078167 | 220.8086 | 8.492639 | 4 | 17 | 2048 | 0.1078167 | 220.8086 | 12.98874
5 | 27 | 2048 | 0.1078167 | 220.8086 | 8.178097 |  | 5 | 11.5 | 2048 | 0.1078167 | 220.8086 | 19.20075 | 5 | 12 | 2048 | 0.1078167 | 220.8086 | 18.40072 | 5 | 20.5 | 2048 | 0.1078167 | 220.8086 | 10.77115 | 5 | 13 | 2048 | 0.1078167 | 220.8086 | 16.98528
6 | 26.5 | 2048 | 0.1078167 | 220.8086 | 8.332401 |  | 6 | 17 | 2048 | 0.1078167 | 220.8086 | 12.98874 | 6 | 21 | 2048 | 0.1078167 | 220.8086 | 10.5147 | 6 | 22 | 2048 | 0.1078167 | 220.8086 | 10.03676 | 6 | 19.5 | 2048 | 0.1078167 | 220.8086 | 11.32352
7 | 23 | 2048 | 0.1078167 | 220.8086 | 9.600375 |  | 7 | 12 | 2048 | 0.1078167 | 220.8086 | 18.40072 | 7 | 22 | 2048 | 0.1078167 | 220.8086 | 10.03676 | 7 | 21 | 2048 | 0.1078167 | 220.8086 | 10.5147 | 7 | 20 | 2048 | 0.1078167 | 220.8086 | 11.04043
[7 empty] | 8 | 15 | 2049 | 0.1078167 | 220.9164 | 14.72776 | 8 | [11 empty] | 8
| Number intersects | [6 empty] | Number intersects | [5 empty] | Number intersects | [5 empty] | Number intersects | [5 empty] | Number intersects
| 321 |  |  | Average | 9.861003 |  |  | 272 |  |  | Average | 13.82084 |  | 268.5 |  |  | Average | 11.80403 |  | 310.5 |  |  | Average | 10.10154 |  | 255.5 |  |  | Average | 12.36561
TOTAL NUMBER INTERSECTS
1427.5
[7 empty] | Total average = |  |  | 11.5906
[8 empty] | Error = |  | 0.685852
[6 empty] | Mean Standard error = |  |  | 1.622563 | um
[6 empty] | 95% confidence = |  |  | 0.685852 | um
[9 empty] | % = | 5.91731
[9 empty] | Error µm | 0.685852
S. Deviation
3.245126