## Before Tempering
|  |  |  | Enriched: | 318.324 | ± | 16.79054
|  |  |  | Ferrite: | 210.0091 | ± | 14.9315
|  |  |  | Matrix: | 243.1071 | ± | 10.0607
Sample | Enriched | Ferrite | Matrix
B1 | 320.4 | 208.1 | 245.7
B1 | 351.7 | 211.8 | 251.8
B1 | 281.7 | 212.9 | 231.3
B1 | 303.1 | 203.5 | 229.6
B1 | 294.4 | 220.9 | 246.4
B1 | 306.4 | 223 | 228.1
B1 | 297.7 | 207 | 240.1 |  | Vicker's Hardness \HV 2
B1 | 314.1 | 224.2 | 236.8 | Segregates | 318.3 ± 16.8
B1 | 303.8 | 207 |  | Ferrite Bands | 210.0 ± 14.9
B1 | 299.2 | 224.2 |  | Upper Bainite Matrix | 243.1 ± 10.1
B1 | 300.9 | 207.2
B1 | 312.4 | 204.3
B1 | 325
B1 | 315.2
B1 | 298.1
A1 | 334.5 | 201.5 | 250.5
A1 | 305.9 | 228.6 | 251
A1 | 304.2 | 206.4 | 242.7
A1 | 305.2 | 205.1 | 262.5
A1 | 320.3 | 201.1 | 245.9
A1 | 318.6 | 202.9 | 244.1
A1 | 338.8 | 202.2
A1 | 327.3 | 224.5
A1 | 343.8 | 188.1
A1 | 329 | 197.4
A1 | 334.4 | 210.4
A1 | 327
A1 | 298.2
B2 | 309.6 | 207.9 | 241.8
B2 | 328.5 | 219.2 | 253.9
B2 | 366.1 | 206.9 | 229.9
B2 | 332.1 | 217.8 | 245.9
B2 | 328.7 | 212.1 | 244.7
B2 | 307 | 207.4 | 239.1
B2 |  | 216.3 | 249.7
B2 |  |  | 245.9
B2 |  |  | 258.5
B2 |  |  | 263.9
B2 |  |  | 242.2
B2 |  |  | 255.3
B2 |  |  | 240.6
A2 | 312.4 | 222.4 | 254.6
A2 | 327.6 | 214.2 | 261.6
A2 | 298.3 |  | 233.4
A2 | 331.1 |  | 234.5
A2 | 309.5 |  | 244.7
A2 | 320.4 |  | 237.8
A2 |  |  | 241.4
A2 |  |  | 237.4
A2 |  |  | 249.1
A2 |  |  | 238.3
C2 | 347.8 | 119 | 235.4
C2 | 326.8 | 212 | 244.9
C2 | 313.7 | 214.4
C2 | 326.9 | 215.1
C2 | 342.9 | 206.9
C2 | 307 | 214.4
C2 |  | 216.4
D2 |  | 206.1 | 229.6
D2 |  | 215.6 | 244
D2 |  | 216.6 | 244.8
D2 |  | 228.5 | 247.8
D2 |  |  | 240.9
D2 |  |  | 231.1
D2 |  |  | 264.8
D2 |  |  | 222.7
D2 |  |  | 246.3
E2 |  | 210.1 | 240
E2 |  | 207.4 | 233
E2 |  |  | 253.4
E2 |  |  | 238.7
F2 |  | 206.6 | 244.9
F2 |  | 224.6 | 245.8
F2 |  | 214.6 | 246.9
F2 |  |  | 258.8
F2 |  |  | 213.4
F2 |  |  | 244.8
F2 |  |  | 247.8
G2 |  | 209.6 | 230.7
G2 |  | 197.2 | 257.1
G2 |  | 211.3 | 230.2
G2 |  |  | 252.8
G2 |  |  | 240
H2 |  | 211.3 | 247.4
H2 |  | 215.9 | 225.1
H2 |  | 212.5 | 245.8
H2 |  | 217.9 | 240.8
H2 |  |  | 232.2
H2 |  |  | 244.9
B1(2) | 321.1
B1(2) | 328.2
B1(2) | 317.1
B1(2) | 302.1

## After Tempering
|  |  |  | Enriched: | 240.305 | ± | 17.42136
A1, B1, D2, G2 |  |  |  | Ferrite: | 180.924 | ± | 10.95039
|  |  |  | Matrix: | 200.0757 | ± | 9.630259
| Enriched | Ferrite | Matrix
| 238.7 | 186.9 | 201.7
| 250.1 | 184.8 | 207.6
| 237.9 | 184.7 | 204.1
| 231.9 | 189.5 | 205.1
| 241 | 182.4 | 201.2
| 225 | 190.6 | 198.2
| 229 | 190.5 | 166.6 |  | Vicker's Hardness \HV 2
| 234.9 | 173.4 | 208.8 | Segregates | 240.3 ± 17.4
| 233.2 | 181.2 | 184 | Ferrite Bands | 180.9 ± 11.0
| 228.4 | 175.6 | 209.9 | Upper Bainite Matrix | 200.1 ± 9.6
| 234.4 | 182.4 | 198.6
| 230.3 | 192.9 | 200.2
| 249.7 | 157.3 | 205.4
| 283.3 | 176.1 | 200.2
| 246.7 | 199.1 | 184.4
| 266.7 | 188.8 | 203.4
| 272 | 180.9 | 203.7
| 212.8 | 187 | 189.5
| 219.4 | 191.4 | 195
| 240.7 | 160.9 | 202.7
|  | 181.1 | 200.8
|  | 185.3 | 209
|  | 156 | 188.1
|  | 170.5 | 195.3
|  | 173.8 | 201.5
199.5
190.5
219.5
202
203.9
202.5
203.4
212.2
194.6
213.5
205.8
190.4

## 0.2 Cool
Pre-tempering |  | Post-tempering
Non-Seg | Seg | Non-Seg | Seg
236.2 | 309.5 | 190 | 247.7
257.2 | 328 | 191.6 | 262.8
230 | 350.7 | 199.9 | 257.2
242.4 | 331.4 | 200.9 | 249.2
240.8 | 417.5 | 209.2 | 251.3
247.2 | 318.1 | 204.7 | 248.5
249.5 | 317.2 | 185.3 | 241.4
242.7 | 370.5 | 196.8 | 244.5
256.8 | 336 | 196.1 | 257.9
258.4 | 345.3 | 206.7 | 257.9
258.9
246.12 | 342.42 | 198.12 | 252.4818
9.500386 | 31.9447 | 7.668087 | 6.826686

## 0.4 Cool
Pre-tempering |  | Post-tempering
Seg | Non-Seg | Seg | Non-Seg
255.9 | 433.6 | 191.8 | 249.2
238.6 | 398.8 | 197.6 | 260.5
255.3 | 439.1 | 197.5 | 234.4
243.3 | 405.8 | 197.1 | 249.7
244.8 | 433.2 | 200.9 | 269.9
236.3 | 395.4 | 195.4 | 261.4
245.2 | 386.9 | 195.5 | 263.1
259.9 | 422.5 | 199.3 | 261.1
242.7 | 375.8 | 204.7 | 263.7
254.2 | 347.1 | 201.9 | 268.6
247.62 | 403.82 | 198.17 | 258.16
8.081639 | 29.31104 | 3.690543 | 10.76478