## Sheet1
Random | x | y | z | Cube |  |  | Goss |  |  | Copper
5-10 | 4 | 5 | 7 | 0 | 0 | 0 | 0 | 3 | 3 | 33 | 4 | 3
10-15 | 35 | 36 | 32 | 7 | 6 | 4 | 5 | 50 | 48 | 37 | 55 | 38
15-20 | 34 | 33 | 34 | 23 | 22 | 27 | 30 | 38 | 38 | 27 | 28 | 45
20-25 | 27 | 25 | 27 | 70 | 72 | 69 | 65 | 9 | 10 | 4 | 13 | 14