## Sheet1
Element | Mol. Weight | Ener W% | Moles | Calulates Mole% |  | Enter Mole% | Weight (gr) | Calculates W%
C | 12.011 | 0.184 | 0.01531929 | 0.8492593 |  | 0.7253707 | 8.712428 | 0.16
Si | 28.0855 | 0.253 | 0.009008207 | 0.4993902 |  | 1.415337 | 39.75045 | 0.73
Mn | 54.938 | 1.317 | 0.02397248 | 1.328968 |  | 0.3667314 | 20.14749 | 0.37
Cr | 51.996 | 0.212 | 0.004077237 | 0.2260308 |  | 13.50949 | 702.4395 | 12.9
Ni | 58.69 | 0.736 | 0.01254047 | 0.6952089 |  | 0.04639008 | 2.722634 | 0.05
Mo | 95.94 | 0.488 | 0.005086512 | 0.2819822 |  | 0.0340542 | 3.26716 | 0.06
W | 183.85 | 0.004 | 2.175687e-05 | 0.001206141 |  | 0.0008885397 | 0.163358 | 0.003
Co | 58.9332 | 0.012 | 0.0002036204 | 0.01128815 |  | 0.005543837 | 0.326716 | 0.006
V | 50.9414 | 0.003 | 5.88912e-05 | 0.003264766 |  | 0.03955032 | 2.014749 | 0.037
Nb | 92.91 | 0.001 | 1.07631e-05 | 0.0005966768 |  | 0.006446878 | 0.5989794 | 0.011
Cu | 63.546 | 0.025 | 0.0003934158 | 0.02180989 |  | 0.03427607 | 2.178107 | 0.04
Al | 26.98154 | 0.018 | 0.0006671228 | 0.03698345 |  | 0.01816331 | 0.490074 | 0.009
Ti | 47.88 | 0.004 | 8.354219e-05 | 0.004631349 |  | 0.02274548 | 1.089053 | 0.02
O | 15.999 |  | 0 | 0 |  | 0.1429472 | 2.287012 | 0.042
N | 14.0067 |  | 0 | 0 |  | 0.1127409 | 1.579127 | 0.029
B | 10.81 |  | 0 | 0 |  | 0 | 0 | 0
P | 30.9738 | 0.005 | 0.0001614268 | 0.008949055 |  | 0.01582221 | 0.490074 | 0.009
S | 32.06 | 0.01 | 0.0003119152 | 0.01729172 |  | 0.01528615 | 0.490074 | 0.009
Fe (Balance) | 55.85 | 96.728 | 1.731925 | 96.01314 |  | 83.37547 | 4656.52 | 85.515
http://www.lenntech.com/periodic-chart.htm
Lattice Parameter of Fe at RT (nm): |  |  |  |  | 0.28664
Calculates lattice parameter of martensite(nm): |  |  |  |  | 0.2874
Calculates lattice parameter of austenite(nm): |  |  |  |  | 0.358182135
Enter volume fraction of martensite (e.g. 0.01): |  |  |  |  | 0.01
Calculates offset for determination of Ms: |  |  |  |  | 0.0001106068