## L-1 Butterfly in SC
Inclusion 2
Element | Weight % | Atomic % | Uncert. % | Correction | k-Factor
------- | -------- | -------- | --------- | ---------- | -------- |  | average of all Al2O3 inclusions: | st dev | st error
O(K) | 39.91 | 52.95 | 0.52 | 0.49 | 1.974 | O(K) | 40.12667 | 5.668107 | 3.272483
Al(K) | 59.38 | 46.72 | 0.39 | 0.92 | 1.027 | Al(K) | 59.09667 | 5.050964 | 2.916175
S(K) | 0.21 | 0.14 | 0.02 | 0.93 | 1.021 | S(K) | 0.2133333 | 0.1150362 | 0.0664162
Cr(K) | 0.02 | 0.01 | 0.01 | 0.99 | 1.304 | Cr(K) | 0.03333333 | 0.04163332 | 0.02403701
Mn(K) | 0.17 | 0.06 | 0.01 | 0.99 | 1.375 | Mn(K) | 0.2166667 | 0.243379 | 0.1405149
Fe(K) | 0.27 | 0.1 | 0.02 | 0.99 | 1.403 | Fe(K) | 0.2866667 | 0.215484 | 0.1244097
| 99.96 | [5 empty] | 99.97333
Inclusion 3
Correction method: None
Detector
Element | Weight % | Atomic % | Uncert. % | Correction | k-Factor
------- | -------- | -------- | --------- | ---------- | --------
O(K) | 34.57 | 47.35 | 0.45 | 0.49 | 1.974
Al(K) | 64 | 51.98 | 0.41 | 0.92 | 1.027
S(K) | 0.33 | 0.23 | 0.03 | 0.93 | 1.021
Cr(K) | 0.08 | 0.03 | 0.01 | 0.99 | 1.304
Mn(K) | 0.48 | 0.19 | 0.03 | 0.99 | 1.375
Fe(K) | 0.51 | 0.2 | 0.02 | 0.99 | 1.403
99.97
Inclusion 4
Element | Weight % | Atomic % | Uncert. % | Correction | k-Factor
------- | -------- | -------- | --------- | ---------- | --------
O(K) | 45.9 | 58.89 | 0.76 | 0.49 | 1.974
Al(K) | 53.91 | 41.01 | 0.49 | 0.92 | 1.027
S(K) | 0.1 | 0.06 | 0.02 | 0.93 | 1.021
Cr(K) | 0 | 0 | 100 | 0.99 | 1.304
Mn(K) | 0 | 0 | 100 | 0.99 | 1.375
Fe(K) | 0.08 | 0.02 | 0.03 | 0.99 | 1.403
99.99
Very close to crack 1
Correction method: None
Detector
Element | Weight % | Atomic % | Uncert. % | Correction | k-Factor
------- | -------- | -------- | --------- | ---------- | --------
Si(K) | 0.5 | 0.91 | 0.09 | 0.92 | 1
S(K) | 10.14 | 16.22 | 0.39 | 0.93 | 1.021
Cr(K) | 11.38 | 11.22 | 0.37 | 0.99 | 1.304
Mn(K) | 4.57 | 4.27 | 0.23 | 0.99 | 1.375
Fe(K) | 73.38 | 67.36 | 1.14 | 0.99 | 1.403
Ni(K) | 0 | 0 | 100 | 0.99 | 1.511
Main Inclusion
Detector
Element | Weight % | Atomic % | Uncert. % | Correction | k-Factor
------- | -------- | -------- | --------- | ---------- | --------
O(K) | 2.52 | 6.79 | 0.11 | 0.49 | 1.974
Al(K) | 0.2 | 0.32 | 0.01 | 0.92 | 1.027
S(K) | 29.83 | 40.08 | 0.22 | 0.93 | 1.021
Cr(K) | 1.23 | 1.02 | 0.05 | 0.99 | 1.304
Mn(K) | 57.02 | 44.7 | 0.33 | 0.99 | 1.375
Fe(K) | 9.17 | 7.07 | 0.14 | 0.99 | 1.403
99.97
WEM (cloud of black dots near crack 1) | [6 empty] | WEM
Correction method: None
Detector
Element | Weight % | Atomic % | Uncert. % | Correction | k-Factor |  | Correction method: None
------- | -------- | -------- | --------- | ---------- | -------- | [5 empty] | Detector
Al(K) | 0 | 0 | 100 | 0.92 | 1.027 |  | Element | Weight % | Atomic % | Uncert. % | Correction | k-Factor
Si(K) | 0 | 0 | 100 | 0.92 | 1 |  | ------- | -------- | -------- | --------- | ---------- | --------
S(K) | 0.59 | 1.03 | 0.15 | 0.93 | 1.021 |  | Cr(K) | 3.38 | 3.62 | 0.36 | 0.99 | 1.304
Cr(K) | 3.24 | 3.45 | 0.37 | 0.99 | 1.304 |  | Fe(K) | 96.61 | 96.37 | 1.88 | 0.99 | 1.403
Mn(K) | 0.33 | 0.34 | 0.21 | 0.99 | 1.375
Fe(K) | 95.81 | 95.15 | 1.87 | 0.99 | 1.403
Ni(K) | 0 | 0 | 0.22 | 0.99 | 1.511
Matrix (bottom edge of lamella) | [6 empty] | Matrix
Element | Weight % | Atomic % | Uncert. % | Correction | k-Factor |  | Correction method: None
------- | -------- | -------- | --------- | ---------- | -------- | [5 empty] | Detector
Al(K) | 0 | 0 | 100 | 0.92 | 1.027 |  | Element | Weight % | Atomic % | Uncert. % | Correction | k-Factor
Si(K) | 0.11 | 0.22 | 0.07 | 0.92 | 1 |  | ------- | -------- | -------- | --------- | ---------- | --------
S(K) | 0.72 | 1.24 | 0.12 | 0.93 | 1.021 |  | Cr(K) | 2.5 | 2.68 | 0.21 | 0.99 | 1.304
Cr(K) | 1.93 | 2.06 | 0.21 | 0.99 | 1.304 |  | Fe(K) | 97.49 | 97.31 | 1.33 | 0.99 | 1.403
Mn(K) | 1.25 | 1.26 | 0.19 | 0.99 | 1.375
Fe(K) | 95.97 | 95.19 | 1.39 | 0.99 | 1.403
Ni(K) | 0 | 0 | 100 | 0.99 | 1.511