## Sheet1
| black areas | [6 empty] | average | max error | average | max error | white areas
Mo |  | 0.62 |  | 0.8 |  |  |  |  | ±0.20 | - |  | 0.76
Si | 1.41 | 1.57 | 1.21 | 1.77 | 1.98 | 1.99 | 2.02 | 1.707143 | ±0.10 | 2.016667 | ±0.10 | 2.08 | 2.09 | 2.01 | 2.12 | 1.87 | 1.93
Mn | 2.17 | 2.1 | 2.19 | 2.26 | 2.16 | 2.08 | 1.94 | 2.128571 | ±0.13 | 2.23 | ±0.12 | 2.26 | 2.33 | 2.11 | 2.27 | 2.09 | 2.32
Ni | 0.89 | 0.85 | 0.99 | 0.93 | 0.95 | 1.22 | 0.99 | 0.9742857 | ±0.15 | 0.995 | ±0.16 | 0.98 | 0.91 | 1.17 | 1.06 | 0.91 | 0.94
P | 0.22 | [7 empty] | ±0.06
Cr | 0.3 | 0.28 | 0.38 | 0.37 |  | 0.27 | 0.22 | 0.3033333 | ±0.08 | 0.2925 | ±0.07 | 0.37 | 0.28 | 0.3 | 0.22
| measured in 948 h sample: area 1 |  |  |  | 948h sample: area 2 |  | 450 h sample |  |  |  |  | 450 h sample |  | measured in 948 h sample: area 1
|  |  |  | black area | white area
just area 1, 948h
|  |  | Si | 1.49 | 1.9825
|  |  | Mn | 2.18 | 2.1975
|  |  | Ni | 0.915 | 1.02
P
|  |  | Cr | 0.3325 | 0.26