## Sheet1
samples | [7 empty] | balls
948 |  | 450 |  | 226 |  | 41 |  | 0 |  | 948
depth µm | HV1 | depth µm | HV1 | depth µm | HV1 | depth µm | HV1 | depth µm | HV1 | depth µm | HV1
47 | 693 | 35 | 682 | 32 | 687 | 52 | 698 | 54 | 743 | 41 | 789
80 | 705 | 88 | 742 | 65 | 704 | 111 | 750 | 91 | 748 | 108 | 810
105 | 711 | 146 | 752 | 128 | 706 | 122 | 732 | 171 | 794 | 182 | 848
158 | 714 | 208 | 737 | 185 | 714 | 178 | 716 | 234 | 812 | 250 | 850
182 | 717 | 263 | 717 | 252 | 721 | 243 | 691 | 304 | 827 | 303 | 853
193 | 711 | 332 | 709 | 310 | 723 | 308 | 703 | 380 | 830 | 384 | 848
265 | 710 | 400 | 691 | 393 | 745 | 376 | 705 | 438 | 823 | 438 | 840
350 | 704 | 471 | 701 | 452 | 700 | 454 | 697 | 519 | 814 | 501 | 846
380 | 699 | 539 | 695 | 530 | 731 | 517 | 690 | 581 | 813 | 555 | 841
481 | 702 | 605 | 713 | 593 | 660 |  |  | 660 | 810 | 636 | 814
567 | 690 | 683 | 697 | 673 | 713 |  |  | 725 | 814 | 716 | 837
593 | 699 | 695 | 695 | 756 | 705 |  |  | 796 | 814 | 790 | 828
624 | 703 | 816 | 690 | 834 | 713 |  |  | 881 | 798 | 850 | 826
767 | 697 | [6 empty] | 948 | 810 | 898 | 841
780 | 691 | [6 empty] | 1025 | 805 | 983 | 822
810 | 705
913 | 705
992 | 709