## Run_No
Run No. | Title | Details | X | Y | Z | W | a1 | err_a1 | a2 | err_a2 | Microamps | Sample X | Sample Y | Sample Z
183759 | xscan | Calibration
183760 | xscan | Calibration
183761 | xscan | Calibration
183762 | xscan | Calibration
183763 | xscan | Calibration
183764 | xscan | Calibration
183765 | xscan | Calibration
183766 | xscan | Calibration
183767 | xscan | Calibration
183768 | xscan | Calibration
183769 | xscan | Calibration
183770 | xscan | Calibration
183771 | xscan | Calibration
183772 | xscan | Calibration
183773 | xscan | Calibration
183774 | xscan | Calibration
183775 | xscan | Calibration
183776 | xscan | Calibration
183777 | xscan | Calibration
183778 | xscan | Calibration
183779 | xscan | Calibration
183780 | xscan | Calibration
183781 | xscan | Calibration
183782 | xscan | Calibration
183783 | xscan | Calibration
183784 | xscan | Calibration
183785 | xscan | Calibration
183786 | xscan | Calibration
183787 | xscan | Calibration
183788 | xscan | Calibration
183789 | xscan | Calibration
183790 | xscan | Calibration
183791 | xscan | Calibration
183792 | xscan | Calibration
183793 | xscan | Calibration
183794 | xscan | Calibration
183795 | xscan | Calibration
183796 | xscan | Calibration
183797 | xscan | Calibration
183798 | xscan | Calibration
183799 | xscan | Calibration
183800 | xscan | Calibration
183801 | xscan | Calibration
183802 | xscan | Calibration
183803 | xscan | Calibration
183804 | xscan | Calibration
183805 | xscan | Calibration
183806 | xscan | Calibration
183807 | xscan | Calibration
183808 | xscan | Calibration
183809 | xscan | Calibration
183810 | xscan | Calibration
183811 | xscan | Calibration
183812 | xscan | Calibration
183813 | xscan | Calibration
183814 | xscan | Calibration
183815 | xscan | Calibration
183816 | xscan | Calibration
183817 | not in journal | Calibration
183818 | xscan | Calibration
183819 | xscan | Calibration
183820 | xscan | Calibration
183821 | xscan | Calibration
183822 | xscan | Calibration
183823 | xscan | Calibration
183824 | xscan | Calibration
183825 | xscan | Calibration
183826 | xscan | Calibration
183827 | xscan | Calibration
183828 | not in journal | Calibration
183829 | xscan | Calibration
183830 | xscan | Calibration
183831 | xscan | Calibration
183832 | xscan | Calibration
183833 | not in journal | Calibration
183834 | yscan | Calibration
183835 | yscan | Calibration
183836 | yscan | Calibration
183837 | yscan | Calibration
183838 | yscan | Calibration
183839 | yscan | Calibration
183840 | yscan | Calibration
183841 | not in journal | Calibration
183842 | yscan | Calibration
183843 | yscan | Calibration
183844 | yscan | Calibration
183845 | yscan | Calibration
183846 | yscan | Calibration
183847 | yscan | Calibration
183848 | yscan | Calibration
183849 | yscan | Calibration
183850 | yscan | Calibration
183851 | yscan | Calibration
183852 | yscan | Calibration
183853 | yscan | Calibration
183854 | yscan | Calibration
183855 | yscan | Calibration
183856 | yscan | Calibration
183857 | yscan | Calibration
183858 | yscan | Calibration
183859 | yscan | Calibration
183860 | yscan | Calibration
183861 | yscan | Calibration
183862 | yscan | Calibration
183863 | yscan | Calibration
183864 | yscan | Calibration
183865 | yscan | Calibration
183866 | yscan | Calibration
183867 | yscan | Calibration
183868 | yscan | Calibration
183869 | yscan | Calibration
183870 | yscan | Calibration
183871 | yscan | Calibration
183872 | yscan | Calibration
183873 | yscan | Calibration
183874 | yscan | Calibration
183875 | yscan | Calibration
183876 | yscan | Calibration
183877 | yscan | Calibration
183878 | yscan | Calibration
183879 | yscan | Calibration
183880 | yscan | Calibration
183881 | yscan | Calibration
183882 | yscan | Calibration
183883 | yscan | Calibration
183884 | CeO2 | Calibration
183885 | yscan | Calibration
183886 | yscan | Calibration
183887 | yscan | Calibration
183888 | yscan | Calibration
183889 | yscan | Calibration
183890 | yscan | Calibration
183891 | yscan | Calibration
183892 | yscan | Calibration
183893 | yscan | Calibration
183894 | yscan | Calibration
183895 | yscan | Calibration
183896 | yscan | Calibration
183897 | yscan | Calibration
183898 | yscan | Calibration
183899 | yscan | Calibration
183900 | yscan | Calibration
183901 | yscan | Calibration
183902 | yscan | Calibration
183903 | yscan | Calibration
183904 | yscan | Calibration
183905 | yscan | Calibration
183906 | yscan | Calibration
183907 | yscan | Calibration
183908 | yscan | Calibration
183909 | yscan | Calibration
183910 | yscan | Calibration
183911 | yscan | Calibration
183912 | yscan | Calibration
183913 | yscan | Calibration
183914 | yscan | Calibration
183915 | yscan | Calibration
183916 | yscan | Calibration
183917 | yscan | Calibration
183918 | yscan | Calibration
183919 | yscan | Calibration
183920 | yscan | Calibration
183921 | yscan | Calibration
183922 | yscan | Calibration
183923 | yscan | Calibration
183924 | yscan | Calibration
183925 | yscan | Calibration
183926 | yscan | Calibration
183927 | yscan | Calibration
183928 | yscan | Calibration
183929 | yscan | Calibration
183930 | yscan | Calibration
183931 | yscan | Calibration
183932 | yscan | Calibration
183933 | yscan | Calibration
183934 | yscan | Calibration
183935 | yscan | Calibration
183936 | yscan | Calibration
183937 | yscan | Calibration
183938 | yscan | Calibration
183939 | yscan | Calibration
183940 | yscan | Calibration
183941 | yscan | Calibration
183942 | yscan | Calibration
183943 | yscan | Calibration
183944 | yscan | Calibration
183945 | yscan | Calibration
183946 | yscan | Calibration
183947 | yscan | Calibration
183948 | yscan | Calibration
183949 | yscan | Calibration
183950 | yscan | Calibration
183951 | yscan | Calibration
183952 | yscan | Calibration
183953 | yscan | Calibration
183954 | yscan | Calibration
183955 | yscan | Calibration
183956 | yscan | Calibration
183957 | yscan | Calibration
183958 | yscan | Calibration
183959 | yscan | Calibration
183960 | CombC3Pass | Comb C_1st data set | 285.097 | -311.599 | 361.58 | 45 | 2.87073 | 0.000154 | 2.87058 | 0.00012 | 4.02
183961 | CombC3Pass | Comb C_1st data set | 287.597 | -311.599 | 361.58 | 45 | 2.8687 | 0.000114 | 2.86808 | 9.1e-05 | 4
183962 | CombC3Pass | Comb C_1st data set | 290.097 | -311.599 | 361.58 | 45 | 2.86774 | 7.3e-05 | 2.86704 | 6.2e-05 | 4.02
183963 | CombC3Pass | Comb C_1st data set | 292.597 | -311.599 | 361.58 | 45 | 2.86822 | 0.000151 | 2.86697 | 6.3e-05 | 4
183964 | CombC3Pass | Comb C_1st data set | 295.097 | -311.599 | 361.58 | 45 | 2.86731 | 7.3e-05 | 2.86715 | 6.4e-05 | 4
183965 | CombC3Pass | Comb C_1st data set | 285.206 | -311.618 | 364.977 | 45 | 2.86777 | 9.3e-05 | 2.86723 | 7.5e-05 | 4.02
183966 | CombC3Pass | Comb C_1st data set | 287.706 | -311.618 | 364.977 | 45 | 2.86786 | 7.6e-05 | 2.86704 | 6.7e-05 | 4
183967 | CombC3Pass | Comb C_1st data set | 290.206 | -311.618 | 364.977 | 45 | 2.8666 | 7e-05 | 2.86714 | 6.8e-05 | 4.01
183968 | CombC3Pass | Comb C_1st data set | 292.706 | -311.618 | 364.977 | 45 | 2.86754 | 6.3e-05 | 2.86725 | 7.1e-05 | 4.01
183969 | CombC3Pass | Comb C_1st data set | 295.206 | -311.618 | 364.977 | 45 | 2.86743 | 6.9e-05 | 2.86697 | 7e-05 | 4.01
183970 | CombC3Pass | Comb C_1st data set | 285.324 | -311.636 | 368.276 | 45 | 2.8675 | 7.5e-05 | 2.86727 | 6.5e-05 | 4.01
183971 | CombC3Pass | Comb C_1st data set | 287.824 | -311.636 | 368.276 | 45 | 2.86771 | 6.5e-05 | 2.8673 | 5.9e-05 | 4.02
183972 | CombC3Pass | Comb C_1st data set | 290.324 | -311.636 | 368.276 | 45 | 2.86756 | 8.3e-05 | 2.8672 | 6.3e-05 | 4
183973 | CombC3Pass | Comb C_1st data set | 292.824 | -311.636 | 368.276 | 45 | 2.86757 | 7.1e-05 | 2.86707 | 7e-05 | 4.01
183974 | CombC3Pass | Comb C_1st data set | 295.324 | -311.636 | 368.276 | 45 | 2.86759 | 6.5e-05 | 2.86702 | 6.7e-05 | 4
183975 | CombC3Pass | Comb C_1st data set | 285.333 | -311.636 | 368.276 | 45 | 2.8676 | 7.2e-05 | 2.86727 | 6.6e-05 | 4.02
183976 | CombC3Pass | Comb C_1st data set | 287.833 | -311.636 | 368.276 | 45 | 2.86759 | 7.6e-05 | 2.86707 | 6.4e-05 | 4.01
183977 | CombC3Pass | Comb C_1st data set | 290.333 | -311.636 | 368.276 | 45 | 2.86757 | 8.4e-05 | 2.86718 | 5.9e-05 | 4.01
183978 | CombC3Pass | Comb C_1st data set | 292.833 | -311.636 | 368.276 | 45 | 2.86741 | 7.4e-05 | 2.86687 | 6.7e-05 | 4.01
183979 | CombC3Pass | Comb C_1st data set | 295.333 | -311.636 | 368.276 | 45 | 2.86733 | 6.2e-05 | 2.8672 | 7.1e-05 | 4.02
183980 | CombC3Pass | Comb C_1st data set | 285.226 | -311.655 | 371.522 | 45 | 2.86775 | 6.5e-05 | 2.86753 | 6.6e-05 | 4.02
183981 | CombC3Pass | Comb C_1st data set | 287.726 | -311.655 | 371.522 | 45 | 2.86753 | 6.8e-05 | 2.86727 | 6.6e-05 | 4.02
183982 | CombC3Pass | Comb C_1st data set | 290.226 | -311.655 | 371.522 | 45 | 2.86748 | 7.2e-05 | 2.86715 | 7.1e-05 | 4
183983 | CombC3Pass | Comb C_1st data set | 292.726 | -311.655 | 371.522 | 45 | 2.86751 | 7.3e-05 | 2.86724 | 6.4e-05 | 4.02
183984 | CombC3Pass | Comb C_1st data set | 295.226 | -311.655 | 371.522 | 45 | 2.8674 | 6.2e-05 | 2.86704 | 7.7e-05 | 4.02
183985 | CombC3Pass | Comb C_1st data set | 284.921 | -311.745 | 387.84 | 45 | 2.86791 | 6.6e-05 | 2.8674 | 7.2e-05 | 4.01
183986 | CombC3Pass | Comb C_1st data set | 287.421 | -311.745 | 387.84 | 45 | 2.86753 | 9.2e-05 | 2.86715 | 5.8e-05 | 4.02
183987 | CombC3Pass | Comb C_1st data set | 289.921 | -311.745 | 387.84 | 45 | 2.86756 | 8.1e-05 | 2.86693 | 6.1e-05 | 4.01
183988 | CombC3Pass | Comb C_1st data set | 292.421 | -311.745 | 387.84 | 45 | 2.86815 | 6.7e-05 | 2.86698 | 6.3e-05 | 4.01
183989 | CombC3Pass | Comb C_1st data set | 294.921 | -311.745 | 387.84 | 45 | 2.86729 | 6.7e-05 | 2.86715 | 7.4e-05 | 4.02
183990 | CombC3Pass | Comb C_1st data set | 284.509 | -311.819 | 401.105 | 45 | 2.86583 | 7.8e-05 | 2.86713 | 6.4e-05 | 4.01
183991 | CombC3Pass | Comb C_1st data set | 287.009 | -311.819 | 401.105 | 45 | 2.86757 | 6.5e-05 | 2.86695 | 6.7e-05 | 4.02
183992 | CombC3Pass | Comb C_1st data set | 289.509 | -311.819 | 401.105 | 45 | 2.86749 | 7.2e-05 | 2.86713 | 6.2e-05 | 4.01
183993 | CombC3Pass | Comb C_1st data set | 292.009 | -311.819 | 401.105 | 45 | 2.86757 | 7.5e-05 | 2.86714 | 6.1e-05 | 4
183994 | CombC3Pass | Comb C_1st data set | 294.509 | -311.819 | 401.105 | 45 | 2.86738 | 7.1e-05 | 2.8672 | 6.5e-05 | 4.02
183995 | CombC3Pass | Comb C_1st data set | 285.097 | -311.599 | 361.58 | -135 | 2.87158 | 0.000156 | 2.87004 | 0.000123 | 4.01
183996 | CombC3Pass | Comb C_1st data set | 287.597 | -311.599 | 361.58 | -135 | 2.86821 | 0.000107 | 2.86808 | 8.5e-05 | 4.01
183997 | CombC3Pass | Comb C_1st data set | 290.097 | -311.599 | 361.58 | -135 | 2.86784 | 7.6e-05 | 2.86694 | 6.1e-05 | 4
183998 | CombC3Pass | Comb C_1st data set | 292.597 | -311.599 | 361.58 | -135 | 2.86768 | 7e-05 | 2.86708 | 6.2e-05 | 4.01
183999 | CombC3Pass | Comb C_1st data set | 295.097 | -311.599 | 361.58 | -135 | 2.86785 | 7.1e-05 | 2.8673 | 6.6e-05 | 4.02
184000 | CombC3Pass | Comb C_1st data set | 285.206 | -311.618 | 364.977 | -135 | 2.86782 | 7.4e-05 | 2.8672 | 7.4e-05 | 4
184001 | CombC3Pass | Comb C_1st data set | 287.706 | -311.618 | 364.977 | -135 | 2.86767 | 7.5e-05 | 2.86778 | 8.2e-05 | 4.01
184002 | CombC3Pass | Comb C_1st data set | 290.206 | -311.618 | 364.977 | -135 | 2.86805 | 7.5e-05 | 2.86711 | 6.1e-05 | 4
184003 | CombC3Pass | Comb C_1st data set | 292.706 | -311.618 | 364.977 | -135 | 2.86775 | 7.5e-05 | 2.86727 | 6.2e-05 | 4.02
184004 | CombC3Pass | Comb C_1st data set | 295.206 | -311.618 | 364.977 | -135 | 2.86815 | 7.9e-05 | 2.86731 | 6.8e-05 | 4.02
184005 | CombC3Pass | Comb C_1st data set | 285.324 | -311.636 | 368.276 | -135 | 2.8674 | 6.4e-05 | 2.8672 | 7.2e-05 | 4
184006 | CombC3Pass | Comb C_1st data set | 287.824 | -311.636 | 368.276 | -135 | 2.86767 | 6.5e-05 | 2.86723 | 6.7e-05 | 4.02
184007 | CombC3Pass | Comb C_1st data set | 290.324 | -311.636 | 368.276 | -135 | 2.86757 | 8.9e-05 | 2.86726 | 6.3e-05 | 4.01
184008 | CombC3Pass | Comb C_1st data set | 292.824 | -311.636 | 368.276 | -135 | 2.86779 | 6.7e-05 | 2.86717 | 6.1e-05 | 4.02
184009 | CombC3Pass | Comb C_1st data set | 295.324 | -311.636 | 368.276 | -135 | 2.86667 | 6.9e-05 | 2.86724 | 6.5e-05 | 4
184010 | CombC3Pass | Comb C_1st data set | 285.333 | -311.636 | 368.276 | -135 | 2.8672 | 8e-05 | 2.86706 | 6.5e-05 | 4
184011 | CombC3Pass | Comb C_1st data set | 287.833 | -311.636 | 368.276 | -135 | 2.86755 | 7.5e-05 | 2.86701 | 6.2e-05 | 4
184012 | CombC3Pass | Comb C_1st data set | 290.333 | -311.636 | 368.276 | -135 | 2.86755 | 8.4e-05 | 2.8672 | 6e-05 | 4.01
184013 | CombC3Pass | Comb C_1st data set | 292.833 | -311.636 | 368.276 | -135 | 2.8676 | 7.8e-05 | 2.86729 | 5.7e-05 | 4.01
184014 | CombC3Pass | Comb C_1st data set | 295.333 | -311.636 | 368.276 | -135 | 2.86766 | 7.2e-05 | 2.86717 | 7.2e-05 | 4.03
184015 | CombC3Pass | Comb C_1st data set | 285.226 | -311.655 | 371.522 | -135 | 2.86743 | 6.9e-05 | 2.86727 | 6.2e-05 | 4
184016 | CombC3Pass | Comb C_1st data set | 287.726 | -311.655 | 371.522 | -135 | 2.86748 | 7.5e-05 | 2.86719 | 6.4e-05 | 4.01
184017 | CombC3Pass | Comb C_1st data set | 290.226 | -311.655 | 371.522 | -135 | 2.86755 | 8.2e-05 | 2.86723 | 6e-05 | 4.01
184018 | CombC3Pass | Comb C_1st data set | 292.726 | -311.655 | 371.522 | -135 | 2.86761 | 7.6e-05 | 2.86707 | 6.2e-05 | 4.02
184019 | CombC3Pass | Comb C_1st data set | 295.226 | -311.655 | 371.522 | -135 | 2.8678 | 8e-05 | 2.86729 | 6.5e-05 | 4.02
184020 | CombC3Pass | Comb C_1st data set | 284.921 | -311.745 | 387.84 | -135 | 2.86744 | 6.2e-05 | 2.86718 | 6.5e-05 | 4.01
184021 | CombC3Pass | Comb C_1st data set | 287.421 | -311.745 | 387.84 | -135 | 2.86755 | 7.2e-05 | 2.86739 | 6.6e-05 | 4.01
184022 | CombC3Pass | Comb C_1st data set | 289.921 | -311.745 | 387.84 | -135 | 2.86765 | 6.5e-05 | 2.86713 | 5.8e-05 | 4.02
184023 | CombC3Pass | Comb C_1st data set | 292.421 | -311.745 | 387.84 | -135 | 2.86755 | 7.8e-05 | 2.86727 | 5.7e-05 | 4.01
184024 | CombC3Pass | Comb C_1st data set | 294.921 | -311.745 | 387.84 | -135 | 2.86761 | 6.9e-05 | 2.86727 | 6.5e-05 | 4.01
184025 | CombC3Pass | Comb C_1st data set | 284.509 | -311.819 | 401.105 | -135 | 2.86746 | 6.8e-05 | 2.86719 | 7.2e-05 | 4.01
184026 | CombC3Pass | Comb C_1st data set | 287.009 | -311.819 | 401.105 | -135 | 2.86755 | 6.5e-05 | 2.86728 | 6.8e-05 | 4
184027 | CombC3Pass | Comb C_1st data set | 289.509 | -311.819 | 401.105 | -135 | 2.86762 | 7.1e-05 | 2.86731 | 6e-05 | 4.02
184028 | CombC3Pass | Comb C_1st data set | 292.009 | -311.819 | 401.105 | -135 | 2.86761 | 7.7e-05 | 2.86716 | 6.7e-05 | 4.02
184029 | CombC3Pass | Comb C_1st data set | 294.509 | -311.819 | 401.105 | -135 | 2.86775 | 6.9e-05 | 2.86731 | 6.5e-05 | 4.02
184030 | C2 Weld First point test
184031 | C2 | Normal and transverse | 209.947 | -240.187 | 386.238 | -134.309 | 2.86413 | 5.4e-05 | 2.86647 | 2e-05 | 8.02 | -75.6792755 | 225 | -501.1854553
184032 | C2 | Normal and transverse | 209.937 | -237.692 | 386.275 | -134.309 | 2.86983 | 6.8e-05 | 2.86562 | 3.3e-05 | 8.02 | -75.6588364 | 225 | -503.6801758
184033 | C2 | Normal and transverse | 209.928 | -235.198 | 386.31 | -134.309 | 2.87445 | 9.3e-05 | 2.86805 | 8.5e-05 | 8.01 | -75.6383972 | 225 | -506.1748657
184034 | C2 | Normal and transverse | 209.918 | -232.703 | 386.347 | -134.309 | 2.87105 | 0.000105 | 2.87242 | 0.000173 | 8.02 | -75.6179504 | 225 | -508.6695862
184035 | C2 | Normal and transverse | 209.909 | -230.209 | 386.383 | -134.309 | 2.87157 | 0.0001 | 2.87271 | 0.000272 | 8.01 | -75.5975113 | 225 | -511.1643066
184036 | C2 | Normal and transverse | 214.226 | -239.944 | 386.244 | -134.309 | 2.86417 | 5.5e-05 | 2.86556 | 2.1e-05 | 8.01 | -71.3981628 | 225 | -501.3770752
184037 | C2 | Normal and transverse | 214.133 | -237.447 | 386.28 | -134.309 | 2.86634 | 5.3e-05 | 2.86551 | 3.1e-05 | 8.01 | -71.4606628 | 225 | -503.875061
184038 | C2 | Normal and transverse | 214.04 | -234.95 | 386.316 | -134.309 | 2.87017 | 5.8e-05 | 2.86607 | 5.4e-05 | 8.02 | -71.5231705 | 225 | -506.3730164
184039 | C2 | Normal and transverse | 213.948 | -232.453 | 386.352 | -134.309 | 2.87111 | 9.2e-05 | 2.87016 | 0.000141 | 8.01 | -71.5856781 | 225 | -508.8709717
184040 | C2 | Normal and transverse | 213.854 | -229.957 | 386.389 | -134.309 | 2.87215 | 0.000102 | 2.87209 | 0.00028 | 8.02 | -71.6481781 | 225 | -511.3689575
184041 | C2 | Normal and transverse | 218.199 | -239.796 | 386.248 | -134.309 | 2.86707 | 5.2e-05 | 2.86672 | 2e-05 | 8.01 | -67.4228973 | 225 | -501.4765625
184042 | C2 | Normal and transverse | 218.107 | -237.299 | 386.284 | -134.309 | 2.86648 | 5.3e-05 | 2.866 | 3.1e-05 | 8.02 | -67.4853973 | 225 | -503.9745483
184043 | C2 | Normal and transverse | 218.014 | -234.803 | 386.32 | -134.309 | 2.86669 | 5.4e-05 | 2.86505 | 5.1e-05 | 8.01 | -67.547905 | 225 | -506.4725037
184044 | C2 | Normal and transverse | 217.921 | -232.306 | 386.356 | -134.309 | 2.86692 | 5.1e-05 | 2.86644 | 8e-05 | 8 | -67.6104126 | 225 | -508.970459
184045 | C2 | Normal and transverse | 217.829 | -229.809 | 386.392 | -134.309 | 2.8662 | 6.2e-05 | 2.86831 | 0.000159 | 8.02 | -67.6729126 | 225 | -511.4684448
184046 | C2 | Normal and transverse | 222.174 | -239.649 | 386.251 | -134.309 | 2.86818 | 5.1e-05 | 2.86731 | 2e-05 | 8.02 | -63.4476318 | 225 | -501.5760193
184047 | C2 | Normal and transverse | 222.081 | -237.152 | 386.288 | -134.309 | 2.86804 | 5.2e-05 | 2.86703 | 3e-05 | 8.02 | -63.5101357 | 225 | -504.0739746
184048 | C2 | Normal and transverse | 221.985 | -234.655 | 386.324 | -134.309 | 2.86807 | 4.9e-05 | 2.86639 | 4.8e-05 | 8.02 | -63.5726395 | 225 | -506.5719604
184049 | C2 | Normal and transverse | 221.895 | -232.158 | 386.36 | -134.309 | 2.86818 | 4.8e-05 | 2.86538 | 7.9e-05 | 8.02 | -63.6351433 | 225 | -509.0699463
184050 | C2 | Normal and transverse | 221.803 | -229.662 | 386.396 | -134.309 | 2.86737 | 4.7e-05 | 2.86514 | 0.000134 | 8.01 | -63.6976471 | 225 | -511.5679016
184051 | C2 | Normal and transverse | 226.147 | -239.501 | 386.256 | -134.309 | 2.86808 | 4.9e-05 | 2.86741 | 2e-05 | 8.01 | -59.4723663 | 225 | -501.6754761
184052 | C2 | Normal and transverse | 226.054 | -237.004 | 386.291 | -134.309 | 2.8681 | 4.6e-05 | 2.86721 | 3e-05 | 8 | -59.5348701 | 225 | -504.1734619
184053 | C2 | Normal and transverse | 225.962 | -234.508 | 386.328 | -134.309 | 2.86801 | 4.7e-05 | 2.86711 | 4.7e-05 | 8.03 | -59.597374 | 225 | -506.6714172
184054 | C2 | Normal and transverse | 225.869 | -232.011 | 386.364 | -134.309 | 2.86801 | 4.6e-05 | 2.86692 | 8.1e-05 | 8.02 | -59.659874 | 225 | -509.1693726
184055 | C2 | Normal and transverse | 225.776 | -229.514 | 386.4 | -134.309 | 2.86787 | 4.6e-05 | 2.86689 | 0.000164 | 8.02 | -59.7223778 | 225 | -511.6673584
184056 | C2 | Normal and transverse | 234.202 | -239.203 | 386.264 | -134.309 | 2.868 | 4.6e-05 | 2.86742 | 2e-05 | 8.02 | -51.4143944 | 225 | -501.8771057
184057 | C2 | Normal and transverse | 234.017 | -234.209 | 386.336 | -134.309 | 2.86806 | 4.5e-05 | 2.867 | 4.8e-05 | 8.01 | -51.5393982 | 225 | -506.8730469
184058 | C2 | Normal and transverse | 233.831 | -229.216 | 386.408 | -134.309 | 2.868 | 4.7e-05 | 2.86651 | 0.000134 | 8.01 | -51.6644058 | 225 | -511.868988
184059 | C2 | Normal and transverse | 250.204 | -238.609 | 386.28 | -134.309 | 2.86799 | 4.4e-05 | 2.86732 | 2e-05 | 8.01 | -35.4058876 | 225 | -502.2776794
184060 | C2 | Normal and transverse | 250.019 | -233.616 | 386.352 | -134.309 | 2.86819 | 4.6e-05 | 2.86699 | 4.8e-05 | 8.02 | -35.5308952 | 225 | -507.2736206
184061 | C2 | Normal and transverse | 249.834 | -228.622 | 386.425 | -134.309 | 2.86785 | 4.7e-05 | 2.86669 | 0.000143 | 8.01 | -35.6559029 | 225 | -512.2695313
184062 | C2 | Normal and transverse | 205.845 | -240.056 | 386.238 | -134.309 | 2.86428 | 5.3e-05 | 2.86553 | 2.1e-05 | 8.01 | -79.7795944 | 225 | -501.3659058
184063 | C2 | Normal and transverse | 205.929 | -237.551 | 386.274 | -134.309 | 2.86733 | 5.8e-05 | 2.86533 | 3.1e-05 | 8.01 | -79.6655273 | 225 | -503.8694458
184064 | C2 | Normal and transverse | 206.013 | -235.047 | 386.311 | -134.309 | 2.87071 | 7e-05 | 2.86544 | 5.9e-05 | 8.01 | -79.5514679 | 225 | -506.3729858
184065 | C2 | Normal and transverse | 206.096 | -232.542 | 386.347 | -134.309 | 2.87108 | 9.7e-05 | 2.86995 | 0.000148 | 8.01 | -79.4374084 | 225 | -508.8764954
184066 | C2 | Normal and transverse | 206.18 | -230.038 | 386.384 | -134.309 | 2.87187 | 9.7e-05 | 2.8723 | 0.000265 | 8 | -79.3233414 | 225 | -511.3800354
184067 | C2 | Normal and transverse | 201.818 | -239.921 | 386.238 | -134.309 | 2.86659 | 4.8e-05 | 2.86677 | 2e-05 | 8.01 | -83.8048859 | 225 | -501.5493164
184068 | C2 | Normal and transverse | 201.902 | -237.416 | 386.275 | -134.309 | 2.86634 | 4.7e-05 | 2.86617 | 3e-05 | 8.02 | -83.6908264 | 225 | -504.0528564
184069 | C2 | Normal and transverse | 201.985 | -234.912 | 386.311 | -134.309 | 2.86696 | 4.8e-05 | 2.86566 | 4.9e-05 | 8.02 | -83.5767593 | 225 | -506.5563965
184070 | C2 | Normal and transverse | 202.069 | -232.408 | 386.347 | -134.309 | 2.86688 | 5e-05 | 2.86668 | 8.4e-05 | 8.01 | -83.4626923 | 225 | -509.059906
184071 | C2 | Normal and transverse | 202.152 | -229.903 | 386.384 | -134.309 | 2.8668 | 7e-05 | 2.86863 | 0.000205 | 8.02 | -83.3486328 | 225 | -511.563446
184072 | C2 | Normal and transverse | 197.791 | -239.786 | 386.238 | -134.309 | 2.86799 | 4.8e-05 | 2.8673 | 2e-05 | 8.01 | -87.8301773 | 225 | -501.7326965
184073 | C2 | Normal and transverse | 197.874 | -237.282 | 386.275 | -134.309 | 2.86779 | 4.5e-05 | 2.86693 | 2.9e-05 | 8.01 | -87.7161102 | 225 | -504.2362366
184074 | C2 | Normal and transverse | 197.958 | -234.777 | 386.311 | -134.309 | 2.86772 | 4.6e-05 | 2.86603 | 4.7e-05 | 8.01 | -87.6020508 | 225 | -506.7397461
184075 | C2 | Normal and transverse | 198.042 | -232.273 | 386.347 | -134.309 | 2.86793 | 4.4e-05 | 2.86493 | 7.5e-05 | 8.01 | -87.4879913 | 225 | -509.2432861
184076 | C2 | Normal and transverse | 198.126 | -229.768 | 386.384 | -134.309 | 2.86684 | 4.5e-05 | 2.86411 | 0.000132 | 8.01 | -87.3739243 | 225 | -511.7468262
184077 | C2 | Normal and transverse | 193.862 | -239.655 | 386.238 | -134.309 | 2.86825 | 4.7e-05 | 2.86749 | 1.9e-05 | 8.01 | -91.7572861 | 225 | -501.9116211
184078 | C2 | Normal and transverse | 193.945 | -237.15 | 386.275 | -134.309 | 2.8682 | 4.9e-05 | 2.86721 | 3.1e-05 | 8.02 | -91.643219 | 225 | -504.4151611
184079 | C2 | Normal and transverse | 194.029 | -234.646 | 386.311 | -134.309 | 2.86806 | 4.4e-05 | 2.86695 | 4.6e-05 | 8.01 | -91.5291595 | 225 | -506.9187012
184080 | C2 | Normal and transverse | 194.113 | -232.141 | 386.347 | -134.309 | 2.86804 | 4.4e-05 | 2.86669 | 7.7e-05 | 8.01 | -91.4151001 | 225 | -509.4222107
184081 | C2 | Normal and transverse | 194.197 | -229.637 | 386.384 | -134.309 | 2.86778 | 4.4e-05 | 2.86643 | 0.000138 | 8.02 | -91.301033 | 225 | -511.9257507
184082 | C2 | Normal and transverse | 185.807 | -239.385 | 386.239 | -134.309 | 2.86805 | 4.8e-05 | 2.86756 | 2e-05 | 8.02 | -99.807869 | 225 | -502.2784119
184083 | C2 | Normal and transverse | 185.975 | -234.376 | 386.311 | -134.309 | 2.86831 | 4.6e-05 | 2.86708 | 4.7e-05 | 8 | -99.5797424 | 225 | -507.2854614
184084 | C2 | Normal and transverse | 186.143 | -229.367 | 386.384 | -134.309 | 2.86815 | 4.3e-05 | 2.86683 | 0.000125 | 8.02 | -99.3516159 | 225 | -512.2925415
184085 | C2 | Normal and transverse | 169.796 | -238.848 | 386.239 | -134.309 | 2.86815 | 4.9e-05 | 2.86765 | 2e-05 | 8.02 | -115.8108521 | 225 | -503.0075073
184086 | C2 | Normal and transverse | 169.964 | -233.84 | 386.312 | -134.309 | 2.8684 | 4.4e-05 | 2.86713 | 4.7e-05 | 8.01 | -115.5827332 | 225 | -508.0145874
184087 | C2 | Normal and transverse | 170.132 | -228.831 | 386.384 | -134.309 | 2.8681 | 4.3e-05 | 2.86679 | 0.000122 | 8.01 | -115.3546066 | 225 | -513.0216675
184088 | C2 | Off axis-1 | 209.928 | -235.198 | 386.31 | -149.307 | 2.87396 | 8e-05 | 2.86782 | 7.6e-05 | 12.51 | -75.6383972 | 225 | -506.1748657
184089 | C2 | Off axis-1 | 214.04 | -234.95 | 386.316 | -149.307 | 2.86815 | 5e-05 | 2.86789 | 5e-05 | 12.51 | -71.5231705 | 225 | -506.3730164
184090 | C2 | Off axis-1 | 218.014 | -234.803 | 386.32 | -149.307 | 2.86692 | 4.9e-05 | 2.86477 | 4.9e-05 | 12.51 | -67.547905 | 225 | -506.4725037
184091 | C2 | Off axis-1 | 221.988 | -234.655 | 386.324 | -149.307 | 2.86796 | 4.7e-05 | 2.86612 | 4.7e-05 | 12.51 | -63.5726395 | 225 | -506.5719604
184092 | C2 | Off axis-1 | 225.962 | -234.508 | 386.328 | -149.307 | 2.86786 | 4.5e-05 | 2.86709 | 4.8e-05 | 12.51 | -59.597374 | 225 | -506.6714172
184093 | C2 | Off axis-1 | 234.017 | -234.209 | 386.336 | -149.307 | 2.86791 | 4.5e-05 | 2.86704 | 4.5e-05 | 12.5 | -51.5393982 | 225 | -506.8730469
184094 | C2 | Off axis-1 | 250.019 | -233.616 | 386.352 | -149.307 | 2.86791 | 4.5e-05 | 2.86689 | 4.8e-05 | 12.52 | -35.5308952 | 225 | -507.2736206
184095 | C2 | Off axis-1 | 206.013 | -235.047 | 386.311 | -149.307 | 2.8715 | 5.7e-05 | 2.86437 | 5.5e-05 | 12.52 | -79.5514679 | 225 | -506.3729858
184096 | C2 | Off axis-1 | 201.985 | -234.912 | 386.311 | -149.307 | 2.86699 | 4.6e-05 | 2.86558 | 4.3e-05 | 12.52 | -83.5767593 | 225 | -506.5563965
184097 | C2 | Off axis-1 | 197.958 | -234.777 | 386.31 | -149.307 | 2.86713 | 3.9e-05 | 2.86651 | 4.2e-05 | 12.52 | -87.6020508 | 225 | -506.7397461
184098 | C2 | Off axis-1 | 194.029 | -234.646 | 386.311 | -149.307 | 2.86784 | 4e-05 | 2.86701 | 4.1e-05 | 12.52 | -91.5291595 | 225 | -506.9187012
184099 | C2 | Off axis-1 | 185.975 | -234.376 | 386.311 | -149.307 | 2.86805 | 3.9e-05 | 2.86719 | 4e-05 | 12.5 | -99.5797424 | 225 | -507.2854614
184100 | C2 | Off axis-1 | 169.964 | -233.84 | 386.312 | -149.307 | 2.86812 | 4e-05 | 2.86706 | 4e-05 | 12.5 | -115.5827332 | 225 | -508.0145874
184101 | C2 | Off-axis 2 | 209.928 | -235.198 | 386.31 | -119.311 | 2.87389 | 9.3e-05 | 2.86763 | 7.8e-05 | 12.52 | -75.6383972 | 225 | -506.1748657
184102 | C2 | Off-axis 2 | 214.04 | -234.95 | 386.316 | -119.311 | 2.87173 | 5.7e-05 | 2.86456 | 4.9e-05 | 12.52 | -71.5231705 | 225 | -506.3730164
184103 | C2 | Off-axis 2 | 218.014 | -234.803 | 386.32 | -119.311 | 2.86686 | 5e-05 | 2.86534 | 4.5e-05 | 12.52 | -67.547905 | 225 | -506.4725037
184104 | C2 | Off-axis 2 | 221.988 | -234.655 | 386.324 | -119.311 | 2.86795 | 5e-05 | 2.86647 | 4.4e-05 | 12.52 | -63.5726395 | 225 | -506.5719604
184105 | C2 | Off-axis 2 | 225.962 | -234.508 | 386.328 | -119.311 | 2.86824 | 4.6e-05 | 2.86697 | 4.2e-05 | 12.51 | -59.597374 | 225 | -506.6714172
184106 | C2 | Off-axis 2 | 234.017 | -234.209 | 386.336 | -119.311 | 2.86837 | 4.2e-05 | 2.86696 | 4.3e-05 | 12.51 | -51.5393982 | 225 | -506.8730469
184107 | C2 | Off-axis 2 | 250.019 | -233.616 | 386.352 | -119.311 | 2.86832 | 4.1e-05 | 2.86688 | 4.3e-05 | 12.52 | -35.5308952 | 225 | -507.2736206
184108 | C2 | Off-axis 2 | 206.013 | -235.047 | 386.311 | -119.311 | 2.86977 | 7.6e-05 | 2.86664 | 5.3e-05 | 12.52 | -79.5514679 | 225 | -506.3729858
184109 | C2 | Off-axis 2 | 201.985 | -234.912 | 386.311 | -119.311 | 2.86658 | 4.8e-05 | 2.86541 | 5e-05 | 12.53 | -83.5767593 | 225 | -506.5563965
184110 | C2 | Off-axis 2 | 197.958 | -234.777 | 386.311 | -119.311 | 2.86844 | 4.7e-05 | 2.86581 | 4.5e-05 | 12.52 | -87.6020508 | 225 | -506.7397461
184111 | C2 | Off-axis 2 | 194.029 | -234.646 | 386.311 | -119.311 | 2.86836 | 4.3e-05 | 2.86684 | 4.6e-05 | 12.52 | -91.5291595 | 225 | -506.9187012
184112 | C2 | Off-axis 2 | 185.975 | -234.376 | 386.311 | -119.311 | 2.86858 | 4.7e-05 | 2.86697 | 4.5e-05 | 12.51 | -99.5797424 | 225 | -507.2854614
184113 | C2 | Off-axis 2 | 169.964 | -233.84 | 386.312 | -119.311 | 2.86857 | 4.7e-05 | 2.86695 | 4.4e-05 | 12.52 | -115.5827332 | 225 | -508.0145874
184114 | xscan
184115 | xscan
184116 | xscan
184117 | xscan
184118 | xscan
184119 | xscan
184120 | xscan
184121 | xscan
184122 | xscan
184123 | xscan
184124 | xscan
184125 | xscan
184126 | xscan
184127 | xscan
184128 | xscan
184129 | xscan
184130 | xscan
184131 | xscan
184132 | xscan
184133 | xscan
184134 | xscan
184135 | xscan
184136 | xscan
184137 | xscan
184138 | xscan
184139 | xscan
184140 | xscan
184141 | xscan
184142 | xscan
184143 | xscan
184144 | xscan
184145 | xscan
184146 | xscan
184147 | xscan
184148 | xscan
184149 | xscan
184150 | xscan
184151 | xscan
184152 | xscan
184153 | xscan
184154 | xscan
184155 | xscan
184156 | xscan
184157 | xscan
184158 | xscan
184159 | xscan
184160 | xscan
184161 | xscan
184162 | xscan
184163 | xscan
184164 | C2Comb2nd | Comb C_2nd data set | 203.687 | -241.3735 | 351.821 | -45 | 2.87097 | 0.000129 | 2.8711 | 0.00013 | 4.02
184165 | C2Comb2nd | Comb C_2nd data set | 203.687 | -238.8735 | 351.821 | -45 | 2.87172 | 0.000141 | 2.87115 | 0.000131 | 4.01
184166 | C2Comb2nd | Comb C_2nd data set | 203.687 | -236.3735 | 351.821 | -45 | 2.87117 | 0.000141 | 2.87027 | 0.000138 | 4.02
184167 | C2Comb2nd | Comb C_2nd data set | 203.687 | -233.8735 | 351.821 | -45 | 2.86877 | 7.6e-05 | 2.86807 | 8.2e-05 | 4.01
184168 | C2Comb2nd | Comb C_2nd data set | 203.687 | -231.3735 | 351.821 | -45 | 2.87046 | 0.000125 | 2.86687 | 6.4e-05 | 4.01
184169 | C2Comb2nd | Comb C_2nd data set | 203.7 | -240.792 | 355.107 | -45 | 2.87142 | 0.000159 | 2.87081 | 0.00013 | 4.02
184170 | C2Comb2nd | Comb C_2nd data set | 203.7 | -238.292 | 355.107 | -45 | 2.86916 | 0.000102 | 2.86897 | 9.9e-05 | 4.02
184171 | C2Comb2nd | Comb C_2nd data set | 203.7 | -235.792 | 355.107 | -45 | 2.86801 | 7.4e-05 | 2.8673 | 6.6e-05 | 4.02
184172 | C2Comb2nd | Comb C_2nd data set | 203.7 | -233.292 | 355.107 | -45 | 2.86761 | 6.5e-05 | 2.86704 | 6e-05 | 4.01
184173 | C2Comb2nd | Comb C_2nd data set | 203.7 | -230.792 | 355.107 | -45 | 2.86764 | 7.1e-05 | 2.8671 | 7.3e-05 | 4.02
184174 | C2Comb2nd | Comb C_2nd data set | 203.713 | -240.5535 | 358.405 | -45 | 2.86795 | 9e-05 | 2.86648 | 0.00012 | 4.01
184175 | C2Comb2nd | Comb C_2nd data set | 203.713 | -238.0535 | 358.405 | -45 | 2.86766 | 9e-05 | 2.86704 | 6.3e-05 | 4.01
184176 | C2Comb2nd | Comb C_2nd data set | 203.713 | -235.5535 | 358.405 | -45 | 2.86753 | 7e-05 | 2.86711 | 6.4e-05 | 4.01
184177 | C2Comb2nd | Comb C_2nd data set | 203.713 | -233.0535 | 358.405 | -45 | 2.86774 | 7e-05 | 2.86724 | 7.5e-05 | 4.02
184178 | C2Comb2nd | Comb C_2nd data set | 203.713 | -230.5535 | 358.405 | -45 | 2.868 | 6.9e-05 | 2.86731 | 6.9e-05 | 4.01
184179 | C2Comb2nd | Comb C_2nd data set | 203.726 | -240.6355 | 361.711 | -45 | 2.86689 | 6.4e-05 | 2.86706 | 6.4e-05 | 4
184180 | C2Comb2nd | Comb C_2nd data set | 203.726 | -238.1355 | 361.711 | -45 | 2.86751 | 7.6e-05 | 2.86722 | 6.2e-05 | 4.01
184181 | C2Comb2nd | Comb C_2nd data set | 203.726 | -235.6355 | 361.711 | -45 | 2.8676 | 7e-05 | 2.86736 | 6.5e-05 | 4
184182 | C2Comb2nd | Comb C_2nd data set | 203.726 | -233.1355 | 361.711 | -45 | 2.86763 | 6.4e-05 | 2.8672 | 7.4e-05 | 4.02
184183 | C2Comb2nd | Comb C_2nd data set | 203.726 | -230.6355 | 361.711 | -45 | 2.86767 | 6.2e-05 | 2.86726 | 6.3e-05 | 4.02
184184 | C2Comb2nd | Comb C_2nd data set | 203.739 | -240.5855 | 364.999 | -45 | 2.86737 | 7.2e-05 | 2.867 | 7e-05 | 4.02
184185 | C2Comb2nd | Comb C_2nd data set | 203.739 | -238.0855 | 364.999 | -45 | 2.86767 | 7.4e-05 | 2.86703 | 6.1e-05 | 4.01
184186 | C2Comb2nd | Comb C_2nd data set | 203.739 | -235.5855 | 364.999 | -45 | 2.86747 | 7.3e-05 | 2.86691 | 6e-05 | 4.02
184187 | C2Comb2nd | Comb C_2nd data set | 203.739 | -233.0855 | 364.999 | -45 | 2.86755 | 8.3e-05 | 2.86692 | 6.7e-05 | 4.01
184188 | C2Comb2nd | Comb C_2nd data set | 203.739 | -230.5855 | 364.999 | -45 | 2.86738 | 0.00012 | 2.8672 | 6.9e-05 | 4.01
184189 | C2Comb2nd | Comb C_2nd data set | 203.791 | -240.952 | 378.243 | -45 | 2.86734 | 6.1e-05 | 2.86714 | 7.3e-05 | 4.02
184190 | C2Comb2nd | Comb C_2nd data set | 203.791 | -238.452 | 378.243 | -45 | 2.86749 | 7.1e-05 | 2.86708 | 6.5e-05 | 4.01
184191 | C2Comb2nd | Comb C_2nd data set | 203.791 | -235.952 | 378.243 | -45 | 2.86771 | 7e-05 | 2.86723 | 5.8e-05 | 4
184192 | C2Comb2nd | Comb C_2nd data set | 203.791 | -233.452 | 378.243 | -45 | 2.86758 | 8.3e-05 | 2.86699 | 6.2e-05 | 4.01
184193 | C2Comb2nd | Comb C_2nd data set | 203.791 | -230.952 | 378.243 | -45 | 2.86755 | 6.5e-05 | 2.86718 | 6.3e-05 | 4.01
184194 | C2Comb2nd | Comb C_2nd data set | 203.842 | -241.493 | 391.361 | -45 | 2.86731 | 6.7e-05 | 2.86716 | 7.5e-05 | 4.01
184195 | C2Comb2nd | Comb C_2nd data set | 203.842 | -238.993 | 391.361 | -45 | 2.86753 | 7.7e-05 | 2.86704 | 6.1e-05 | 4.01
184196 | C2Comb2nd | Comb C_2nd data set | 203.842 | -236.493 | 391.361 | -45 | 2.86746 | 6.8e-05 | 2.86705 | 6.5e-05 | 4.01
184197 | C2Comb2nd | Comb C_2nd data set | 203.842 | -233.993 | 391.361 | -45 | 2.86739 | 7.1e-05 | 2.86716 | 6.8e-05 | 4.01
184198 | C2Comb2nd | Comb C_2nd data set | 203.842 | -231.493 | 391.361 | -45 | 2.86775 | 8.1e-05 | 2.86714 | 6.1e-05 | 4
184199 | C2Comb2nd | Comb C_2nd data set | 203.687 | -241.3735 | 351.821 | 135 | 2.87125 | 0.00017 | 2.87106 | 0.000125 | 4.01
184200 | C2Comb2nd | Comb C_2nd data set | 203.687 | -238.8735 | 351.821 | 135 | 2.87148 | 0.000131 | 2.87143 | 0.000146 | 4
184201 | C2Comb2nd | Comb C_2nd data set | 203.687 | -236.3735 | 351.821 | 135 | 2.87088 | 0.000159 | 2.86967 | 0.000134 | 4.01
184202 | C2Comb2nd | Comb C_2nd data set | 203.687 | -233.8735 | 351.821 | 135 | 2.8681 | 8.3e-05 | 2.86776 | 7.8e-05 | 4
184203 | C2Comb2nd | Comb C_2nd data set | 203.687 | -231.3735 | 351.821 | 135 | 2.86791 | 6.1e-05 | 2.86676 | 6.8e-05 | 4
184204 | C2Comb2nd | Comb C_2nd data set | 203.7 | -240.792 | 355.107 | 135 | 2.8714 | 0.00013 | 2.87256 | 0.000271 | 4.01
184205 | C2Comb2nd | Comb C_2nd data set | 203.7 | -238.292 | 355.107 | 135 | 2.86763 | 0.000102 | 2.86859 | 0.0001 | 4.01
184206 | C2Comb2nd | Comb C_2nd data set | 203.7 | -235.792 | 355.107 | 135 | 2.86779 | 9.1e-05 | 2.86714 | 6.8e-05 | 4
184207 | C2Comb2nd | Comb C_2nd data set | 203.7 | -233.292 | 355.107 | 135 | 2.86756 | 7.3e-05 | 2.86678 | 6.8e-05 | 4.02
184208 | C2Comb2nd | Comb C_2nd data set | 203.7 | -230.792 | 355.107 | 135 | 2.86731 | 7.1e-05 | 2.86698 | 6.6e-05 | 4
184209 | C2Comb2nd | Comb C_2nd data set | 203.713 | -240.5535 | 358.405 | 135 | 2.86772 | 8.3e-05 | 2.86745 | 9.4e-05 | 4.02
184210 | C2Comb2nd | Comb C_2nd data set | 203.713 | -238.0535 | 358.405 | 135 | 2.8676 | 8.1e-05 | 2.86695 | 6.1e-05 | 4.01
184211 | C2Comb2nd | Comb C_2nd data set | 203.713 | -235.5535 | 358.405 | 135 | 2.86749 | 7.3e-05 | 2.86699 | 6.3e-05 | 4.02
184212 | C2Comb2nd | Comb C_2nd data set | 203.713 | -233.0535 | 358.405 | 135 | 2.86746 | 6.4e-05 | 2.86737 | 7.2e-05 | 4.01
184213 | C2Comb2nd | Comb C_2nd data set | 203.713 | -230.5535 | 358.405 | 135 | 2.86728 | 6.5e-05 | 2.86689 | 7.2e-05 | 4.01
184214 | C2Comb2nd | Comb C_2nd data set | 203.726 | -240.6355 | 361.711 | 135 | 2.86759 | 7.3e-05 | 2.86704 | 6.7e-05 | 4.02
184215 | C2Comb2nd | Comb C_2nd data set | 203.726 | -238.1355 | 361.711 | 135 | 2.86738 | 6.4e-05 | 2.86706 | 6.4e-05 | 4.02
184216 | C2Comb2nd | Comb C_2nd data set | 203.726 | -235.6355 | 361.711 | 135 | 2.86733 | 7.3e-05 | 2.86711 | 6.2e-05 | 4.01
184217 | C2Comb2nd | Comb C_2nd data set | 203.726 | -233.1355 | 361.711 | 135 | 2.86736 | 6.5e-05 | 2.86699 | 7.2e-05 | 4.01
184218 | C2Comb2nd | Comb C_2nd data set | 203.726 | -230.6355 | 361.711 | 135 | 2.86707 | 6.4e-05 | 2.86705 | 6.8e-05 | 4.02
184219 | C2Comb2nd | Comb C_2nd data set | 203.739 | -240.5855 | 364.999 | 135 | 2.86767 | 8.5e-05 | 2.86711 | 6.6e-05 | 4.01
184220 | C2Comb2nd | Comb C_2nd data set | 203.739 | -238.0855 | 364.999 | 135 | 2.86753 | 7.4e-05 | 2.86707 | 6.4e-05 | 4.01
184221 | C2Comb2nd | Comb C_2nd data set | 203.739 | -235.5855 | 364.999 | 135 | 2.86734 | 6.5e-05 | 2.86701 | 6.1e-05 | 4
184222 | C2Comb2nd | Comb C_2nd data set | 203.739 | -233.0855 | 364.999 | 135 | 2.86769 | 7.2e-05 | 2.86698 | 6.7e-05 | 4.01
184223 | C2Comb2nd | Comb C_2nd data set | 203.739 | -230.5855 | 364.999 | 135 | 2.86712 | 6.2e-05 | 2.86692 | 7.4e-05 | 4.01
184224 | C2Comb2nd | Comb C_2nd data set | 203.791 | -240.952 | 378.243 | 135 | 2.86761 | 8.6e-05 | 2.86705 | 7e-05 | 4.01
184225 | C2Comb2nd | Comb C_2nd data set | 203.791 | -238.452 | 378.243 | 135 | 2.86738 | 7.2e-05 | 2.86695 | 6.5e-05 | 4.01
184226 | C2Comb2nd | Comb C_2nd data set | 203.791 | -235.952 | 378.243 | 135 | 2.86746 | 7.6e-05 | 2.86701 | 6.3e-05 | 4.01
184227 | C2Comb2nd | Comb C_2nd data set | 203.791 | -233.452 | 378.243 | 135 | 2.86746 | 8e-05 | 2.86701 | 5.7e-05 | 4.01
184228 | C2Comb2nd | Comb C_2nd data set | 203.791 | -230.952 | 378.243 | 135 | 2.86728 | 7.2e-05 | 2.86698 | 6.8e-05 | 4.02
184229 | C2Comb2nd | Comb C_2nd data set | 203.842 | -241.493 | 391.361 | 135 | 2.86749 | 7.7e-05 | 2.86712 | 6.2e-05 | 4.02
184230 | C2Comb2nd | Comb C_2nd data set | 203.842 | -238.993 | 391.361 | 135 | 2.8674 | 6.4e-05 | 2.86714 | 6.3e-05 | 4
184231 | C2Comb2nd | Comb C_2nd data set | 203.842 | -236.493 | 391.361 | 135 | 2.86743 | 6.5e-05 | 2.86707 | 7.1e-05 | 4.03
184232 | C2Comb2nd | Comb C_2nd data set | 203.842 | -233.993 | 391.361 | 135 | 2.86744 | 7.6e-05 | 2.86691 | 6.2e-05 | 4.01
184233 | C2Comb2nd | Comb C_2nd data set | 203.842 | -231.493 | 391.361 | 135 | 2.86732 | 7.6e-05 | 2.86675 | 7.1e-05 | 4.02
184234 | C2 long | Longitudinal | 194.616 | -258.18 | 505.429 | 135.588 | 2.87488 | 7e-05
184235 | C2 long | Longitudinal | 197.111 | -258.154 | 505.46 | 135.588 | 2.87461 | 0.000105
184236 | C2 long | Longitudinal | 199.605 | -258.128 | 505.491 | 135.588 | 2.87049 | 0.000149
184237 | C2 long | Longitudinal | 202.1 | -258.103 | 505.522 | 135.588 | 2.86711 | 0.000163
184238 | C2 long | Longitudinal | 204.594 | -258.077 | 505.553 | 135.588 | 2.86741 | 0.000152
184239 | C2 long | Longitudinal | 194.789 | -258.179 | 509.711 | 135.588 | 2.87503 | 0.000105
184240 | C2 long | Longitudinal | 197.288 | -258.154 | 509.659 | 135.588 | 2.87481 | 8e-05
184241 | C2 long | Longitudinal | 199.786 | -258.128 | 509.607 | 135.588 | 2.87287 | 9.2e-05
184242 | C2 long | Longitudinal | 202.284 | -258.102 | 509.555 | 135.588 | 2.86879 | 0.000141
184243 | C2 long | Longitudinal | 204.782 | -258.077 | 509.504 | 135.588 | 2.86814 | 0.000146
184244 | C2 long | Longitudinal | 194.872 | -258.18 | 513.686 | 135.588 | 2.87011 | 8.4e-05
184245 | C2 long | Longitudinal | 197.37 | -258.155 | 513.635 | 135.588 | 2.8719 | 8.1e-05
184246 | C2 long | Longitudinal | 199.868 | -258.129 | 513.583 | 135.588 | 2.87442 | 8.2e-05
184247 | C2 long | Longitudinal | 202.366 | -258.103 | 513.531 | 135.588 | 2.87473 | 8.4e-05
184248 | C2 long | Longitudinal | 204.864 | -258.078 | 513.479 | 135.588 | 2.87269 | 0.000102
184249 | C2 long | Longitudinal | 194.954 | -258.181 | 517.662 | 135.588 | 2.86696 | 7.3e-05
184250 | C2 long | Longitudinal | 197.452 | -258.155 | 517.61 | 135.588 | 2.86745 | 7.3e-05
184251 | C2 long | Longitudinal | 199.951 | -258.13 | 517.558 | 135.588 | 2.86842 | 7e-05
184252 | C2 long | Longitudinal | 202.449 | -258.104 | 517.507 | 135.588 | 2.87003 | 7.8e-05
184253 | C2 long | Longitudinal | 204.947 | -258.078 | 517.455 | 135.588 | 2.87216 | 8.4e-05
184254 | C2 long | Longitudinal | 195.036 | -258.182 | 521.638 | 135.588 | 2.86686 | 7.3e-05
184255 | C2 long | Longitudinal | 197.535 | -258.156 | 521.586 | 135.588 | 2.86693 | 6.8e-05
184256 | C2 long | Longitudinal | 200.033 | -258.131 | 521.534 | 135.588 | 2.86731 | 6.5e-05
184257 | C2 long | Longitudinal | 202.531 | -258.105 | 521.482 | 135.588 | 2.86752 | 6.8e-05
184258 | C2 long | Longitudinal | 205.029 | -258.079 | 521.43 | 135.588 | 2.8679 | 9e-05
184259 | C2 long | Longitudinal | 195.204 | -258.183 | 529.696 | 135.588 | 2.8669 | 7.3e-05
184260 | C2 long | Longitudinal | 200.2 | -258.132 | 529.593 | 135.588 | 2.8672 | 6.9e-05
184261 | C2 long | Longitudinal | 205.195 | -258.084 | 529.485 | 135.588 | 2.8674 | 7.2e-05
184262 | C2 long | Longitudinal | 195.536 | -258.187 | 545.707 | 135.588 | 2.86708 | 7.6e-05
184263 | C2 long | Longitudinal | 200.532 | -258.135 | 545.603 | 135.588 | 2.86741 | 6.5e-05
184264 | C2 long | Longitudinal | 205.528 | -258.084 | 545.5 | 135.588 | 2.8676 | 7.1e-05
184265 | C2 long | Longitudinal | 194.814 | -258.176 | 501.329 | 135.588 | 2.87483 | 8.9e-05
184266 | C2 long | Longitudinal | 197.317 | -258.15 | 501.454 | 135.588 | 2.87478 | 7.6e-05
184267 | C2 long | Longitudinal | 199.82 | -258.125 | 501.578 | 135.588 | 2.87243 | 9.9e-05
184268 | C2 long | Longitudinal | 202.323 | -258.099 | 501.704 | 135.588 | 2.86808 | 0.000155
184269 | C2 long | Longitudinal | 204.826 | -258.073 | 501.828 | 135.588 | 2.86788 | 0.00016
184270 | C2 long | Longitudinal | 195.015 | -258.172 | 497.305 | 135.588 | 2.8697 | 8.6e-05
184271 | C2 long | Longitudinal | 197.518 | -258.146 | 497.43 | 135.588 | 2.87169 | 8.3e-05
184272 | C2 long | Longitudinal | 200.021 | -258.121 | 497.555 | 135.588 | 2.8742 | 8.1e-05
184273 | C2 long | Longitudinal | 202.524 | -258.095 | 497.679 | 135.588 | 2.87424 | 8.6e-05
184274 | C2 long | Longitudinal | 205.026 | -258.069 | 497.804 | 135.588 | 2.87152 | 0.000119
184275 | C2 long | Longitudinal | 195.216 | -258.168 | 493.28 | 135.588 | 2.8669 | 7.6e-05
184276 | C2 long | Longitudinal | 197.718 | -258.143 | 493.405 | 135.588 | 2.86736 | 7.2e-05
184277 | C2 long | Longitudinal | 200.221 | -258.117 | 493.53 | 135.588 | 2.86859 | 7.1e-05
184278 | C2 long | Longitudinal | 202.724 | -258.091 | 493.655 | 135.588 | 2.8711 | 7.9e-05
184279 | C2 long | Longitudinal | 205.227 | -258.066 | 493.78 | 135.588 | 2.87344 | 8.7e-05
184280 | C2 long | Longitudinal | 195.411 | -258.165 | 489.354 | 135.588 | 2.86652 | 7.8e-05
184281 | C2 long | Longitudinal | 197.914 | -258.139 | 489.479 | 135.588 | 2.8667 | 6.6e-05
184282 | C2 long | Longitudinal | 200.417 | -258.114 | 489.603 | 135.588 | 2.86712 | 8.1e-05
184283 | C2 long | Longitudinal | 202.92 | -258.088 | 489.729 | 135.588 | 2.86746 | 6.7e-05
184284 | C2 long | Longitudinal | 205.423 | -258.062 | 489.853 | 135.588 | 2.86814 | 7.5e-05
184285 | C2 long | Longitudinal | 195.813 | -258.157 | 481.305 | 135.588 | 2.8665 | 7.7e-05
184286 | C2 long | Longitudinal | 200.818 | -258.106 | 481.555 | 135.588 | 2.86686 | 6.6e-05
184287 | C2 long | Longitudinal | 205.824 | -258.055 | 481.804 | 135.588 | 2.86696 | 7.3e-05
184288 | C2 long | Longitudinal | 196.61 | -258.142 | 465.305 | 135.588 | 2.86639 | 8.1e-05
184289 | C2 long | Longitudinal | 201.616 | -258.091 | 465.555 | 135.588 | 2.86661 | 7e-05
184290 | C2 long | Longitudinal | 206.622 | -258.04 | 465.805 | 135.588 | 2.86673 | 7.2e-05
184291 | xscan
184292 | xscan
184293 | xscan
184294 | xscan
184295 | xscan
184296 | xscan
184297 | xscan
184298 | xscan
184299 | xscan
184300 | xscan
184301 | xscan
184302 | xscan
184303 | xscan
184304 | xscan
184305 | xscan
184306 | xscan
184307 | xscan
184308 | xscan
184309 | xscan
184310 | xscan
184311 | xscan
184312 | xscan
184313 | xscan
184314 | xscan
184315 | xscan
184316 | xscan
184317 | xscan
184318 | xscan
184319 | xscan
184320 | xscan
184321 | xscan
184322 | xscan
184323 | xscan
184324 | xscan
184325 | xscan
184326 | xscan
184327 | xscan
184328 | xscan
184329 | xscan
184330 | xscan
184331 | xscan
184332 | xscan
184333 | xscan
184334 | xscan
184335 | xscan
184336 | xscan
184337 | xscan
184338 | xscan
184339 | xscan
184340 | xscan
184341 | xscan
184342 | xscan
184343 | xscan
184344 | xscan
184345 | xscan
184346 | xscan
184347 | xscan
184348 | xscan
184349 | xscan
184350 | xscan
184351 | xscan
184352 | xscan
184353 | xscan
184354 | xscan
184355 | xscan
184356 | xscan
184357 | xscan
184358 | xscan
184359 | xscan
184360 | xscan
184361 | xscan
184362 | xscan
184363 | xscan
184364 | xscan
184365 | xscan
184366 | xscan
184367 | xscan
184368 | xscan
184369 | xscan
184370 | xscan
184371 | xscan
184372 | xscan
184373 | xscan
184374 | xscan
184375 | xscan
184376 | xscan
184377 | xscan
184378 | xscan
184379 | xscan
184380 | xscan
184381 | xscan
184382 | xscan
184383 | xscan
184384 | xscan
184385 | xscan
184386 | xscan
184387 | xscan
184388 | xscan
184389 | xscan
184390 | xscan
184391 | Comb A2 | Comb A full data set | 209.789 | -226.4925 | 312.038 | 135 | 2.86716 | 6.9e-05 | 2.86688 | 7.7e-05 | 4.02
184392 | Comb A2 | Comb A full data set | 209.789 | -228.9925 | 312.038 | 135 | 2.8674 | 6.7e-05 | 2.86698 | 6.3e-05 | 4.02
184393 | Comb A2 | Comb A full data set | 209.789 | -231.4925 | 312.038 | 135 | 2.86743 | 6.6e-05 | 2.86757 | 6.1e-05 | 4.01
184394 | Comb A2 | Comb A full data set | 209.789 | -233.9925 | 312.038 | 135 | 2.86741 | 7e-05 | 2.86696 | 6.4e-05 | 4
184395 | Comb A2 | Comb A full data set | 209.789 | -236.4925 | 312.038 | 135 | 2.86733 | 6.9e-05 | 2.86707 | 6.5e-05 | 4.01
184396 | Comb A2 | Comb A full data set | 209.776 | -227.0675 | 325.286 | 135 | 2.86748 | 6.3e-05 | 2.86701 | 7.2e-05 | 4.02
184397 | Comb A2 | Comb A full data set | 209.776 | -229.5675 | 325.286 | 135 | 2.86758 | 6.3e-05 | 2.86707 | 6.1e-05 | 4.02
184398 | Comb A2 | Comb A full data set | 209.776 | -232.0675 | 325.286 | 135 | 2.8675 | 6.4e-05 | 2.86704 | 5.8e-05 | 4.01
184399 | Comb A2 | Comb A full data set | 209.776 | -234.5675 | 325.286 | 135 | 2.86755 | 6.2e-05 | 2.86707 | 6.7e-05 | 4.01
184400 | Comb A2 | Comb A full data set | 209.776 | -237.0675 | 325.286 | 135 | 2.86792 | 5.9e-05 | 2.86715 | 6.3e-05 | 4.01
184401 | Comb A2 | Comb A full data set | 209.764 | -227.459 | 338.366 | 135 | 2.86739 | 7.5e-05 | 2.86711 | 7.1e-05 | 4.02
184402 | Comb A2 | Comb A full data set | 209.764 | -229.959 | 338.366 | 135 | 2.86857 | 8.1e-05 | 2.86714 | 7.3e-05 | 4.02
184403 | Comb A2 | Comb A full data set | 209.764 | -232.459 | 338.366 | 135 | 2.86765 | 7.5e-05 | 2.86706 | 6.2e-05 | 4.02
184404 | Comb A2 | Comb A full data set | 209.764 | -234.959 | 338.366 | 135 | 2.8675 | 7.2e-05 | 2.86704 | 6.7e-05 | 4.01
184405 | Comb A2 | Comb A full data set | 209.764 | -237.459 | 338.366 | 135 | 2.86734 | 6.7e-05 | 2.86718 | 6.7e-05 | 4.01
184406 | Comb A2 | Comb A full data set | 209.761 | -227.588 | 341.698 | 135 | 2.8681 | 6.6e-05 | 2.86734 | 6.6e-05 | 4.01
184407 | Comb A2 | Comb A full data set | 209.761 | -230.088 | 341.698 | 135 | 2.86766 | 6.9e-05 | 2.86734 | 7.3e-05 | 4.01
184408 | Comb A2 | Comb A full data set | 209.761 | -232.588 | 341.698 | 135 | 2.86787 | 9.3e-05 | 2.8675 | 7.2e-05 | 4.02
184409 | Comb A2 | Comb A full data set | 209.761 | -235.088 | 341.698 | 135 | 2.86754 | 8e-05 | 2.86707 | 6.5e-05 | 4.01
184410 | Comb A2 | Comb A full data set | 209.761 | -237.588 | 341.698 | 135 | 2.86755 | 8.6e-05 | 2.86755 | 6.9e-05 | 4.02
184411 | Comb A2 | Comb A full data set | 209.758 | -230.189 | 344.943 | 135 | 2.86731 | 7.9e-05 | 2.8675 | 6.5e-05 | 4.01
184412 | Comb A2 | Comb A full data set | 209.758 | -232.689 | 344.943 | 135 | 2.86745 | 8e-05 | 2.86723 | 6.3e-05 | 4.01
184413 | Comb A2 | Comb A full data set | 209.758 | -235.189 | 344.943 | 135 | 2.86755 | 7.3e-05 | 2.86716 | 6.4e-05 | 4.01
184414 | Comb A2 | Comb A full data set | 209.758 | -237.689 | 344.943 | 135 | 2.86795 | 7.1e-05 | 2.86732 | 7.9e-05 | 4.02
184415 | Comb A2 | Comb A full data set | 209.755 | -232.689 | 348.222 | 135 | 2.86921 | 0.000127 | 2.86816 | 0.000105 | 4.01
184416 | Comb A2 | Comb A full data set | 209.755 | -235.189 | 348.222 | 135 | 2.86786 | 7.8e-05 | 2.86716 | 7.1e-05 | 4.01
184417 | Comb A2 | Comb A full data set | 209.755 | -237.689 | 348.222 | 135 | 2.86762 | 6.8e-05 | 2.86721 | 6.7e-05 | 4.01
184418 | Comb A2 | Comb A full data set | 209.752 | -232.689 | 351.573 | 135 | 2.871538 | 0.000133 | 2.87069 | 0.000146 | 4.01
184419 | Comb A2 | Comb A full data set | 209.752 | -235.189 | 351.573 | 135 | 2.86885 | 0.00011 | 2.86586 | 0.000111 | 4.01
184420 | Comb A2 | Comb A full data set | 209.752 | -237.689 | 351.573 | 135 | 2.86786 | 6.7e-05 | 2.86674 | 7e-05 | 4.01
184421 | Comb A2 | Comb A full data set | 209.749 | -232.689 | 354.871 | 135 | 2.8711 | 0.000138 | 2.87078 | 0.000122 | 4.02
184422 | Comb A2 | Comb A full data set | 209.749 | -235.189 | 354.871 | 135 | 2.86878 | 0.000126 | 2.86785 | 0.0001 | 4.01
184423 | Comb A2 | Comb A full data set | 209.749 | -237.689 | 354.871 | 135 | 2.86798 | 7.2e-05 | 2.86738 | 6.9e-05 | 4.02
184424 | Comb A2 | Comb A full data set | 209.745 | -232.689 | 358.158 | 135 | 2.8682 | 9.9e-05 | 2.86763 | 8.7e-05 | 4.01
184425 | Comb A2 | Comb A full data set | 209.745 | -235.189 | 358.158 | 135 | 2.86789 | 0.000106 | 2.86719 | 7.3e-05 | 4.01
184426 | Comb A2 | Comb A full data set | 209.745 | -237.689 | 358.158 | 135 | 2.86787 | 7e-05 | 2.86715 | 7e-05 | 4.01
184427 | Comb A2 | Comb A full data set | 209.742 | -230.189 | 361.446 | 135 | 2.86771 | 8e-05 | 2.86734 | 6.7e-05 | 4.01
184428 | Comb A2 | Comb A full data set | 209.742 | -232.689 | 361.446 | 135 | 2.86739 | 6.9e-05 | 2.86737 | 6.3e-05 | 4.01
184429 | Comb A2 | Comb A full data set | 209.742 | -235.189 | 361.446 | 135 | 2.86766 | 7.1e-05 | 2.86734 | 7e-05 | 4.02
184430 | Comb A2 | Comb A full data set | 209.742 | -237.689 | 361.446 | 135 | 2.8674 | 6.4e-05 | 2.86754 | 6.6e-05 | 4.01
184431 | Comb A2 | Comb A full data set | 209.739 | -227.685 | 364.746 | 135 | 2.86743 | 7.2e-05 | 2.86722 | 6.1e-05 | 4.03
184432 | Comb A2 | Comb A full data set | 209.739 | -230.185 | 364.746 | 135 | 2.86753 | 7.3e-05 | 2.86713 | 6.4e-05 | 4.01
184433 | Comb A2 | Comb A full data set | 209.739 | -232.685 | 364.746 | 135 | 2.86763 | 8.1e-05 | 2.86706 | 7e-05 | 4.02
184434 | Comb A2 | Comb A full data set | 209.739 | -235.185 | 364.746 | 135 | 2.86758 | 7.5e-05 | 2.86715 | 6.3e-05 | 4.02
184435 | Comb A2 | Comb A full data set | 209.739 | -237.685 | 364.746 | 135 | 2.86758 | 6.3e-05 | 2.86715 | 6.4e-05 | 4
184436 | Comb A2 | Comb A full data set | 209.736 | -227.5825 | 368.033 | 135 | 2.86738 | 7.5e-05 | 2.86726 | 7.5e-05 | 4.01
184437 | Comb A2 | Comb A full data set | 209.736 | -230.0825 | 368.033 | 135 | 2.8676 | 6.7e-05 | 2.86727 | 6.2e-05 | 4.02
184438 | Comb A2 | Comb A full data set | 209.736 | -232.5825 | 368.033 | 135 | 2.86744 | 6.9e-05 | 2.86712 | 6.2e-05 | 4.02
184439 | Comb A2 | Comb A full data set | 209.736 | -235.0825 | 368.033 | 135 | 2.86763 | 7.1e-05 | 2.86714 | 7.3e-05 | 4
184440 | Comb A2 | Comb A full data set | 209.736 | -237.5825 | 368.033 | 135 | 2.86768 | 8.1e-05 | 2.86718 | 6.5e-05 | 4.02
184441 | Comb A2 | Comb A full data set | 209.724 | -227.176 | 381.23 | 135 | 2.86709 | 7.2e-05 | 2.86738 | 7.3e-05 | 4.01
184442 | Comb A2 | Comb A full data set | 209.724 | -229.676 | 381.23 | 135 | 2.86744 | 6.7e-05 | 2.86733 | 6.8e-05 | 4.02
184443 | Comb A2 | Comb A full data set | 209.724 | -232.176 | 381.23 | 135 | 2.86757 | 7.1e-05 | 2.86723 | 6.2e-05 | 4
184444 | Comb A2 | Comb A full data set | 209.724 | -234.676 | 381.23 | 135 | 2.86763 | 7.5e-05 | 2.86723 | 6.7e-05 | 4
184445 | Comb A2 | Comb A full data set | 209.724 | -237.176 | 381.23 | 135 | 2.86754 | 7e-05 | 2.86706 | 6.8e-05 | 4
184446 | Comb A2 | Comb A full data set | 209.711 | -226.8665 | 394.665 | 135 | 2.86725 | 6.4e-05 | 2.86711 | 6.4e-05 | 4.02
184447 | Comb A2 | Comb A full data set | 209.711 | -229.3665 | 394.665 | 135 | 2.86761 | 8.6e-05 | 2.86709 | 6.4e-05 | 4.01
184448 | Comb A2 | Comb A full data set | 209.711 | -231.8665 | 394.665 | 135 | 2.8676 | 6.9e-05 | 2.86704 | 7.1e-05 | 4.01
184449 | Comb A2 | Comb A full data set | 209.711 | -234.3665 | 394.665 | 135 | 2.86761 | 7.7e-05 | 2.86698 | 6.1e-05 | 4.01
184450 | Comb A2 | Comb A full data set | 209.711 | -236.8665 | 394.665 | 135 | 2.86763 | 6.7e-05 | 2.86719 | 6.4e-05 | 4.01
184451 | Comb A2 | Comb A full data set | 209.789 | -226.4925 | 312.038 | -45 | 2.86763 | 7.1e-05 | 2.86605 | 7.3e-05 | 4.02
184452 | Comb A2 | Comb A full data set | 209.789 | -228.9925 | 312.038 | -45 | 2.86734 | 6.6e-05 | 2.86703 | 7e-05 | 4.03
184453 | Comb A2 | Comb A full data set | 209.789 | -231.4925 | 312.038 | -45 | 2.86733 | 8e-05 | 2.86874 | 8.2e-05 | 4.01
184454 | Comb A2 | Comb A full data set | 209.789 | -233.9925 | 312.038 | -45 | 2.86748 | 6.5e-05 | 2.86699 | 6.8e-05 | 4.02
184455 | Comb A2 | Comb A full data set | 209.789 | -236.4925 | 312.038 | -45 | 2.8673 | 6e-05 | 2.86734 | 7.3e-05 | 4.02
184456 | Comb A2 | Comb A full data set | 209.776 | -227.0675 | 325.286 | -45 | 2.86951 | 0.000151 | 2.86704 | 6.5e-05 | 4.02
184457 | Comb A2 | Comb A full data set | 209.776 | -229.5675 | 325.286 | -45 | 2.86759 | 7e-05 | 2.86704 | 6.6e-05 | 4.01
184458 | Comb A2 | Comb A full data set | 209.776 | -232.0675 | 325.286 | -45 | 2.86762 | 7.4e-05 | 2.86723 | 7.1e-05 | 4.01
184459 | Comb A2 | Comb A full data set | 209.776 | -234.5675 | 325.286 | -45 | 2.86764 | 7.7e-05 | 2.86715 | 7e-05 | 4.03
184460 | Comb A2 | Comb A full data set | 209.776 | -237.0675 | 325.286 | -45 | 2.86761 | 7.3e-05 | 2.86689 | 7.3e-05 | 4.02
184461 | Comb A2 | Comb A full data set | 209.764 | -227.459 | 338.366 | -45 | 2.86752 | 7.5e-05 | 2.86704 | 7.1e-05 | 4.02
184462 | Comb A2 | Comb A full data set | 209.764 | -229.959 | 338.366 | -45 | 2.86732 | 6.9e-05 | 2.86739 | 6.6e-05 | 4.02
184463 | Comb A2 | Comb A full data set | 209.764 | -232.459 | 338.366 | -45 | 2.86745 | 7e-05 | 2.867 | 6.9e-05 | 4.02
184464 | Comb A2 | Comb A full data set | 209.764 | -234.959 | 338.366 | -45 | 2.86742 | 8.4e-05 | 2.86687 | 6.6e-05 | 4.01
184465 | Comb A2 | Comb A full data set | 209.764 | -237.459 | 338.366 | -45 | 2.8672 | 6.5e-05 | 2.86699 | 7.1e-05 | 4.02
184466 | Comb A2 | Comb A full data set | 209.761 | -227.588 | 341.698 | -45 | 2.86774 | 6.8e-05 | 2.86683 | 7.2e-05 | 4.02
184467 | Comb A2 | Comb A full data set | 209.761 | -230.088 | 341.698 | -45 | 2.86754 | 8.1e-05 | 2.86685 | 7.3e-05 | 4.01
184468 | Comb A2 | Comb A full data set | 209.761 | -232.588 | 341.698 | -45 | 2.86725 | 6.9e-05 | 2.86707 | 6.6e-05 | 4.02
184469 | Comb A2 | Comb A full data set | 209.761 | -235.088 | 341.698 | -45 | 2.86739 | 7.5e-05 | 2.86703 | 7.3e-05 | 4.02
184470 | Comb A2 | Comb A full data set | 209.761 | -237.588 | 341.698 | -45 | 2.86729 | 7.8e-05 | 2.86697 | 8.6e-05 | 4
184471 | Comb A2 | Comb A full data set | 209.758 | -230.189 | 344.943 | -45 | 2.8674 | 8.8e-05 | 2.86725 | 7.1e-05 | 4.01
184472 | Comb A2 | Comb A full data set | 209.758 | -232.689 | 344.943 | -45 | 2.86753 | 6.6e-05 | 2.86705 | 6.7e-05 | 4.02
184473 | Comb A2 | Comb A full data set | 209.758 | -235.189 | 344.943 | -45 | 2.86742 | 8.2e-05 | 2.86727 | 6.8e-05 | 4.01
184474 | Comb A2 | Comb A full data set | 209.758 | -237.689 | 344.943 | -45 | 2.86729 | 8.2e-05 | 2.867 | 8.1e-05 | 4.01
184475 | Comb A2 | Comb A full data set | 209.755 | -232.689 | 348.222 | -45 | 2.86882 | 0.000125 | 2.86821 | 0.000114 | 4.02
184476 | Comb A2 | Comb A full data set | 209.755 | -235.189 | 348.222 | -45 | 2.86738 | 7.5e-05 | 2.8668 | 8.2e-05 | 4.01
184477 | Comb A2 | Comb A full data set | 209.755 | -237.689 | 348.222 | -45 | 2.8674 | 6.4e-05 | 2.86666 | 8.1e-05 | 4.02
184478 | Comb A2 | Comb A full data set | 209.752 | -232.689 | 351.573 | -45 | 2.87121 | 0.000133 | 2.87099 | 0.000135 | 4.02
184479 | Comb A2 | Comb A full data set | 209.752 | -235.189 | 351.573 | -45 | 2.86854 | 0.000117 | 2.86765 | 0.00011 | 4.01
184480 | Comb A2 | Comb A full data set | 209.752 | -237.689 | 351.573 | -45 | 2.8672 | 6.3e-05 | 2.86691 | 7.5e-05 | 4.01
184481 | Comb A2 | Comb A full data set | 209.749 | -232.689 | 354.871 | -45 | 2.87123 | 0.000135 | 2.86987 | 0.000134 | 4.01
184482 | Comb A2 | Comb A full data set | 209.749 | -235.189 | 354.871 | -45 | 2.86805 | 0.000109 | 2.86771 | 0.000103 | 4.02
184483 | Comb A2 | Comb A full data set | 209.749 | -237.689 | 354.871 | -45 | 2.86715 | 6.7e-05 | 2.86676 | 8e-05 | 4.02
184484 | Comb A2 | Comb A full data set | 209.745 | -232.689 | 358.158 | -45 | 2.86787 | 9e-05 | 2.86726 | 9.7e-05 | 4.02
184485 | Comb A2 | Comb A full data set | 209.745 | -235.189 | 358.158 | -45 | 2.86748 | 9.4e-05 | 2.86693 | 7.1e-05 | 4.02
184486 | Comb A2 | Comb A full data set | 209.745 | -237.689 | 358.158 | -45 | 2.86739 | 7.3e-05 | 2.86705 | 7.6e-05 | 4.01
184487 | Comb A2 | Comb A full data set | 209.742 | -230.189 | 361.446 | -45 | 2.86752 | 8.1e-05 | 2.86721 | 7e-05 | 4.02
184488 | Comb A2 | Comb A full data set | 209.742 | -232.689 | 361.446 | -45 | 2.86742 | 7.5e-05 | 2.86713 | 7.6e-05 | 4.02
184489 | Comb A2 | Comb A full data set | 209.742 | -235.189 | 361.446 | -45 | 2.86738 | 8.4e-05 | 2.86698 | 7.2e-05 | 4.01
184490 | Comb A2 | Comb A full data set | 209.742 | -237.689 | 361.446 | -45 | 2.8674 | 7.1e-05 | 2.867 | 6.8e-05 | 4.02
184491 | Comb A2 | Comb A full data set | 209.739 | -227.685 | 364.746 | -45 | 2.86754 | 7.9e-05 | 2.86704 | 7.3e-05 | 4.01
184492 | Comb A2 | Comb A full data set | 209.739 | -230.185 | 364.746 | -45 | 2.86739 | 8.1e-05 | 2.86788 | 6.6e-05 | 4.01
184493 | Comb A2 | Comb A full data set | 209.739 | -232.685 | 364.746 | -45 | 2.86751 | 6.7e-05 | 2.86683 | 6.5e-05 | 4.01
184494 | Comb A2 | Comb A full data set | 209.739 | -235.185 | 364.746 | -45 | 2.86739 | 7.9e-05 | 2.86689 | 6.5e-05 | 4.02
184495 | Comb A2 | Comb A full data set | 209.739 | -237.685 | 364.746 | -45 | 2.86723 | 6.5e-05 | 2.86704 | 6.7e-05 | 4.01
184496 | Comb A2 | Comb A full data set | 209.736 | -227.5825 | 368.033 | -45 | 2.86753 | 8.4e-05 | 2.86714 | 6.5e-05 | 4.01
184497 | Comb A2 | Comb A full data set | 209.736 | -230.0825 | 368.033 | -45 | 2.86747 | 7e-05 | 2.86698 | 7.8e-05 | 4.01
184498 | Comb A2 | Comb A full data set | 209.736 | -232.5825 | 368.033 | -45 | 2.86747 | 6.7e-05 | 2.8671 | 6.4e-05 | 4.02
184499 | Comb A2 | Comb A full data set | 209.736 | -235.0825 | 368.033 | -45 | 2.86749 | 8.4e-05 | 2.86703 | 5.8e-05 | 4.02
184500 | Comb A2 | Comb A full data set | 209.736 | -237.5825 | 368.033 | -45 | 2.86744 | 7.6e-05 | 2.86696 | 7e-05 | 4.01
184501 | Comb A2 | Comb A full data set | 209.724 | -227.176 | 381.23 | -45 | 2.86722 | 7.3e-05 | 2.86686 | 7.1e-05 | 4.01
184502 | Comb A2 | Comb A full data set | 209.724 | -229.676 | 381.23 | -45 | 2.86781 | 7.7e-05 | 2.86686 | 7.1e-05 | 4.01
184503 | Comb A2 | Comb A full data set | 209.724 | -232.176 | 381.23 | -45 | 2.86774 | 7e-05 | 2.86689 | 7.5e-05 | 4.02
184504 | Comb A2 | Comb A full data set | 209.724 | -234.676 | 381.23 | -45 | 2.86749 | 8.2e-05 | 2.86698 | 7.3e-05 | 4
184505 | Comb A2 | Comb A full data set | 209.724 | -237.176 | 381.23 | -45 | 2.86728 | 7.8e-05 | 2.86675 | 7.1e-05 | 4
184506 | Comb A2 | Comb A full data set | 209.711 | -226.8665 | 394.665 | -45 | 2.86757 | 6.8e-05 | 2.8668 | 7.8e-05 | 4.01
184507 | Comb A2 | Comb A full data set | 209.711 | -229.3665 | 394.665 | -45 | 2.86751 | 6.8e-05 | 2.86666 | 7e-05 | 4.01
184508 | Comb A2 | Comb A full data set | 209.711 | -231.8665 | 394.665 | -45 | 2.86751 | 6.6e-05 | 2.86712 | 7e-05 | 4
184509 | Comb A2 | Comb A full data set | 209.711 | -234.3665 | 394.665 | -45 | 2.86763 | 8.3e-05 | 2.86693 | 6.8e-05 | 4
184510 | Comb A2 | Comb A full data set | 209.711 | -236.8665 | 394.665 | -45 | 2.86721 | 5.9e-05 | 2.86686 | 7.6e-05 | 4.02
184511 | WABtn | Weld A normal and transverse | 188.281 | -157.687 | 431.237 | -44.302 | 2.87192 | 6.8e-05 | 2.87173 | 0.000101 | 8.02
184512 | WABtn | Weld A normal and transverse | 190.772 | -157.692 | 431.274 | -44.302 | 2.87198 | 6e-05 | 2.8642 | 5.2e-05 | 8.02
184513 | WABtn | Weld A normal and transverse | 193.263 | -157.698 | 431.312 | -44.302 | 2.86825 | 5.1e-05 | 2.86478 | 2.1e-05 | 8
184514 | WABtn | Weld A normal and transverse | 188.289 | -153.701 | 431.26 | -44.302 | 2.86809 | 4.8e-05 | 2.8676 | 7.9e-05 | 8.01
184515 | WABtn | Weld A normal and transverse | 190.78 | -153.706 | 431.298 | -44.302 | 2.86798 | 3.7e-05 | 2.86493 | 3.4e-05 | 8.01
184516 | WABtn | Weld A normal and transverse | 193.271 | -153.712 | 431.335 | -44.302 | 2.86606 | 4e-05 | 2.8654 | 2.2e-05 | 8.02
184517 | WABtn | Weld A normal and transverse | 185.756 | -149.801 | 431.244 | -44.302 | 2.86582 | 3.7e-05 | 2.86597 | 8.4e-05 | 8.01
184518 | WABtn | Weld A normal and transverse | 188.263 | -149.787 | 431.282 | -44.302 | 2.86739 | 3.2e-05 | 2.86505 | 5.1e-05 | 8.01
184519 | WABtn | Weld A normal and transverse | 190.77 | -149.773 | 431.32 | -44.302 | 2.86848 | 3.2e-05 | 2.86543 | 3.2e-05 | 8.02
184520 | WABtn | Weld A normal and transverse | 193.277 | -149.759 | 431.358 | -44.302 | 2.86786 | 3.4e-05 | 2.86668 | 2e-05 | 8.02
184521 | WABtn | Weld A normal and transverse | 183.226 | -145.771 | 431.23 | -44.302 | 2.86762 | 4.4e-05 | 2.86673 | 0.00013 | 8.01
184522 | WABtn | Weld A normal and transverse | 185.733 | -145.757 | 431.268 | -44.302 | 2.8676 | 4e-05 | 2.8669 | 8e-05 | 8.01
184523 | WABtn | Weld A normal and transverse | 188.24 | -145.743 | 431.306 | -44.302 | 2.86774 | 3.5e-05 | 2.86685 | 4.7e-05 | 8.01
184524 | WABtn | Weld A normal and transverse | 190.747 | -145.729 | 431.344 | -44.302 | 2.86815 | 3.2e-05 | 2.86675 | 3e-05 | 8.02
184525 | WABtn | Weld A normal and transverse | 193.254 | -145.715 | 431.382 | -44.302 | 2.86791 | 3.2e-05 | 2.86722 | 1.9e-05 | 8.01
184526 | WABtn | Weld A normal and transverse | 183.204 | -141.809 | 431.252 | -44.302 | 2.86792 | 4.4e-05 | 2.86687 | 0.000134 | 8.01
184527 | WABtn | Weld A normal and transverse | 185.711 | -141.795 | 431.29 | -44.302 | 2.8679 | 4.4e-05 | 2.86682 | 7.9e-05 | 8.02
184528 | WABtn | Weld A normal and transverse | 188.217 | -141.781 | 431.328 | -44.302 | 2.86778 | 4.1e-05 | 2.867 | 4.8e-05 | 8.01
184529 | WABtn | Weld A normal and transverse | 190.724 | -141.767 | 431.366 | -44.302 | 2.86774 | 3.9e-05 | 2.86703 | 3e-05 | 8.02
184530 | WABtn | Weld A normal and transverse | 193.231 | -141.752 | 431.404 | -44.302 | 2.86765 | 3.5e-05 | 2.86734 | 2e-05 | 8.01
184531 | WABtn | Weld A normal and transverse | 183.158 | -133.802 | 431.298 | -44.302 | 2.8679 | 4.4e-05 | 2.86651 | 0.000154 | 8.01
184532 | WABtn | Weld A normal and transverse | 188.172 | -133.774 | 431.374 | -44.302 | 2.86815 | 4.5e-05 | 2.86709 | 4.9e-05 | 8.01
184533 | WABtn | Weld A normal and transverse | 193.186 | -133.746 | 431.45 | -44.302 | 2.86805 | 4.5e-05 | 2.86732 | 2e-05 | 8.02
184534 | WABtn | Weld A normal and transverse | 183.124 | -117.882 | 431.391 | -44.302 | 2.86772 | 4.5e-05 | 2.86658 | 0.000136 | 8.01
184535 | WABtn | Weld A normal and transverse | 188.138 | -117.854 | 431.467 | -44.302 | 2.86808 | 4.3e-05 | 2.86683 | 4.9e-05 | 8.02
184536 | WABtn | Weld A normal and transverse | 193.151 | -117.826 | 431.542 | -44.302 | 2.8682 | 4.6e-05 | 2.86731 | 2e-05 | 8.02
184537 | WABtn | Weld A normal and transverse | 188.25 | -161.722 | 431.213 | -44.302 | 2.87002 | 8.2e-05 | 2.86776 | 8.7e-05 | 8.01
184538 | WABtn | Weld A normal and transverse | 190.753 | -161.722 | 431.25 | -44.302 | 2.86854 | 6.2e-05 | 2.86483 | 3.6e-05 | 8.02
184539 | WABtn | Weld A normal and transverse | 193.256 | -161.723 | 431.288 | -44.302 | 2.86604 | 5.5e-05 | 2.86517 | 2.2e-05 | 8.02
184540 | WABtn | Weld A normal and transverse | 185.681 | -165.685 | 431.151 | -44.302 | 2.86514 | 4.8e-05 | 2.86575 | 8.8e-05 | 8.02
184541 | WABtn | Weld A normal and transverse | 188.183 | -165.727 | 431.188 | -44.302 | 2.86698 | 4.7e-05 | 2.86525 | 5.3e-05 | 8.01
184542 | WABtn | Weld A normal and transverse | 190.686 | -165.769 | 431.226 | -44.302 | 2.86783 | 4.6e-05 | 2.86545 | 3.1e-05 | 8.01
184543 | WABtn | Weld A normal and transverse | 193.188 | -165.811 | 431.263 | -44.302 | 2.86703 | 4.6e-05 | 2.8665 | 2e-05 | 8.01
184544 | WABtn | Weld A normal and transverse | 183.111 | -169.648 | 431.089 | -44.302 | 2.8677 | 4.3e-05 | 2.86705 | 0.000142 | 8.02
184545 | WABtn | Weld A normal and transverse | 185.614 | -169.689 | 431.126 | -44.302 | 2.86765 | 4.4e-05 | 2.86673 | 7.9e-05 | 8.02
184546 | WABtn | Weld A normal and transverse | 188.117 | -169.731 | 431.164 | -44.302 | 2.86826 | 4.5e-05 | 2.86652 | 4.8e-05 | 8.01
184547 | WABtn | Weld A normal and transverse | 190.619 | -169.773 | 431.201 | -44.302 | 2.8685 | 4.5e-05 | 2.86665 | 3e-05 | 8.02
184548 | WABtn | Weld A normal and transverse | 193.122 | -169.815 | 431.239 | -44.302 | 2.86812 | 4.6e-05 | 2.86721 | 2e-05 | 8.01
184549 | WABtn | Weld A normal and transverse | 183.045 | -173.652 | 431.065 | -44.302 | 2.86799 | 4.4e-05 | 2.86657 | 0.000129 | 8.02
184550 | WABtn | Weld A normal and transverse | 185.547 | -173.694 | 431.102 | -44.302 | 2.86794 | 4.4e-05 | 2.86693 | 7.7e-05 | 8.02
184551 | WABtn | Weld A normal and transverse | 188.05 | -173.736 | 431.14 | -44.302 | 2.86821 | 4.6e-05 | 2.86695 | 4.7e-05 | 8.01
184552 | WABtn | Weld A normal and transverse | 190.553 | -173.778 | 431.177 | -44.302 | 2.86831 | 4.7e-05 | 2.86698 | 2.9e-05 | 8.01
184553 | WABtn | Weld A normal and transverse | 193.055 | -173.82 | 431.215 | -44.302 | 2.86818 | 4.7e-05 | 2.86736 | 2e-05 | 8.01
184554 | WABtn | Weld A normal and transverse | 182.912 | -181.661 | 431.016 | -44.302 | 2.86795 | 4.3e-05 | 2.86684 | 0.000135 | 8.01
184555 | WABtn | Weld A normal and transverse | 187.917 | -181.745 | 431.091 | -44.302 | 2.86813 | 4.5e-05 | 2.86698 | 4.7e-05 | 8.02
184556 | WABtn | Weld A normal and transverse | 192.922 | -181.829 | 431.166 | -44.302 | 2.86821 | 4.8e-05 | 2.8674 | 2e-05 | 8.01
184557 | WABtn | Weld A normal and transverse | 182.669 | -197.715 | 430.919 | -44.302 | 2.86799 | 4.3e-05 | 2.86701 | 0.000127 | 8.02
184558 | WABtn | Weld A normal and transverse | 187.675 | -197.799 | 430.994 | -44.302 | 2.86826 | 4.4e-05 | 2.86703 | 4.6e-05 | 8
184559 | WABtn | Weld A normal and transverse | 192.68 | -197.883 | 431.069 | -44.302 | 2.86828 | 4.7e-05 | 2.86746 | 2e-05 | 8.02
184560 | WABtn | Weld B normal and transverse | 185.883 | -332.057 | 428.741 | -44.416 | 2.87159 | 8.1e-05 | 2.8729 | 0.000169 | 8.01
184561 | WABtn | Weld B normal and transverse | 188.384 | -332.069 | 428.774 | -44.416 | 2.87303 | 8.3e-05 | 2.8704 | 0.000106 | 8.01
184562 | WABtn | Weld B normal and transverse | 190.885 | -332.08 | 428.807 | -44.416 | 2.87169 | 5.4e-05 | 2.86423 | 3.5e-05 | 8.01
184563 | WABtn | Weld B normal and transverse | 193.386 | -332.091 | 428.84 | -44.416 | 2.86521 | 5.4e-05 | 2.86587 | 2e-05 | 8
184564 | WABtn | Weld B normal and transverse | 185.902 | -328.095 | 428.733 | -44.416 | 2.87042 | 7.4e-05 | 2.87058 | 0.00015 | 8.02
184565 | WABtn | Weld B normal and transverse | 188.402 | -328.106 | 428.766 | -44.416 | 2.86954 | 4.7e-05 | 2.86598 | 5.9e-05 | 8.01
184566 | WABtn | Weld B normal and transverse | 190.903 | -328.117 | 428.8 | -44.416 | 2.86735 | 4.2e-05 | 2.8649 | 3.1e-05 | 8.01
184567 | WABtn | Weld B normal and transverse | 193.404 | -328.129 | 428.833 | -44.416 | 2.8648 | 4.6e-05 | 2.86568 | 2.1e-05 | 8.02
184568 | WABtn | Weld B normal and transverse | 185.92 | -324.132 | 428.726 | -44.416 | 2.86667 | 4.2e-05 | 2.86573 | 8.2e-05 | 8.01
184569 | WABtn | Weld B normal and transverse | 188.421 | -324.144 | 428.759 | -44.416 | 2.86759 | 4e-05 | 2.86518 | 4.9e-05 | 8.03
184570 | WABtn | Weld B normal and transverse | 190.922 | -324.155 | 428.792 | -44.416 | 2.86763 | 4e-05 | 2.8661 | 3.1e-05 | 8.02
184571 | WABtn | Weld B normal and transverse | 193.422 | -324.166 | 428.825 | -44.416 | 2.86736 | 4.2e-05 | 2.86702 | 2e-05 | 8.02
184572 | WABtn | Weld B normal and transverse | 183.352 | -320.322 | 428.684 | -44.416 | 2.86755 | 4.5e-05 | 2.86634 | 0.00015 | 8.03
184573 | WABtn | Weld B normal and transverse | 185.825 | -320.259 | 428.717 | -44.416 | 2.86794 | 4.1e-05 | 2.86615 | 7.4e-05 | 8.02
184574 | WABtn | Weld B normal and transverse | 188.298 | -320.196 | 428.749 | -44.416 | 2.86804 | 4e-05 | 2.86645 | 4.7e-05 | 8
184575 | WABtn | Weld B normal and transverse | 190.771 | -320.133 | 428.782 | -44.416 | 2.86809 | 3.8e-05 | 2.86689 | 3e-05 | 8
184576 | WABtn | Weld B normal and transverse | 193.243 | -320.071 | 428.815 | -44.416 | 2.868 | 3.9e-05 | 2.86739 | 2e-05 | 8.01
184577 | WABtn | Weld B normal and transverse | 183.156 | -316.387 | 428.674 | -44.416 | 2.86802 | 4.6e-05 | 2.86685 | 0.000126 | 8
184578 | WABtn | Weld B normal and transverse | 185.653 | -316.323 | 428.707 | -44.416 | 2.86794 | 4.5e-05 | 2.86702 | 7.7e-05 | 8.01
184579 | WABtn | Weld B normal and transverse | 188.15 | -316.26 | 428.74 | -44.416 | 2.86802 | 4.3e-05 | 2.86706 | 4.7e-05 | 8.02
184580 | WABtn | Weld B normal and transverse | 190.647 | -316.197 | 428.773 | -44.416 | 2.86796 | 4e-05 | 2.86718 | 3.1e-05 | 8.02
184581 | WABtn | Weld B normal and transverse | 193.144 | -316.133 | 428.806 | -44.416 | 2.86787 | 4.1e-05 | 2.86747 | 2e-05 | 8
184582 | WABtn | Weld B normal and transverse | 182.952 | -308.32 | 428.655 | -44.416 | 2.86812 | 4.4e-05 | 2.86689 | 0.000141 | 8.01
184583 | WABtn | Weld B normal and transverse | 187.945 | -308.193 | 428.721 | -44.416 | 2.86814 | 4.5e-05 | 2.86708 | 4.8e-05 | 8.02
184584 | WABtn | Weld B normal and transverse | 192.939 | -308.066 | 428.787 | -44.416 | 2.86786 | 4.5e-05 | 2.86753 | 2e-05 | 8.02
184585 | WABtn | Weld B normal and transverse | 182.593 | -292.415 | 428.619 | -44.416 | 2.86795 | 4.6e-05 | 2.86691 | 0.000139 | 8.01
184586 | WABtn | Weld B normal and transverse | 187.587 | -292.288 | 428.685 | -44.416 | 2.86822 | 4.5e-05 | 2.86712 | 4.6e-05 | 8.02
184587 | WABtn | Weld B normal and transverse | 192.58 | -292.161 | 428.751 | -44.416 | 2.86805 | 4.6e-05 | 2.86753 | 2e-05 | 8
184588 | WABtn | Weld B normal and transverse | 185.748 | -335.815 | 428.746 | -44.416 | 2.87215 | 9e-05 | 2.87152 | 0.000162 | 8.01
184589 | WABtn | Weld B normal and transverse | 188.265 | -335.897 | 428.78 | -44.416 | 2.87046 | 7.7e-05 | 2.86629 | 7.4e-05 | 8.01
184590 | WABtn | Weld B normal and transverse | 190.783 | -335.979 | 428.813 | -44.416 | 2.86867 | 5.6e-05 | 2.86479 | 3.2e-05 | 8.01
184591 | WABtn | Weld B normal and transverse | 193.301 | -336.061 | 428.847 | -44.416 | 2.86482 | 5.3e-05 | 2.86563 | 2.1e-05 | 8.01
184592 | WABtn | Weld B normal and transverse | 185.616 | -339.87 | 428.753 | -44.416 | 2.86642 | 5.6e-05 | 2.86662 | 9.5e-05 | 8.01
184593 | WABtn | Weld B normal and transverse | 188.134 | -339.952 | 428.786 | -44.416 | 2.86721 | 4.6e-05 | 2.86548 | 5.3e-05 | 8.02
184594 | WABtn | Weld B normal and transverse | 190.651 | -340.034 | 428.82 | -44.416 | 2.86666 | 4.7e-05 | 2.86543 | 3.2e-05 | 8
184595 | WABtn | Weld B normal and transverse | 193.169 | -340.116 | 428.853 | -44.416 | 2.86603 | 4.7e-05 | 2.86624 | 2.1e-05 | 8
184596 | WABtn | Weld B normal and transverse | 183.022 | -343.766 | 428.726 | -44.416 | 2.8667 | 4.3e-05 | 2.86536 | 0.000162 | 8.02
184597 | WABtn | Weld B normal and transverse | 185.526 | -343.847 | 428.759 | -44.416 | 2.86794 | 4.4e-05 | 2.86529 | 7.8e-05 | 8.01
184598 | WABtn | Weld B normal and transverse | 188.031 | -343.928 | 428.793 | -44.416 | 2.86845 | 4.3e-05 | 2.86586 | 4.9e-05 | 8.02
184599 | WABtn | Weld B normal and transverse | 190.535 | -344.01 | 428.826 | -44.416 | 2.86826 | 4.5e-05 | 2.86652 | 3e-05 | 8.03
184600 | WABtn | Weld B normal and transverse | 193.039 | -344.091 | 428.859 | -44.416 | 2.86797 | 4.9e-05 | 2.86721 | 2e-05 | 8.02
184601 | WABtn | Weld B normal and transverse | 182.893 | -347.741 | 428.732 | -44.416 | 2.86774 | 4.3e-05 | 2.86588 | 0.00017 | 8.01
184602 | WABtn | Weld B normal and transverse | 185.417 | -347.823 | 428.766 | -44.416 | 2.8681 | 4.4e-05 | 2.86659 | 7.9e-05 | 8.01
184603 | WABtn | Weld B normal and transverse | 187.941 | -347.905 | 428.799 | -44.416 | 2.86813 | 4.4e-05 | 2.8668 | 4.8e-05 | 8.01
184604 | WABtn | Weld B normal and transverse | 190.465 | -347.987 | 428.833 | -44.416 | 2.86828 | 4.6e-05 | 2.86697 | 3.1e-05 | 8.02
184605 | WABtn | Weld B normal and transverse | 192.99 | -348.069 | 428.866 | -44.416 | 2.86799 | 4.8e-05 | 2.86735 | 2e-05 | 8.01
184606 | WABtn | Weld B normal and transverse | 182.631 | -355.772 | 428.744 | -44.416 | 2.86787 | 4.5e-05 | 2.86674 | 0.000144 | 8
184607 | WABtn | Weld B normal and transverse | 187.64 | -355.934 | 428.811 | -44.416 | 2.86814 | 4.5e-05 | 2.867 | 4.9e-05 | 8.02
184608 | WABtn | Weld B normal and transverse | 192.649 | -356.097 | 428.878 | -44.416 | 2.86799 | 4.8e-05 | 2.86733 | 2.1e-05 | 8
184609 | WABtn | Weld B normal and transverse | 182.109 | -371.833 | 428.769 | -44.416 | 2.8677 | 4.2e-05 | 2.86708 | 0.000152 | 8.02
184610 | WABtn | Weld B normal and transverse | 187.118 | -371.995 | 428.835 | -44.416 | 2.86801 | 4.4e-05 | 2.86681 | 4.8e-05 | 8.02
184611 | WABtn | Weld B normal and transverse | 192.126 | -372.158 | 428.902 | -44.416 | 2.86795 | 4.5e-05 | 2.86719 | 2.1e-05 | 8.02
184612 | WABtn | Weld B normal and transverse | 183.721 | -323.036 | 428.694 | -44.416 | 2.86597 | 4.5e-05 | 2.86573 | 0.000129 | 8.01
184613 | WABtn | Weld B normal and transverse | 183.643 | -341.011 | 428.729 | -44.416 | 2.86505 | 5e-05 | 2.86603 | 0.000145 | 8.01
184614 | WABtn | weld A off-axis 1 | 188.281 | -157.687 | 431.237 | -59.4002 | 2.87189 | 7.6e-05 | 2.87159 | 0.000115 | 8.01
184615 | WABtn | weld A off-axis 1 | 188.289 | -153.701 | 431.26 | -59.4002 | 2.86777 | 5.7e-05 | 2.86799 | 8.1e-05 | 8.02
184616 | WABtn | weld A off-axis 1 | 188.263 | -149.787 | 431.282 | -59.4002 | 2.86685 | 4.1e-05 | 2.86531 | 5.8e-05 | 8.01
184617 | WABtn | weld A off-axis 1 | 188.24 | -145.743 | 431.306 | -59.4002 | 2.86758 | 4.7e-05 | 2.86693 | 5.5e-05 | 8
184618 | WABtn | weld A off-axis 1 | 188.217 | -141.781 | 431.328 | -59.4002 | 2.86784 | 5.3e-05 | 2.86693 | 5.6e-05 | 8.02
184619 | WABtn | weld A off-axis 1 | 188.172 | -133.774 | 431.374 | -59.4002 | 2.86784 | 5.3e-05 | 2.86689 | 5.6e-05 | 8.03
184620 | WABtn | weld A off-axis 1 | 188.138 | -117.854 | 431.467 | -59.4002 | 2.86786 | 5.2e-05 | 2.86683 | 5.6e-05 | 8.01
184621 | WABtn | weld A off-axis 1 | 188.25 | -161.722 | 431.213 | -59.4002 | 2.86926 | 7.5e-05 | 2.86744 | 0.000104 | 8.01
184622 | WABtn | weld A off-axis 1 | 188.183 | -165.727 | 431.188 | -59.4002 | 2.86728 | 5.3e-05 | 2.86494 | 5.7e-05 | 8.02
184623 | WABtn | weld A off-axis 1 | 188.117 | -169.731 | 431.164 | -59.4002 | 2.86801 | 5e-05 | 2.86638 | 5.3e-05 | 8.02
184624 | WABtn | weld A off-axis 1 | 188.05 | -173.736 | 431.14 | -59.4002 | 2.86794 | 5e-05 | 2.86685 | 5.3e-05 | 8.01
184625 | WABtn | weld A off-axis 1 | 187.917 | -181.745 | 431.091 | -59.4002 | 2.86797 | 5e-05 | 2.86699 | 5.5e-05 | 8.01
184626 | WABtn | weld A off-axis 1 | 187.675 | -197.799 | 430.994 | -59.4002 | 2.86806 | 5.1e-05 | 2.86701 | 5.5e-05 | 8.02
184627 | WABtn | weld A off-axis 2 | 188.281 | -157.687 | 431.237 | -29.2044 | 2.87235 | 8.5e-05 | 2.871 | 0.000121 | 8.02
184628 | WABtn | weld A off-axis 2 | 188.289 | -153.701 | 431.26 | -29.2044 | 2.86862 | 5.7e-05 | 2.8666 | 8.7e-05 | 8.01
184629 | WABtn | weld A off-axis 2 | 188.263 | -149.787 | 431.282 | -29.2044 | 2.86791 | 3.3e-05 | 2.86469 | 5.5e-05 | 8.01
184630 | WABtn | weld A off-axis 2 | 188.24 | -145.743 | 431.306 | -29.2044 | 2.86802 | 3.5e-05 | 2.86662 | 5.6e-05 | 8.02
184631 | WABtn | weld A off-axis 2 | 188.217 | -141.781 | 431.328 | -29.2044 | 2.86788 | 4.2e-05 | 2.86684 | 5.4e-05 | 8.01
184632 | WABtn | weld A off-axis 2 | 188.172 | -133.774 | 431.374 | -29.2044 | 2.86811 | 5.1e-05 | 2.86675 | 5.4e-05 | 8.02
184633 | WABtn | weld A off-axis 2 | 188.138 | -117.854 | 431.467 | -29.2044 | 2.86834 | 5.2e-05 | 2.86681 | 5.2e-05 | 8.01
184634 | WABtn | weld A off-axis 2 | 188.25 | -161.722 | 431.213 | -29.2044 | 2.87042 | 0.000109 | 2.86763 | 9e-05 | 8.01
184635 | WABtn | weld A off-axis 2 | 188.183 | -165.727 | 431.188 | -29.2044 | 2.86652 | 5.8e-05 | 2.86527 | 6.1e-05 | 8
184636 | WABtn | weld A off-axis 2 | 188.117 | -169.731 | 431.164 | -29.2044 | 2.86812 | 5.4e-05 | 2.86658 | 5.7e-05 | 8.02
184637 | WABtn | weld A off-axis 2 | 188.05 | -173.736 | 431.14 | -29.2044 | 2.86827 | 5.5e-05 | 2.86671 | 5.5e-05 | 8.01
184638 | WABtn | weld A off-axis 2 | 187.917 | -181.745 | 431.091 | -29.2044 | 2.86851 | 5.5e-05 | 2.86694 | 5.7e-05 | 8.02
184639 | WABtn | weld A off-axis 2 | 187.675 | -197.799 | 430.994 | -29.2044 | 2.86846 | 5.4e-05 | 2.86687 | 5.4e-05 | 8.01
184640 | xscan
184641 | xscan
184642 | xscan
184643 | xscan
184644 | xscan
184645 | xscan
184646 | xscan
184647 | xscan
184648 | xscan
184649 | xscan
184650 | xscan
184651 | xscan
184652 | xscan
184653 | xscan
184654 | xscan
184655 | xscan
184656 | xscan
184657 | xscan
184658 | xscan
184659 | xscan
184660 | xscan
184661 | xscan
184662 | xscan
184663 | xscan
184664 | xscan
184665 | xscan
184666 | xscan
184667 | xscan
184668 | xscan
184669 | xscan
184670 | xscan
184671 | xscan
184672 | xscan
184673 | xscan
184674 | xscan
184675 | xscan
184676 | xscan
184677 | xscan
184678 | xscan
184679 | xscan
184680 | xscan
184681 | xscan
184682 | xscan
184683 | xscan
184684 | xscan
184685 | xscan
184686 | xscan
184687 | xscan
184688 | xscan
184689 | xscan
184690 | xscan
184691 | xscan
184692 | xscan
184693 | xscan
184694 | xscan
184695 | xscan
184696 | xscan
184697 | xscan
184698 | xscan
184699 | xscan
184700 | xscan
184701 | xscan
184702 | xscan
184703 | xscan
184704 | xscan
184705 | xscan
184706 | xscan
184707 | xscan
184708 | xscan
184709 | xscan
184710 | xscan
184711 | xscan
184712 | xscan
184713 | xscan
184714 | xscan
184715 | cmb1 | Comb B_1st data set | 204.944 | -234.691 | 397.97 | 135.005 | 2.86738 | 6.7e-05 | 2.86673 | 6.7e-05 | 4.01
184716 | cmb1 | Comb B_1st data set | 204.944 | -232.204 | 397.97 | 135.005 | 2.86734 | 6.9e-05 | 2.86676 | 7e-05 | 4.02
184717 | cmb1 | Comb B_1st data set | 204.944 | -229.702 | 397.97 | 135.005 | 2.86721 | 8.4e-05 | 2.86683 | 7.1e-05 | 4.01
184718 | cmb1 | Comb B_1st data set | 204.944 | -227.201 | 397.97 | 135.005 | 2.86733 | 7.1e-05 | 2.86733 | 8.5e-05 | 4.01
184719 | cmb1 | Comb B_1st data set | 204.944 | -224.696 | 397.97 | 135.005 | 2.86707 | 6.5e-05 | 2.86676 | 7.8e-05 | 4.01
184720 | cmb1 | Comb B_1st data set | 204.969 | -234.23 | 384.759 | 135.005 | 2.86735 | 7.9e-05 | 2.86676 | 8.2e-05 | 4
184721 | cmb1 | Comb B_1st data set | 204.968 | -231.708 | 384.759 | 135.005 | 2.86746 | 8.2e-05 | 2.86691 | 7.4e-05 | 4.01
184722 | cmb1 | Comb B_1st data set | 204.969 | -229.225 | 384.759 | 135.005 | 2.86733 | 8.4e-05 | 2.86679 | 7.5e-05 | 4.01
184723 | cmb1 | Comb B_1st data set | 204.969 | -226.718 | 384.759 | 135.005 | 2.86727 | 6.8e-05 | 2.86478 | 8.2e-05 | 4.01
184724 | cmb1 | Comb B_1st data set | 204.969 | -224.22 | 384.759 | 135.005 | 2.86721 | 6.4e-05 | 2.867 | 7.8e-05 | 4.01
184725 | cmb1 | Comb B_1st data set | 204.999 | -234.039 | 371.62 | 135.005 | 2.8675 | 8.5e-05 | 2.867 | 7.2e-05 | 4.02
184726 | cmb1 | Comb B_1st data set | 204.998 | -231.519 | 371.619 | 135.005 | 2.86745 | 6.7e-05 | 2.86669 | 6.5e-05 | 4.02
184727 | cmb1 | Comb B_1st data set | 204.999 | -229.036 | 371.619 | 135.005 | 2.86739 | 6.7e-05 | 2.86679 | 6.9e-05 | 4.01
184728 | cmb1 | Comb B_1st data set | 204.999 | -226.528 | 371.619 | 135.005 | 2.8674 | 7.9e-05 | 2.86683 | 6.6e-05 | 4.01
184729 | cmb1 | Comb B_1st data set | 204.999 | -224.03 | 371.619 | 135.005 | 2.86719 | 7.5e-05 | 2.86744 | 7.1e-05 | 4.02
184730 | cmb1 | Comb B_1st data set | 204.998 | -234.008 | 368.36 | 135.005 | 2.86758 | 8.5e-05 | 2.86696 | 6.6e-05 | 4.01
184731 | cmb1 | Comb B_1st data set | 204.998 | -231.489 | 368.359 | 135.005 | 2.8674 | 7.4e-05 | 2.86642 | 7.4e-05 | 4.01
184732 | cmb1 | Comb B_1st data set | 204.999 | -229.005 | 368.359 | 135.005 | 2.86742 | 6.6e-05 | 2.86663 | 6.9e-05 | 4.02
184733 | cmb1 | Comb B_1st data set | 204.999 | -226.499 | 368.359 | 135.005 | 2.8677 | 8.2e-05 | 2.86687 | 7.1e-05 | 4.02
184734 | cmb1 | Comb B_1st data set | 204.999 | -223.999 | 368.36 | 135.005 | 2.86749 | 7e-05 | 2.86686 | 7.2e-05 | 4.02
184735 | cmb1 | Comb B_1st data set | 204.998 | -231.44 | 365.089 | 135.005 | 2.8674 | 7.3e-05 | 2.86681 | 7.6e-05 | 4.01
184736 | cmb1 | Comb B_1st data set | 204.999 | -228.917 | 365.089 | 135.005 | 2.86726 | 7e-05 | 2.86712 | 6.7e-05 | 4.02
184737 | cmb1 | Comb B_1st data set | 204.999 | -226.434 | 365.089 | 135.005 | 2.8674 | 7.8e-05 | 2.86699 | 6.8e-05 | 4.01
184738 | cmb1 | Comb B_1st data set | 204.999 | -223.929 | 365.089 | 135.005 | 2.86728 | 7e-05 | 2.86687 | 7.5e-05 | 4.01
184739 | cmb1 | Comb B_1st data set | 204.998 | -231.373 | 361.909 | 135.005 | 2.86852 | 0.000117 | 2.86782 | 0.000121 | 4.02
184740 | cmb1 | Comb B_1st data set | 204.999 | -228.844 | 361.909 | 135.005 | 2.86754 | 8.5e-05 | 2.86761 | 7e-05 | 4.01
184741 | cmb1 | Comb B_1st data set | 204.999 | -226.365 | 361.909 | 135.005 | 2.86747 | 6.9e-05 | 2.86675 | 7.5e-05 | 4
184742 | cmb1 | Comb B_1st data set | 204.999 | -223.859 | 361.909 | 135.005 | 2.86731 | 6.9e-05 | 2.86691 | 7.5e-05 | 4.02
184743 | cmb1 | Comb B_1st data set | 204.998 | -231.371 | 358.72 | 135.005 | 2.87217 | 0.00016 | 2.87127 | 0.000131 | 4
184744 | cmb1 | Comb B_1st data set | 204.999 | -228.846 | 358.72 | 135.005 | 2.86887 | 0.000126 | 2.86943 | 0.000117 | 4.01
184745 | cmb1 | Comb B_1st data set | 204.999 | -226.366 | 358.719 | 135.005 | 2.8677 | 8.4e-05 | 2.86686 | 7.1e-05 | 4.01
184746 | cmb1 | Comb B_1st data set | 204.999 | -223.858 | 358.719 | 135.005 | 2.86735 | 6.4e-05 | 2.86704 | 7.5e-05 | 4.02
184747 | cmb1 | Comb B_1st data set | 204.945 | -234.71 | 397.961 | -44.9915 | 2.8674 | 6.4e-05 | 2.86729 | 6.9e-05 | 4.02
184748 | cmb1 | Comb B_1st data set | 204.945 | -232.19 | 397.961 | -44.9915 | 2.86763 | 6.6e-05 | 2.86749 | 6.4e-05 | 4.02
184749 | cmb1 | Comb B_1st data set | 204.945 | -229.706 | 397.961 | -44.9915 | 2.86755 | 7.6e-05 | 2.86735 | 6.4e-05 | 4.01
184750 | cmb1 | Comb B_1st data set | 204.946 | -227.2 | 397.961 | -44.9916 | 2.86742 | 7.8e-05 | 2.86728 | 6.1e-05 | 4.02
184751 | cmb1 | Comb B_1st data set | 204.946 | -224.698 | 397.961 | -44.9916 | 2.86772 | 6.3e-05 | 2.86738 | 6.9e-05 | 4.01
184752 | cmb1 | Comb B_1st data set | 204.945 | -234.227 | 384.76 | -44.9917 | 2.86749 | 7.8e-05 | 2.86741 | 6.6e-05 | 4.02
184753 | cmb1 | Comb B_1st data set | 204.966 | -231.709 | 384.76 | -44.9917 | 2.8676 | 7.3e-05 | 2.86739 | 6e-05 | 4.03
184754 | cmb1 | Comb B_1st data set | 204.967 | -229.225 | 384.76 | -44.9917 | 2.86755 | 7.5e-05 | 2.86724 | 6.2e-05 | 4.02
184755 | cmb1 | Comb B_1st data set | 204.967 | -226.719 | 384.76 | -44.9917 | 2.86764 | 6.7e-05 | 2.86702 | 7.1e-05 | 4.01
184756 | cmb1 | Comb B_1st data set | 204.968 | -224.22 | 384.76 | -44.9917 | 2.8677 | 6.8e-05 | 2.86706 | 7.2e-05 | 4.01
184757 | cmb1 | Comb B_1st data set | 204.999 | -234.036 | 371.62 | -44.9917 | 2.8675 | 6.5e-05 | 2.86742 | 7e-05 | 4.01
184758 | cmb1 | Comb B_1st data set | 204.999 | -231.52 | 371.619 | -44.9917 | 2.8676 | 6.4e-05 | 2.86725 | 6.6e-05 | 4.02
184759 | cmb1 | Comb B_1st data set | 205 | -229.036 | 371.619 | -44.9917 | 2.86746 | 6.3e-05 | 2.86709 | 6.1e-05 | 4.01
184760 | cmb1 | Comb B_1st data set | 205 | -226.528 | 371.619 | -44.9917 | 2.86772 | 6.6e-05 | 2.8672 | 6.1e-05 | 4.02
184761 | cmb1 | Comb B_1st data set | 205 | -224.029 | 371.619 | -44.9917 | 2.86767 | 7e-05 | 2.86718 | 6.4e-05 | 4.02
184762 | cmb1 | Comb B_1st data set | 204 | -234.009 | 368.36 | -44.9919 | 2.86755 | 6.9e-05 | 2.86744 | 7.1e-05 | 4.02
184763 | cmb1 | Comb B_1st data set | 204.999 | -231.49 | 368.36 | -44.9919 | 2.86754 | 7.1e-05 | 2.86725 | 7.1e-05 | 4.01
184764 | cmb1 | Comb B_1st data set | 205 | -229.005 | 368.36 | -44.9919 | 2.86759 | 7.2e-05 | 2.86676 | 6.9e-05 | 4.01
184765 | cmb1 | Comb B_1st data set | 205 | -226.498 | 368.36 | -44.9919 | 2.86769 | 7e-05 | 2.86724 | 6.2e-05 | 4.01
184766 | cmb1 | Comb B_1st data set | 205 | -223.998 | 368.36 | -44.9919 | 2.86745 | 6.7e-05 | 2.86724 | 7.2e-05 | 4.01
184767 | cmb1 | Comb B_1st data set | 204 | -231.44 | 365.089 | -44.9919 | 2.86752 | 8.3e-05 | 2.86748 | 6.7e-05 | 4.01
184768 | cmb1 | Comb B_1st data set | 205 | -228.917 | 365.09 | -44.9919 | 2.86746 | 7.6e-05 | 2.86728 | 6.6e-05 | 4.01
184769 | cmb1 | Comb B_1st data set | 205 | -226.434 | 365.09 | -44.9919 | 2.86668 | 7.4e-05 | 2.86732 | 6.3e-05 | 4
184770 | cmb1 | Comb B_1st data set | 205 | -223.929 | 365.09 | -44.9919 | 2.86782 | 8e-05 | 2.86741 | 7e-05 | 4
184771 | cmb1 | Comb B_1st data set | 204 | -231.37 | 361.909 | -44.9919 | 2.86894 | 0.000111 | 2.86827 | 9.2e-05 | 4.02
184772 | cmb1 | Comb B_1st data set | 205 | -228.848 | 361.909 | -44.9919 | 2.86787 | 8.4e-05 | 2.86726 | 6.5e-05 | 4
184773 | cmb1 | Comb B_1st data set | 205 | -226.365 | 361.909 | -44.9919 | 2.86718 | 7.3e-05 | 2.86709 | 6.1e-05 | 4.01
184774 | cmb1 | Comb B_1st data set | 205 | -223.859 | 361.909 | -44.9919 | 2.86762 | 6.8e-05 | 2.86727 | 7.6e-05 | 4
184775 | cmb1 | Comb B_1st data set | 204 | -231.368 | 358.719 | -44.9919 | 2.87205 | 0.000142 | 2.86804 | 0.000145 | 4.02
184776 | cmb1 | Comb B_1st data set | 205 | -228.851 | 358.719 | -44.9919 | 2.87019 | 0.000143 | 2.86926 | 0.000107 | 4.01
184777 | cmb1 | Comb B_1st data set | 205 | -226.363 | 358.719 | -44.9919 | 2.86796 | 7.4e-05 | 2.86758 | 6.3e-05 | 4.01
184778 | cmb1 | Comb B_1st data set | 205 | -223.858 | 358.719 | -44.9919 | 2.86763 | 7.4e-05 | 2.86692 | 6.8e-05 | 4.01
184779 | wAlon | Weld_A2_long | 212 | -243.471 | 504.871 | -45.5622 | 2.86797 | 9.2e-05 |  |  | 18
184780 | wAlon | Weld_A2_long | 214.582 | -243.471 | 504.839 | -45.5624 | 2.87099 | 7.1e-05 |  |  | 18.01
184781 | wAlon | Weld_A2_long | 217.069 | -243.505 | 504.809 | -45.5624 | 2.87591 | 5.4e-05 |  |  | 18.01
184782 | wAlon | Weld_A2_long | 212.139 | -243.453 | 508.86 | -45.5626 | 2.87194 | 7.3e-05 |  |  | 18
184783 | wAlon | Weld_A2_long | 214.623 | -243.499 | 508.829 | -45.5626 | 2.87532 | 5.9e-05 |  |  | 18.01
184784 | wAlon | Weld_A2_long | 217.13 | -243.499 | 508.789 | -45.5626 | 2.87639 | 5.7e-05 |  |  | 18.02
184785 | wAlon | Weld_A2_long | 209.649 | -243.431 | 512.791 | -45.5626 | 2.87254 | 6.9e-05 |  |  | 18.02
184786 | wAlon | Weld_A2_long | 212.161 | -243.469 | 512.791 | -45.5626 | 2.87278 | 6.5e-05 |  |  | 18.02
184787 | wAlon | Weld_A2_long | 214.661 | -243.469 | 512.759 | -45.5626 | 2.87108 | 6.3e-05 |  |  | 18
184788 | wAlon | Weld_A2_long | 217.169 | -243.504 | 512.759 | -45.5626 | 2.86931 | 6.4e-05 |  |  | 18.01
184789 | wAlon | Weld_A2_long | 207.159 | -243.407 | 516.841 | -45.5626 | 2.86741 | 7.1e-05 |  |  | 18.01
184790 | wAlon | Weld_A2_long | 209.671 | -243.449 | 516.841 | -45.5626 | 2.86754 | 6.5e-05 |  |  | 18.02
184791 | wAlon | Weld_A2_long | 212.176 | -243.449 | 516.841 | -45.5626 | 2.86738 | 6.3e-05 |  |  | 18.02
184792 | wAlon | Weld_A2_long | 214.694 | -243.484 | 516.8 | -45.5626 | 2.86724 | 6.5e-05 |  |  | 18.02
184793 | wAlon | Weld_A2_long | 217.187 | -243.509 | 516.799 | -45.5626 | 2.86691 | 6.8e-05 |  |  | 18.01
184794 | wAlon | Weld_A2_long | 207.202 | -243.408 | 520.81 | -45.5626 | 2.86745 | 7.1e-05 |  |  | 18.01
184795 | wAlon | Weld_A2_long | 209.681 | -243.449 | 520.81 | -45.5626 | 2.86727 | 6.4e-05 |  |  | 18.01
184796 | wAlon | Weld_A2_long | 212.196 | -243.45 | 520.779 | -45.5626 | 2.86729 | 6.4e-05 |  |  | 18.01
184797 | wAlon | Weld_A2_long | 214.713 | -243.484 | 520.779 | -45.5626 | 2.86733 | 6.6e-05 |  |  | 18.02
184798 | wAlon | Weld_A2_long | 217.219 | -243.509 | 520.749 | -45.5626 | 2.86698 | 7.2e-05 |  |  | 18.01
184799 | wAlon | Weld_A2_long | 207.232 | -243.408 | 528.81 | -45.5626 | 2.86737 | 7.3e-05 |  |  | 18
184800 | wAlon | Weld_A2_long | 212.242 | -243.47 | 528.811 | -45.5626 | 2.86746 | 6.5e-05 |  |  | 18.02
184801 | wAlon | Weld_A2_long | 217.26 | -243.504 | 528.759 | -45.5626 | 2.86716 | 7.3e-05 |  |  | 18.01
184802 | wAlon | Weld_A2_long | 207.368 | -243.407 | 544.73 | -45.5626 | 2.86764 | 7.2e-05 |  |  | 18.02
184803 | wAlon | Weld_A2_long | 212.382 | -243.479 | 544.73 | -45.5626 | 2.86755 | 6.5e-05 |  |  | 18.01
184804 | wAlon | Weld_A2_long | 217.399 | -243.504 | 544.679 | -45.5626 | 2.8672 | 7.5e-05 |  |  | 18.01
184805 | wAlon | Weld_A2_long | 212.009 | -243.456 | 500.84 | -45.5626 | 2.87112 | 8.1e-05 |  |  | 18
184806 | wAlon | Weld_A2_long | 214.512 | -243.489 | 500.809 | -45.5624 | 2.8748 | 6.3e-05 |  |  | 18.01
184807 | wAlon | Weld_A2_long | 217.029 | -243.49 | 500.779 | -45.5624 | 2.87657 | 6e-05 |  |  | 18.01
184808 | wAlon | Weld_A2_long | 209.399 | -243.421 | 496.9 | -45.5625 | 2.87349 | 7e-05 |  |  | 18.03
184809 | wAlon | Weld_A2_long | 211.901 | -243.469 | 496.839 | -45.5624 | 2.87373 | 6.6e-05 |  |  | 18.01
184810 | wAlon | Weld_A2_long | 214.402 | -243.469 | 496.769 | -45.5624 | 2.87182 | 6.6e-05 |  |  | 18
184811 | wAlon | Weld_A2_long | 216.908 | -243.504 | 496.699 | -45.5626 | 2.87015 | 6.8e-05 |  |  | 18.01
184812 | wAlon | Weld_A2_long | 206.789 | -243.407 | 492.97 | -45.5624 | 2.8679 | 7e-05 |  |  | 18.02
184813 | wAlon | Weld_A2_long | 209.282 | -243.406 | 492.899 | -45.5624 | 2.86767 | 6.8e-05 |  |  | 18
184814 | wAlon | Weld_A2_long | 211.8 | -243.469 | 492.83 | -45.5624 | 2.86746 | 6.7e-05 |  |  | 18.01
184815 | wAlon | Weld_A2_long | 214.291 | -243.469 | 492.759 | -45.5624 | 2.86712 | 6.4e-05 |  |  | 18.02
184816 | wAlon | Weld_A2_long | 216.789 | -243.494 | 492.689 | -45.5624 | 2.86668 | 6.9e-05 |  |  | 18.02
184817 | wAlon | Weld_A2_long | 206.678 | -243.394 | 488.97 | -45.5624 | 2.86727 | 6.9e-05 |  |  | 18.02
184818 | wAlon | Weld_A2_long | 209.181 | -243.441 | 488.9 | -45.5624 | 2.86703 | 6.7e-05 |  |  | 18.01
184819 | wAlon | Weld_A2_long | 211.676 | -243.441 | 488.829 | -45.5624 | 2.86695 | 6.5e-05 |  |  | 18.01
184820 | wAlon | Weld_A2_long | 214.184 | -243.474 | 488.759 | -45.5626 | 2.86678 | 6.5e-05 |  |  | 18.02
184821 | wAlon | Weld_A2_long | 216.677 | -243.499 | 488.69 | -45.5626 | 2.86675 | 7.3e-05 |  |  | 18.01
184822 | wAlon | Weld_A2_long | 206.452 | -243.397 | 480.96 | -45.5624 | 2.86706 | 7.1e-05 |  |  | 18.02
184823 | wAlon | Weld_A2_long | 211.462 | -243.461 | 480.819 | -45.5624 | 2.86694 | 6.2e-05 |  |  | 18.01
184824 | wAlon | Weld_A2_long | 216.461 | -243.494 | 480.68 | -45.5624 | 2.86654 | 7.1e-05 |  |  | 18.02
184825 | wAlon | Weld_A2_long | 206.027 | -243.395 | 464.91 | -45.5626 | 2.86698 | 7.1e-05 |  |  | 18.02
184826 | wAlon | Weld_A2_long | 211.041 | -243.451 | 464.769 | -45.5626 | 2.86689 | 6.5e-05 |  |  | 18.02
184827 | wAlon | Weld_A2_long | 216.041 | -243.493 | 464.629 | -45.5626 | 2.86649 | 7.6e-05 |  |  | 18
184828 | x_scan
184829 | x_scan
184830 | x_scan
184831 | x_scan
184832 | x_scan
184833 | x_scan
184834 | x_scan
184835 | x_scan
184836 | x_scan
184837 | x_scan
184838 | x_scan
184839 | x_scan
184840 | x_scan
184841 | x_scan
184842 | x_scan
184843 | x_scan
184844 | x_scan
184845 | x_scan
184846 | x_scan
184847 | x_scan
184848 | x_scan
184849 | x_scan
184850 | x_scan
184851 | x_scan
184852 | x_scan
184853 | x_scan
184854 | x_scan
184855 | x_scan
184856 | x_scan
184857 | x_scan
184858 | x_scan
184859 | x_scan
184860 | x_scan
184861 | x_scan
184862 | x_scan
184863 | x_scan
184864 | x_scan
184865 | x_scan
184866 | x_scan
184867 | x_scan
184868 | x_scan
184869 | x_scan
184870 | x_scan
184871 | x_scan
184872 | x_scan
184873 | x_scan
184874 | x_scan
184875 | x_scan
184876 | x_scan
184877 | x_scan
184878 | x_scan
184879 | x_scan
184880 | x_scan
184881 | x_scan
184882 | x_scan
184883 | x_scan
184884 | x_scan
184885 | x_scan
184886 | x_scan
184887 | x_scan
184888 | x_scan
184889 | x_scan
184890 | x_scan
184891 | x_scan
184892 | x_scan
184893 | x_scan
184894 | x_scan
184895 | x_scan
184896 | x_scan
184897 | x_scan
184898 | x_scan
184899 | x_scan
184900 | x_scan
184901 | x_scan
184902 | x_scan
184903 | cmbB2 | Comb B_2nd data set | 204.785 | -229.966 | 392.431 | -44.9869 | 2.86742 | 6.8e-05 | 2.86686 | 6.6e-05 | 4.02
184904 | cmbB3 | Comb B_2nd data set | 204.785 | -232.494 | 392.431 | -44.987 | 2.86722 | 6.8e-05 | 2.86688 | 6.4e-05 | 4.02
184905 | cmbB4 | Comb B_2nd data set | 204.784 | -234.976 | 392.431 | -44.987 | 2.86732 | 7.3e-05 | 2.86688 | 5.8e-05 | 4
184906 | cmbB5 | Comb B_2nd data set | 204.785 | -237.479 | 392.431 | -44.987 | 2.86729 | 6.9e-05 | 2.86687 | 7.1e-05 | 4.01
184907 | cmbB6 | Comb B_2nd data set | 204.784 | -239.978 | 392.431 | -44.987 | 2.86731 | 5.9e-05 | 2.8671 | 6.8e-05 | 4.01
184908 | cmbB7 | Comb B_2nd data set | 204.785 | -229.983 | 379.319 | -44.987 | 2.86783 | 6.6e-05 | 2.86698 | 6.6e-05 | 4.01
184909 | cmbB8 | Comb B_2nd data set | 204.785 | -232.505 | 379.319 | -44.987 | 2.86747 | 7.4e-05 | 2.86691 | 7.1e-05 | 4.02
184910 | cmbB9 | Comb B_2nd data set | 204.784 | -234.986 | 379.319 | -44.987 | 2.86745 | 8.1e-05 | 2.86715 | 7.3e-05 | 4.02
184911 | cmbB10 | Comb B_2nd data set | 204.785 | -237.49 | 379.319 | -44.987 | 2.86734 | 6.6e-05 | 2.86687 | 6.6e-05 | 4.01
184912 | cmbB11 | Comb B_2nd data set | 204.784 | -239.987 | 379.319 | -44.987 | 2.86726 | 6.9e-05 | 2.86711 | 6.6e-05 | 4.02
184913 | cmbB12 | Comb B_2nd data set | 204.785 | -229.752 | 366.189 | -44.9868 | 2.86758 | 7.2e-05 | 2.86687 | 6.7e-05 | 4.02
184914 | cmbB13 | Comb B_2nd data set | 204.785 | -232.274 | 366.189 | -44.9868 | 2.86722 | 6.7e-05 | 2.86704 | 6.6e-05 | 4.02
184915 | cmbB14 | Comb B_2nd data set | 204.785 | -234.757 | 366.189 | -44.9868 | 2.86738 | 6.8e-05 | 2.86695 | 6.5e-05 | 4.01
184916 | cmbB15 | Comb B_2nd data set | 204.785 | -237.255 | 366.189 | -44.9868 | 2.86733 | 6.3e-05 | 2.8669 | 5.9e-05 | 4.01
184917 | cmbB16 | Comb B_2nd data set | 204.784 | -239.761 | 366.189 | -44.9868 | 2.86717 | 6.4e-05 | 2.86679 | 6.7e-05 | 4.02
184918 | cmbB17 | Comb B_2nd data set | 204.785 | -229.733 | 362.91 | -44.9868 | 2.86766 | 6.5e-05 | 2.86717 | 6.9e-05 | 4.01
184919 | cmbB18 | Comb B_2nd data set | 204.785 | -232.253 | 362.909 | -44.9868 | 2.86724 | 7.1e-05 | 2.86692 | 7.5e-05 | 4
184920 | cmbB19 | Comb B_2nd data set | 204.785 | -234.737 | 362.909 | -44.987 | 2.86733 | 6.8e-05 | 2.86726 | 6.6e-05 | 4
184921 | cmbB20 | Comb B_2nd data set | 204.785 | -237.234 | 362.909 | -44.987 | 2.8674 | 6.9e-05 | 2.86698 | 6.7e-05 | 4.02
184922 | cmbB21 | Comb B_2nd data set | 204.784 | -239.74 | 362.909 | -44.987 | 2.86728 | 6.7e-05 | 2.86695 | 6.7e-05 | 4
184923 | cmbB22 | Comb B_2nd data set | 204.785 | -232.373 | 359.579 | -44.9868 | 2.86767 | 7.4e-05 | 2.86687 | 7e-05 | 4.01
184924 | cmbB23 | Comb B_2nd data set | 204.785 | -234.895 | 359.579 | -44.9868 | 2.86756 | 7.4e-05 | 2.86695 | 6.3e-05 | 4.01
184925 | cmbB24 | Comb B_2nd data set | 204.785 | -237.371 | 359.579 | -44.9868 | 2.8673 | 6.8e-05 | 2.86694 | 6.4e-05 | 4.02
184926 | cmbB25 | Comb B_2nd data set | 204.784 | -239.879 | 359.579 | -44.9868 | 2.86728 | 6.7e-05 | 2.86708 | 7.4e-05 | 4.02
184927 | cmbB26 | Comb B_2nd data set | 204.785 | -232.386 | 356.31 | -44.9868 | 2.87048 | 0.000168 | 2.86934 | 0.000114 | 4.01
184928 | cmbB27 | Comb B_2nd data set | 204.785 | -234.905 | 356.309 | -44.9868 | 2.86736 | 8.8e-05 | 2.86727 | 7.2e-05 | 4.01
184929 | cmbB28 | Comb B_2nd data set | 204.785 | -237.384 | 356.309 | -44.9868 | 2.86745 | 6.7e-05 | 2.86606 | 6.7e-05 | 4.01
184930 | cmbB29 | Comb B_2nd data set | 204.784 | -239.886 | 356.309 | -44.9868 | 2.86735 | 6.2e-05 | 2.86723 | 6.6e-05 | 4
184931 | cmbB30 | Comb B_2nd data set | 204.785 | -232.246 | 353 | -44.9868 | 2.87113 | 0.000185 | 2.87342 | 0.000138 | 4.01
184932 | cmbB31 | Comb B_2nd data set | 204.785 | -234.763 | 352 | -44.9868 | 2.87068 | 0.000134 | 2.86946 | 0.00012 | 4.02
184933 | cmbB32 | Comb B_2nd data set | 204.785 | -237.241 | 352.999 | -44.9868 | 2.86772 | 7.8e-05 | 2.8664 | 7.6e-05 | 4.02
184934 | cmbB33 | Comb B_2nd data set | 204.784 | -239.748 | 352.999 | -44.9868 | 2.86735 | 7.3e-05 | 2.86644 | 7.4e-05 | 4.01
184935 | cmbB34 | Comb B_2nd data set | 204.777 | -229.977 | 392.439 | 135.005 | 2.86722 | 5.8e-05 | 2.86676 | 6.9e-05 | 4.02
184936 | cmbB35 | Comb B_2nd data set | 204.776 | -232.495 | 392.439 | 135.005 | 2.86718 | 6.5e-05 | 2.86677 | 6.6e-05 | 4
184937 | cmbB36 | Comb B_2nd data set | 204.775 | -234.976 | 392.439 | 135.005 | 2.86726 | 7e-05 | 2.86707 | 6.2e-05 | 4.01
184938 | cmbB37 | Comb B_2nd data set | 204.776 | -237.48 | 392.439 | 135.005 | 2.86728 | 7.2e-05 | 2.86683 | 6.3e-05 | 4.01
184939 | cmbB38 | Comb B_2nd data set | 204.775 | -239.977 | 392.439 | 135.005 | 2.8676 | 7.1e-05 | 2.86685 | 7.6e-05 | 4.01
184940 | cmbB39 | Comb B_2nd data set | 204.776 | -229.98 | 379.32 | 135.004 | 2.86733 | 6.6e-05 | 2.86701 | 7.3e-05 | 4.01
184941 | cmbB40 | Comb B_2nd data set | 204.776 | -232.506 | 379.32 | 135.004 | 2.86756 | 8e-05 | 2.86699 | 6.6e-05 | 4.02
184942 | cmbB41 | Comb B_2nd data set | 204.775 | -234.985 | 379.32 | 135.004 | 2.86742 | 6.9e-05 | 2.86672 | 6.5e-05 | 4.01
184943 | cmbB42 | Comb B_2nd data set | 204.776 | -237.49 | 379.32 | 135.004 | 2.8673 | 6.6e-05 | 2.86687 | 6.7e-05 | 4.03
184944 | cmbB43 | Comb B_2nd data set | 204.775 | -239.987 | 379.32 | 135.004 | 2.86747 | 7.1e-05 | 2.86693 | 6.7e-05 | 4.01
184945 | cmbB44 | Comb B_2nd data set | 204.776 | -229.752 | 366.189 | 135.004 | 2.86731 | 6.2e-05 | 2.86706 | 6.7e-05 | 4.01
184946 | cmbB45 | Comb B_2nd data set | 204.776 | -232.275 | 366.189 | 135.004 | 2.86727 | 7.4e-05 | 2.86717 | 6.4e-05 | 4.02
184947 | cmbB46 | Comb B_2nd data set | 204.776 | -234.755 | 366.189 | 135.004 | 2.86729 | 6.6e-05 | 2.86681 | 6.1e-05 | 4.02
184948 | cmbB47 | Comb B_2nd data set | 204.776 | -237.258 | 366.189 | 135.004 | 2.86747 | 6.3e-05 | 2.86694 | 6.6e-05 | 4.03
184949 | cmbB48 | Comb B_2nd data set | 204.775 | -239.759 | 366.189 | 135.004 | 2.8675 | 8.5e-05 | 2.86694 | 7e-05 | 4.02
184950 | cmbB49 | Comb B_2nd data set | 204.776 | -229.732 | 362.909 | 135.004 | 2.86735 | 6.8e-05 | 2.8671 | 6.8e-05 | 4.01
184951 | cmbB50 | Comb B_2nd data set | 204.776 | -232.255 | 362.909 | 135.004 | 2.86743 | 7.8e-05 | 2.86703 | 7.1e-05 | 4.01
184952 | cmbB51 | Comb B_2nd data set | 204.776 | -234.735 | 362.909 | 135.004 | 2.86752 | 7e-05 | 2.86717 | 6.5e-05 | 4.01
184953 | cmbB52 | Comb B_2nd data set | 204.776 | -237.237 | 362.909 | 135.004 | 2.86742 | 7.6e-05 | 2.8669 | 6.6e-05 | 4
184954 | cmbB53 | Comb B_2nd data set | 204.775 | -239.739 | 362.909 | 135.004 | 2.86709 | 8.2e-05 | 2.86681 | 6.5e-05 | 4.02
184955 | cmbB54 | Comb B_2nd data set | 204.776 | -232.372 | 359.579 | 135.004 | 2.86761 | 7.1e-05 | 2.86694 | 7e-05 | 4.01
184956 | cmbB55 | Comb B_2nd data set | 204.776 | -234.895 | 359.579 | 135.004 | 2.86758 | 8.1e-05 | 2.86688 | 7.4e-05 | 4
184957 | cmbB56 | Comb B_2nd data set | 204.776 | -237.372 | 359.579 | 135.004 | 2.86747 | 7.9e-05 | 2.86705 | 6.6e-05 | 4.02
184958 | cmbB57 | Comb B_2nd data set | 204.776 | -239.878 | 359.579 | 135.004 | 2.86732 | 7.5e-05 | 2.86701 | 7.2e-05 | 4.01
184959 | cmbB58 | Comb B_2nd data set | 204.776 | -232.385 | 356.31 | 135.004 | 2.87042 | 0.000113 | 2.87074 | 0.000128 | 4.02
184960 | cmbB59 | Comb B_2nd data set | 204.776 | -234.904 | 356.31 | 135.004 | 2.86812 | 8.2e-05 | 2.86744 | 7.1e-05 | 4.01
184961 | cmbB60 | Comb B_2nd data set | 204.776 | -237.381 | 356.31 | 135.004 | 2.86752 | 7.3e-05 | 2.86652 | 6.4e-05 | 4.03
184962 | cmbB61 | Comb B_2nd data set | 204.775 | -239.889 | 356.31 | 135.004 | 2.86734 | 8.3e-05 | 2.86671 | 7.4e-05 | 4.02
184963 | cmbB62 | Comb B_2nd data set | 204.776 | -232.245 | 353 | 135.004 | 2.87193 | 0.000138 | 2.86988 | 0.000131 | 4.02
184964 | cmbB63 | Comb B_2nd data set | 204.776 | -234.764 | 353 | 135.004 | 2.87042 | 0.000135 | 2.86886 | 0.000114 | 4.03
184965 | cmbB64 | Comb B_2nd data set | 204.776 | -237.241 | 353 | 135.004 | 2.86798 | 6.8e-05 | 2.86697 | 7.8e-05 | 4.01
184966 | cmbB65 | Comb B_2nd data set | 204.775 | -239.751 | 353 | 135.004 | 2.86746 | 7.3e-05 | 2.86684 | 7.2e-05 | 4.02
184967 | xscan
184968 | xscan
184969 | xscan
184970 | xscan
184971 | xscan
184972 | xscan
184973 | xscan
184974 | xscan
184975 | xscan
184976 | xscan
184977 | xscan
184978 | xscan
184979 | xscan
184980 | xscan
184981 | xscan
184982 | xscan
184983 | xscan
184984 | xscan
184985 | xscan
184986 | xscan
184987 | xscan
184988 | xscan
184989 | xscan
184990 | xscan
184991 | xscan
184992 | tooth | CombC_singleTooth | 208.15 | -229.689 | 348.321 | -44.9902 | 2.87097 | 0.000133 | 2.8708 | 0.000125 | 4.01
184993 | tooth | CombC_singleTooth | 208.15 | -232.199 | 348.321 | -44.9902 | 2.87164 | 0.000162 | 2.87112 | 0.000136 | 4.01
184994 | tooth | CombC_singleTooth | 208.15 | -234.686 | 348.321 | -44.9902 | 2.87114 | 0.000183 | 2.87054 | 0.000129 | 4.02
184995 | tooth | CombC_singleTooth | 208.149 | -237.187 | 348.321 | -44.9902 | 2.86852 | 9.5e-05 | 2.86782 | 9e-05 | 4.01
184996 | tooth | CombC_singleTooth | 208.149 | -239.689 | 348.321 | -44.9902 | 2.86739 | 7.7e-05 | 2.86684 | 6.8e-05 | 4.02
184997 | tooth | CombC_singleTooth | 208.149 | -229.683 | 348.322 | 135.005 | 2.871 | 0.000123 | 2.87133 | 0.000134 | 4.02
184998 | tooth | CombC_singleTooth | 208.149 | -232.204 | 348.322 | 135.005 | 2.87136 | 0.000137 | 2.87127 | 0.000144 | 4
184999 | tooth | CombC_singleTooth | 208.149 | -234.685 | 348.322 | 135.005 | 2.87127 | 0.000129 | 2.87037 | 0.000141 | 4.02
185000 | tooth | CombC_singleTooth | 208.149 | -237.188 | 348.322 | 135.005 | 2.8689 | 7.7e-05 | 2.86795 | 8.1e-05 | 4.02
185001 | tooth | CombC_singleTooth | 208.148 | -239.692 | 348.322 | 135.005 | 2.86749 | 7.6e-05 | 2.86668 | 6.3e-05 | 4.02
185002
185003
185004
185005
185006
185007
185008
185009
185010
185011
185012
185013
185014
185015
185016
185017
185018
185019
185020
185021
185022
185023
185024
185025
185026
185027
185028
185029
185030
185031
185032
185033
185034
185035
185036
185037
185038
185039
185040
185041
185042
185043
185044
185045
185046
185047
185048
185049
185050
185051
185052
185053
185054
185055
185056
185057
185058
185059
185060
185061
185062
185063
185064
185065
185066
185067
185068
185069
185070
185071
185072
185073
185074
185075
185076
185077
185078
185079
185080
185081
185082
185083
185084
185085
185086
185087
185088
185089
185090
185091
185092
185093
185094
185095
185096
185097
185098
185099
185100
185101
185102
185103
185104
185105
185106
185107
185108
185109
185110
185111
185112
185113
185114
185115
185116
185117
185118
185119
185120
185121
185122
185123
185124
185125
185126
185127
185128
185129
185130
185131
185132
185133
185134
185135
185136
185137
185138
185139
185140
185141
185142
185143
185144
185145
185146
185147
185148
185149
185150
185151
185152
185153
185154
185155
185156
185157
185158
185159
185160
185161
185162
185163
185164
185165
185166
185167
185168
185169
185170
185171
185172
185173
185174
185175
185176
185177
185178
185179
185180
185181
185182
185183
185184
185185
185186
185187
185188
185189
185190
185191
185192
185193
185194
185195
185196
185197
185198
185199
185200
185201
185202
185203
185204
185205
185206
185207
185208
185209
185210
185211
185212
185213
185214
185215
185216
185217
185218
185219
185220
185221
185222
185223
185224
185225
185226
185227
185228
185229
185230
185231
185232
185233
185234
185235
185236
185237
185238
185239
185240
185241
185242
185243
185244
185245
185246
185247
185248
185249
185250
185251
185252
185253
185254
185255
185256
185257
185258
185259
185260
185261
185262
185263
185264
185265
185266
185267
185268
185269
185270
185271
185272
185273
185274
185275
185276
185277
185278
185279
185280
185281
185282
185283
185284
185285
185286
185287
185288
185289
185290
185291
185292
185293
185294
185295
185296
185297
185298
185299
185300
185301
185302
185303
185304
185305
185306
185307
185308
185309
185310
185311
185312
185313
185314
185315
185316
185317
185318
185319
185320
185321
185322
185323
185324
185325
185326
185327
185328
185329
185330
185331
185332
185333
185334
185335
185336
185337
185338
185339
185340
185341
185342
185343
185344
185345
185346
185347
185348
185349
185350
185351
185352
185353
185354
185355
185356
185357
185358
185359
185360
185361

## d0_values
Top (2.5mm below top surface)
Tooth | Run1 | Run2 | X | Y | Z | a1 | a1err | a2 | a2err | depth | dist from cl | FROM IGOR
13+ | 184391 | 184451 | 209.789 | -226.4925 | 312.038 | 2.867395 | 4.950253e-05 | 2.866465 | 5.305186e-05 | 2.5 | 41.256 | W_coef | Bank1 | Bank2
9+ | 184396 | 184456 | 209.776 | -227.0675 | 325.286 | 2.868495 | 8.18077e-05 | 2.867025 | 4.85e-05 | 2.5 | 28.008 | Box width
5+ | 184401 | 184461 | 209.764 | -227.459 | 338.366 | 2.867455 | 5.303301e-05 | 2.867075 | 5.020458e-05 | 2.5 | 14.928 | Gau width
4+ | 184406 | 184466 | 209.761 | -227.588 | 341.698 | 2.86792 | 4.738143e-05 | 2.867085 | 4.883646e-05 | 2.5 | 11.596 | x0
[12 empty] | C | 2.8675 | 2.8671
Amp
4- | 184431 | 184491 | 209.739 | -227.685 | 364.746 | 2.867485 | 5.34439e-05 | 2.86713 | 4.756574e-05 | 2.5 | -11.452
5- | 184436 | 184496 | 209.736 | -227.5825 | 368.033 | 2.867455 | 5.630497e-05 | 2.8672 | 4.962358e-05 | 2.5 | -14.739
9- | 184441 | 184501 | 209.724 | -227.176 | 381.23 | 2.867155 | 5.126646e-05 | 2.86712 | 5.09166e-05 | 2.5 | -27.936
13- | 184446 | 184506 | 209.711 | -226.8665 | 394.665 | 2.86741 | 4.669047e-05 | 2.866955 | 5.044799e-05 | 2.5 | -41.371
5mm below top surface
Tooth | Run1 | Run2 | X | Y | Z | a1 | a1err | a2 | a2err | depth | dist from cl | FROM IGOR
13+ | 184392 | 184452 | 209.789 | -228.9925 | 312.038 | 2.86737 | 4.702393e-05 | 2.867005 | 4.708768e-05 | 5 | 41.256 | W_coef | Bank1 | Bank2
9+ | 184397 | 184457 | 209.776 | -229.5675 | 325.286 | 2.867585 | 4.708768e-05 | 2.867055 | 4.493607e-05 | 5 | 28.008 | Box width
5+ | 184402 | 184462 | 209.764 | -229.959 | 338.366 | 2.867945 | 5.320244e-05 | 2.867265 | 4.92062e-05 | 5 | 14.928 | Gau width
4+ | 184407 | 184467 | 209.761 | -230.088 | 341.698 | 2.8676 | 5.320244e-05 | 2.867095 | 5.16188e-05 | 5 | 11.596 | x0
| 184411 | 184471 | 209.758 | -230.189 | 344.943 | 2.867355 | 5.91291e-05 | 2.867375 | 4.813003e-05 | 5 | 8.351 | C | 2.8676 | 2.8672
Amp
[12 empty] | MAX | 2.8715 | 2.8713
| 184427 | 184487 | 209.742 | -230.189 | 361.446 | 2.867615 | 5.692319e-05 | 2.867275 | 4.844843e-05 | 5 | -8.152
4- | 184432 | 184492 | 209.739 | -230.185 | 364.746 | 2.86746 | 5.452064e-05 | 2.867505 | 4.596738e-05 | 5 | -11.452
5- | 184437 | 184497 | 209.736 | -230.0825 | 368.033 | 2.867535 | 4.844843e-05 | 2.867125 | 4.981967e-05 | 5 | -14.739
9- | 184442 | 184502 | 209.724 | -229.676 | 381.23 | 2.867625 | 5.10343e-05 | 2.867095 | 4.915537e-05 | 5 | -27.936
13- | 184447 | 184507 | 209.711 | -229.3665 | 394.665 | 2.86756 | 5.481788e-05 | 2.866875 | 4.742362e-05 | 5 | -41.371
7.5mm below top surface
Tooth | Run1 | Run2 | X | Y | Z | a1 | a1err | a2 | a2err | depth | dist from cl | FROM IGOR
13+ | 184393 | 184453 | 209.789 | -231.4925 | 312.038 | 2.86738 | 5.185557e-05 | 2.868155 | 5.110039e-05 | 7.5 | 41.256 | W_coef | Bank1 | Bank2
9+ | 184398 | 184458 | 209.776 | -232.0675 | 325.286 | 2.86756 | 4.89183e-05 | 2.867135 | 4.583939e-05 | 7.5 | 28.008 | Box width | 7 | 6.5
5+ | 184403 | 184463 | 209.764 | -232.459 | 338.366 | 2.86755 | 5.129571e-05 | 2.86703 | 4.638157e-05 | 7.5 | 14.928 | Gau width | 1.65 | 1.65
4+ | 184408 | 184468 | 209.761 | -232.588 | 341.698 | 2.86756 | 5.790078e-05 | 2.867285 | 4.883646e-05 | 7.5 | 11.596 | x0 | 0.55 | 0.55
3+ | 184412 | 184472 | 209.758 | -232.689 | 344.943 | 2.86749 | 5.185557e-05 | 2.86714 | 4.598369e-05 | 7.5 | 8.351 | C | 2.8675 | 2.8671
2+ | 184415 | 184475 | 209.755 | -232.689 | 348.222 | 2.869015 | 8.909826e-05 | 2.868185 | 7.749355e-05 | 7.5 | 5.072 | Amp | 0.0295 | 0.028
1+ | 184418 | 184478 | 209.752 | -232.689 | 351.573 | 2.871374 | 9.40452e-05 | 2.87084 | 9.942459e-05 | 7.5 | 1.721
2- | 184421 | 184481 | 209.749 | -232.689 | 354.871 | 2.871165 | 9.65259e-05 | 2.870325 | 9.060905e-05 | 7.5 | -1.577
2- | 184424 | 184484 | 209.745 | -232.689 | 358.158 | 2.868035 | 6.689731e-05 | 2.867445 | 6.514983e-05 | 7.5 | -4.864
3- | 184428 | 184488 | 209.742 | -232.689 | 361.446 | 2.867405 | 5.095586e-05 | 2.86725 | 4.935838e-05 | 7.5 | -8.152
4- | 184433 | 184493 | 209.739 | -232.685 | 364.746 | 2.86757 | 5.255949e-05 | 2.866945 | 4.776243e-05 | 7.5 | -11.452
5- | 184438 | 184498 | 209.736 | -232.5825 | 368.033 | 2.867455 | 4.808846e-05 | 2.86711 | 4.455334e-05 | 7.5 | -14.739
9- | 184443 | 184503 | 209.724 | -232.176 | 381.23 | 2.867655 | 4.985228e-05 | 2.86706 | 4.865439e-05 | 7.5 | -27.936
13- | 184448 | 184508 | 209.711 | -231.8665 | 394.665 | 2.867555 | 4.774149e-05 | 2.86708 | 4.985228e-05 | 7.5 | -41.371
10mm below top surface
Tooth | Run1 | Run2 | X | Y | Z | a1 | a1err | a2 | a2err | depth | dist from cl | FROM IGOR
13+ | 184394 | 184454 | 209.789 | -233.9925 | 312.038 | 2.867445 | 4.776243e-05 | 2.866975 | 4.669047e-05 | 10 | 41.256 | W_coef | Bank1 | Bank2
9+ | 184399 | 184459 | 209.776 | -234.5675 | 325.286 | 2.867595 | 4.942924e-05 | 2.86711 | 4.844843e-05 | 10 | 28.008 | Box width | 5.8 | 5.8
5+ | 184404 | 184464 | 209.764 | -234.959 | 338.366 | 2.86746 | 5.531727e-05 | 2.866955 | 4.702393e-05 | 10 | 14.928 | Gau width | 1.5 | 1.5
4+ | 184409 | 184469 | 209.761 | -235.088 | 341.698 | 2.867465 | 5.482928e-05 | 2.86705 | 4.887228e-05 | 10 | 11.596 | x0 | 0.25 | 0.025
3+ | 184413 | 184473 | 209.758 | -235.189 | 344.943 | 2.867485 | 5.489308e-05 | 2.867215 | 4.669047e-05 | 10 | 8.351 | C | 2.8675 | 2.867
2+ | 184416 | 184476 | 209.755 | -235.189 | 348.222 | 2.86762 | 5.410407e-05 | 2.86698 | 5.423329e-05 | 10 | 5.072 | Amp | 0.0082 | 0.006
1+ | 184419 | 184479 | 209.752 | -235.189 | 351.573 | 2.868695 | 8.029477e-05 | 2.866755 | 7.81361e-05 | 10 | 1.721
2- | 184422 | 184482 | 209.749 | -235.189 | 354.871 | 2.868415 | 8.330216e-05 | 2.86778 | 7.177918e-05 | 10 | -1.577
2- | 184425 | 184485 | 209.745 | -235.189 | 358.158 | 2.867685 | 7.083784e-05 | 2.86706 | 5.09166e-05 | 10 | -4.864
3- | 184429 | 184489 | 209.742 | -235.189 | 361.446 | 2.86752 | 5.499318e-05 | 2.86716 | 5.020956e-05 | 10 | -8.152
4- | 184434 | 184494 | 209.739 | -235.185 | 364.746 | 2.867485 | 5.446559e-05 | 2.86702 | 4.526036e-05 | 10 | -11.452
5- | 184439 | 184499 | 209.736 | -235.0825 | 368.033 | 2.86756 | 5.499318e-05 | 2.867085 | 4.661813e-05 | 10 | -14.739
9- | 184444 | 184504 | 209.724 | -234.676 | 381.23 | 2.86756 | 5.556303e-05 | 2.867105 | 4.954291e-05 | 10 | -27.936
13- | 184449 | 184509 | 209.711 | -234.3665 | 394.665 | 2.86762 | 5.66083e-05 | 2.866955 | 4.567549e-05 | 10 | -41.371
12.5mm below top surface
Tooth | Run1 | Run2 | X | Y | Z | a1 | a1err | a2 | a2err | depth | dist from cl | FROM IGOR
13+ | 184395 | 184455 | 209.789 | -236.4925 | 312.038 | 2.867315 | 4.571925e-05 | 2.867205 | 4.887228e-05 | 12.5 | 41.256 | W_coef | Bank1 | Bank2
9+ | 184400 | 184460 | 209.776 | -237.0675 | 325.286 | 2.867765 | 4.69308e-05 | 2.86702 | 4.821307e-05 | 12.5 | 28.008 | Box width
5+ | 184405 | 184465 | 209.764 | -237.459 | 338.366 | 2.86727 | 4.66744e-05 | 2.867085 | 4.881086e-05 | 12.5 | 14.928 | Gau width
4+ | 184410 | 184470 | 209.761 | -237.588 | 341.698 | 2.86742 | 5.80517e-05 | 2.86726 | 5.512939e-05 | 12.5 | 11.596 | x0
3+ | 184414 | 184474 | 209.758 | -237.689 | 344.943 | 2.86762 | 5.423329e-05 | 2.86716 | 5.657296e-05 | 12.5 | 8.351 | C | 2.86749 | 2.86707
2+ | 184417 | 184477 | 209.755 | -237.689 | 348.222 | 2.86751 | 4.669047e-05 | 2.866935 | 5.255949e-05 | 12.5 | 5.072 | Amp
1+ | 184420 | 184480 | 209.752 | -237.689 | 351.573 | 2.86753 | 4.598369e-05 | 2.866825 | 5.129571e-05 | 12.5 | 1.721
2- | 184423 | 184483 | 209.749 | -237.689 | 354.871 | 2.867565 | 4.917571e-05 | 2.86707 | 5.282282e-05 | 13.5 | -1.577
2- | 184426 | 184486 | 209.745 | -237.689 | 358.158 | 2.86763 | 5.056926e-05 | 2.8671 | 5.166237e-05 | 12.5 | -4.864
3- | 184430 | 184490 | 209.742 | -237.689 | 361.446 | 2.8674 | 4.779383e-05 | 2.86727 | 4.738143e-05 | 12.5 | -8.152
4- | 184435 | 184495 | 209.739 | -237.685 | 364.746 | 2.867405 | 4.526036e-05 | 2.867095 | 4.632764e-05 | 12.5 | -11.452
5- | 184440 | 184500 | 209.736 | -237.5825 | 368.033 | 2.86756 | 5.553602e-05 | 2.86707 | 4.776243e-05 | 12.5 | -14.739
9- | 184445 | 184505 | 209.724 | -237.176 | 381.23 | 2.86741 | 5.240229e-05 | 2.866905 | 4.915537e-05 | 12.5 | -27.936
13- | 184450 | 184510 | 209.711 | -236.8665 | 394.665 | 2.86742 | 4.463743e-05 | 2.867025 | 4.967897e-05 | 12.5 | -41.371

## Stress_Calculation
Tran/Norm Run | Long Run | depth | Dist from cl | Motor X | Motor Y | Motor Z | a Tran | aerr Tran | a Norm | aerr Norm | a Long | aerr Long | d0 Tran | d0err Tran | d0 Norm | d0err Norm | d0 Long | d0err Long | e Tran | e err Tran | e Norm | e err Norm | e Long | e err Long | σ Tran | σ err Tran | σ Norm | σ err Norm | σ Long | σ err Long
Top (2.5mm below top surface)
184557 | 184825 | 2.5 | -40.028 | 182.669 | -197.715 | 430.919 | 2.86799 | 4.3e-05 | 2.86701 | 0.000127 | 2.86698 | 7.1e-05 | 2.8675 | 0.0002 | 2.8671 | 0.0002 | 2.8675 | 0.0002 | 170.8806 | 71.34099 | -31.3906 | 82.63248 | -181.3426 | 74.01174 | 22.53317 | 24.23548 | -10.1414 | 26.47222 | -34.36442 | 24.23548
184554 | 184822 | 2.5 | -23.974 | 182.912 | -181.661 | 431.016 | 2.86795 | 4.3e-05 | 2.86684 | 0.000135 | 2.86706 | 7.1e-05 | 2.8675 | 0.0002 | 2.8671 | 0.0002 | 2.8675 | 0.0002 | 156.9311 | 71.34099 | -90.68397 | 84.1612 | -153.4438 | 74.01174 | 14.78621 | 24.31257 | -25.21315 | 26.85433 | -35.35127 | 24.31257
184549 | 184817 | 2.5 | -15.965 | 183.045 | -173.652 | 431.065 | 2.86799 | 4.4e-05 | 2.86657 | 0.000129 | 2.86727 | 6.9e-05 | 2.8675 | 0.0002 | 2.8671 | 0.0002 | 2.8675 | 0.0002 | 170.8806 | 71.4151 | -184.8558 | 83.00851 | -80.20924 | 73.78133 | 16.19297 | 24.26146 | -41.27213 | 26.55958 | -24.36769 | 24.26146
184544 | 184812 | 2.5 | -11.961 | 183.111 | -169.648 | 431.089 | 2.8677 | 4.3e-05 | 2.86705 | 0.000142 | 2.8679 | 7e-05 | 2.8675 | 0.0002 | 2.8671 | 0.0002 | 2.8675 | 0.0002 | 69.74717 | 71.34099 | -17.43922 | 85.55108 | 139.4943 | 73.8958 | 34.50443 | 24.37851 | 20.42048 | 27.19842 | 45.77128 | 24.37851
184521 | 184789 | 2.5 | 11.916 | 183.226 | -145.771 | 431.23 | 2.86762 | 4.4e-05 | 2.86673 | 0.00013 | 2.86741 | 7.1e-05 | 2.8675 | 0.0002 | 2.8671 | 0.0002 | 2.8675 | 0.0002 | 41.8483 | 71.4151 | -129.0503 | 83.19808 | -31.38622 | 74.01174 | -7.607305 | 24.28129 | -35.214 | 26.61633 | -19.4375 | 24.28129
184526 | 184794 | 2.5 | 15.878 | 183.204 | -141.809 | 431.252 | 2.86792 | 4.4e-05 | 2.86687 | 0.000134 | 2.86745 | 7.1e-05 | 2.8675 | 0.0002 | 2.8671 | 0.0002 | 2.8675 | 0.0002 | 146.469 | 71.4151 | -80.22043 | 83.96656 | -17.43679 | 74.01174 | 29.57413 | 24.32008 | -7.044945 | 26.80849 | 3.097028 | 24.32008
184531 | 184799 | 2.5 | 23.885 | 183.158 | -133.802 | 431.298 | 2.8679 | 4.4e-05 | 2.86651 | 0.000154 | 2.86737 | 7.3e-05 | 2.8675 | 0.0002 | 2.8671 | 0.0002 | 2.8675 | 0.0002 | 139.4943 | 71.4151 | -205.7828 | 88.04028 | -45.33566 | 74.24798 | 9.010002 | 24.5411 | -46.76554 | 27.84253 | -20.84715 | 24.5411
184534 | 184802 | 2.5 | 39.805 | 183.124 | -117.882 | 431.391 | 2.86772 | 4.5e-05 | 2.86658 | 0.000136 | 2.86764 | 7.2e-05 | 2.8675 | 0.0002 | 2.8671 | 0.0002 | 2.8675 | 0.0002 | 76.72188 | 71.49085 | -181.3679 | 84.35683 | 48.82302 | 74.12913 | 5.63036 | 24.3629 | -36.06107 | 26.91392 | 1.12362 | 24.3629
5mm below top surface
184550 | 184818 | 5 | -16.007 | 185.547 | -173.694 | 431.102 | 2.86794 | 4.4e-05 | 2.86693 | 7.7e-05 | 2.86703 | 6.7e-05 | 2.8676 | 0.0002 | 2.8672 | 0.0002 | 2.8676 | 0.0002 | 118.566 | 71.41261 | -94.16853 | 74.74558 | -198.7725 | 73.55425 | -1.973221 | 23.853 | -36.33804 | 24.5101 | -53.2356 | 23.853
184545 | 184813 | 5 | -12.002 | 185.614 | -169.689 | 431.126 | 2.86765 | 4.4e-05 | 2.86673 | 7.9e-05 | 2.86767 | 6.8e-05 | 2.8676 | 0.0002 | 2.8672 | 0.0002 | 2.8676 | 0.0002 | 17.43618 | 71.41261 | -163.923 | 74.99903 | 24.41066 | 73.66576 | -11.97338 | 23.86973 | -41.26986 | 24.5768 | -10.84674 | 23.86973
184540 | 184808 | 5 | -7.998 | 185.681 | -165.685 | 431.151 | 2.86514 | 4.8e-05 | 2.86575 | 8.8e-05 | 2.87349 | 7e-05 | 2.8676 | 0.0002 | 2.8672 | 0.0002 | 2.8676 | 0.0002 | -857.8602 | 71.72526 | -505.7199 | 76.20815 | 2053.982 | 73.89322 | -54.93252 | 24.01076 | 1.951688 | 24.89537 | 415.4421 | 24.01076
184517 | 184785 | 5 | 7.886 | 185.756 | -149.801 | 431.244 | 2.86582 | 3.7e-05 | 2.86597 | 8.4e-05 | 2.87254 | 6.9e-05 | 2.8676 | 0.0002 | 2.8672 | 0.0002 | 2.8676 | 0.0002 | -620.7281 | 70.9282 | -428.99 | 75.65707 | 1722.695 | 73.77875 | -18.73773 | 23.78977 | 12.23536 | 24.72194 | 359.8152 | 23.78977
184522 | 184790 | 5 | 11.93 | 185.733 | -145.757 | 431.268 | 2.8676 | 4e-05 | 2.8669 | 8e-05 | 2.86754 | 6.5e-05 | 2.8676 | 0.0002 | 2.8672 | 0.0002 | 2.8676 | 0.0002 | 0 | 71.12595 | -104.6317 | 75.12786 | -20.92342 | 73.33568 | -15.21149 | 23.79223 | -32.11353 | 24.58155 | -18.59142 | 23.79223
184527 | 184795 | 5 | 15.892 | 185.711 | -141.795 | 431.29 | 2.8679 | 4.4e-05 | 2.86682 | 7.9e-05 | 2.86727 | 6.4e-05 | 2.8676 | 0.0002 | 2.8672 | 0.0002 | 2.8676 | 0.0002 | 104.6171 | 71.41261 | -132.5335 | 74.99903 | -115.0788 | 73.22865 | -0.4247319 | 23.84998 | -38.73367 | 24.55762 | -35.91407 | 23.84998
7.5mm below top surface
184558 | 184826 | 7.5 | -40.662 | 187.675 | -197.799 | 430.994 | 2.86826 | 4.4e-05 | 2.86703 | 4.6e-05 | 2.86689 | 6.5e-05 | 2.8675 | 0.0002 | 2.8671 | 0.0002 | 2.8675 | 0.0002 | 265.0392 | 71.4151 | -24.41491 | 71.57819 | -212.7289 | 73.33824 | 46.19367 | 23.70075 | -0.5643053 | 23.73282 | -30.98425 | 23.70075
184555 | 184823 | 7.5 | -24.058 | 187.917 | -181.745 | 431.091 | 2.86813 | 4.5e-05 | 2.86698 | 4.7e-05 | 2.86694 | 6.2e-05 | 2.8675 | 0.0002 | 2.8671 | 0.0002 | 2.8675 | 0.0002 | 219.7036 | 71.49085 | -41.85414 | 71.65718 | -195.2921 | 73.02165 | 33.37734 | 23.70815 | -8.874295 | 23.74089 | -33.66042 | 23.70815
184551 | 184819 | 7.5 | -16.049 | 188.05 | -173.736 | 431.14 | 2.86821 | 4.6e-05 | 2.86695 | 4.7e-05 | 2.86695 | 6.5e-05 | 2.8675 | 0.0002 | 2.8671 | 0.0002 | 2.8675 | 0.0002 | 247.6024 | 71.56821 | -52.31767 | 71.65718 | -191.8047 | 73.33824 | 40.41894 | 23.74113 | -8.029694 | 23.75863 | -30.56221 | 23.74113
184546 | 184814 | 7.5 | -12.044 | 188.117 | -169.731 | 431.164 | 2.86826 | 4.5e-05 | 2.86652 | 4.8e-05 | 2.86746 | 6.7e-05 | 2.8675 | 0.0002 | 2.8671 | 0.0002 | 2.8675 | 0.0002 | 265.0392 | 71.49085 | -202.295 | 71.73777 | -13.94946 | 73.55681 | 48.7257 | 23.736 | -26.76676 | 23.78455 | 3.658295 | 23.736
184541 | 184809 | 7.5 | -8.04 | 188.183 | -165.727 | 431.188 | 2.86698 | 4.7e-05 | 2.86525 | 5.3e-05 | 2.87373 | 6.6e-05 | 2.867504 | 0.0002 | 2.867103 | 0.0002 | 2.867504 | 0.0002 | -182.8389 | 71.64707 | -646.1602 | 72.16462 | 2171.124 | 73.44667 | 133.0681 | 23.78757 | 58.22393 | 23.88941 | 513.3238 | 23.78757
184537 | 184805 | 7.5 | -4.035 | 188.25 | -161.722 | 431.213 | 2.87002 | 8.2e-05 | 2.86776 | 8.7e-05 | 2.87112 | 8.1e-05 | 2.868576 | 0.0002 | 2.868001 | 0.0002 | 2.868576 | 0.0002 | 503.2638 | 75.35353 | -84.13532 | 76.0471 | 886.7293 | 75.22198 | 239.5062 | 24.93413 | 144.6186 | 25.07112 | 301.4506 | 24.93413
184511 | 184779 | 7.5 | 0 | 188.281 | -157.687 | 431.237 | 2.87192 | 6.8e-05 | 2.87173 | 0.000101 | 2.86797 | 9.2e-05 | 2.871529 | 0.0002 | 2.871143 | 0.0002 | 2.871529 | 0.0002 | 136.1421 | 73.56496 | 204.5591 | 78.03715 | -1239.432 | 76.66487 | -86.89246 | 24.66056 | -75.84049 | 25.5416 | -309.1005 | 24.66056
184514 | 184782 | 7.5 | 3.986 | 188.289 | -153.701 | 431.26 | 2.86809 | 4.8e-05 | 2.8676 | 7.9e-05 | 2.87194 | 7.3e-05 | 2.869672 | 0.0002 | 2.86906 | 0.0002 | 2.869672 | 0.0002 | -551.3813 | 71.67347 | -509.0246 | 74.95039 | 790.2353 | 74.19178 | -121.8015 | 23.95373 | -114.9592 | 24.59931 | 94.92121 | 23.95373
184518 | 184786 | 7.5 | 7.9 | 188.263 | -149.787 | 431.282 | 2.86739 | 3.2e-05 | 2.86505 | 5.1e-05 | 2.87278 | 6.5e-05 | 2.867541 | 0.0002 | 2.867128 | 0.0002 | 2.867541 | 0.0002 | -52.7855 | 70.63327 | -724.7376 | 71.98845 | 1826.874 | 73.33718 | 118.606 | 23.5311 | 10.05986 | 23.79751 | 422.2432 | 23.5311
184523 | 184791 | 7.5 | 11.944 | 188.24 | -145.743 | 431.306 | 2.86774 | 3.5e-05 | 2.86685 | 4.7e-05 | 2.86738 | 6.3e-05 | 2.8675 | 0.0002 | 2.8671 | 0.0002 | 2.8675 | 0.0002 | 83.69534 | 70.80712 | -87.19672 | 71.65718 | -41.84956 | 73.12567 | 8.025575 | 23.54834 | -19.58007 | 23.7155 | -12.25475 | 23.54834
184528 | 184796 | 7.5 | 15.906 | 188.217 | -141.781 | 431.328 | 2.86778 | 4.1e-05 | 2.867 | 4.8e-05 | 2.86729 | 6.4e-05 | 2.8675 | 0.0002 | 2.8671 | 0.0002 | 2.8675 | 0.0002 | 97.64603 | 71.19765 | -34.87845 | 71.73777 | -73.23452 | 73.2312 | 14.50548 | 23.65064 | -6.902321 | 23.75688 | -13.0983 | 23.65064
184532 | 184800 | 7.5 | 23.913 | 188.172 | -133.774 | 431.374 | 2.86815 | 4.5e-05 | 2.86709 | 4.9e-05 | 2.86746 | 6.5e-05 | 2.8675 | 0.0002 | 2.8671 | 0.0002 | 2.8675 | 0.0002 | 226.6783 | 71.49085 | -3.487845 | 71.81997 | -13.94943 | 73.33824 | 61.96762 | 23.72972 | 24.78693 | 23.79446 | 23.09698 | 23.72972
184535 | 184803 | 7.5 | 39.833 | 188.138 | -117.854 | 431.467 | 2.86808 | 4.3e-05 | 2.86683 | 4.9e-05 | 2.86755 | 6.5e-05 | 2.8675 | 0.0002 | 2.8671 | 0.0002 | 2.8675 | 0.0002 | 202.2668 | 71.34099 | -94.17181 | 71.81997 | 17.43679 | 73.33824 | 47.88252 | 23.69365 | -0.003713569 | 23.78786 | 18.02537 | 23.69365
10mm below top surface
184552 | 184820 | 10 | -16.091 | 190.553 | -173.778 | 431.177 | 2.86831 | 4.7e-05 | 2.86698 | 2.9e-05 | 2.86678 | 6.5e-05 | 2.8675 | 0.0002 | 2.867 | 0.0002 | 2.8675 | 0.0002 | 282.476 | 71.64718 | -6.975933 | 70.48886 | -251.0898 | 73.33824 | 48.58814 | 23.7088 | 1.830519 | 23.4812 | -37.60326 | 23.7088
184547 | 184815 | 10 | -12.086 | 190.619 | -169.773 | 431.201 | 2.8685 | 4.5e-05 | 2.86665 | 3e-05 | 2.86712 | 6.4e-05 | 2.8675 | 0.0002 | 2.867 | 0.0002 | 2.8675 | 0.0002 | 348.7358 | 71.49085 | -122.0788 | 70.53976 | -132.5196 | 73.2312 | 67.73936 | 23.66842 | -8.315319 | 23.48152 | -10.00191 | 23.66842
184542 | 184810 | 10 | -8.082 | 190.686 | -165.769 | 431.226 | 2.86783 | 4.6e-05 | 2.86545 | 3.1e-05 | 2.87182 | 6.6e-05 | 2.8675 | 0.0002 | 2.867 | 0.0002 | 2.8675 | 0.0002 | 115.0106 | 71.5682 | -540.7282 | 70.59233 | 1506.466 | 73.44677 | 149.5155 | 23.69919 | 43.58847 | 23.50747 | 374.2891 | 23.69919
184538 | 184806 | 10 | -4.035 | 190.753 | -161.722 | 431.25 | 2.86854 | 6.2e-05 | 2.86483 | 3.6e-05 | 2.8748 | 6.3e-05 | 2.867752 | 0.0002 | 2.867227 | 0.0002 | 2.867752 | 0.0002 | 274.9414 | 73.01525 | -836.0814 | 70.87481 | 2457.836 | 73.11926 | 274.2057 | 24.0469 | 94.73275 | 23.62543 | 626.8271 | 24.0469
184512 | 184780 | 10 | -0.005 | 190.772 | -157.692 | 431.274 | 2.87198 | 6e-05 | 2.8642 | 5.2e-05 | 2.87099 | 7.1e-05 | 2.868834 | 0.0002 | 2.867979 | 0.0002 | 2.868834 | 0.0002 | 1096.712 | 72.78433 | -1317.793 | 72.05403 | 751.6242 | 73.97733 | 241.4385 | 24.08089 | -148.597 | 23.93718 | 185.6935 | 24.08089
184515 | 184783 | 10 | 3.981 | 190.78 | -153.706 | 431.298 | 2.86798 | 3.7e-05 | 2.86493 | 3.4e-05 | 2.87532 | 5.9e-05 | 2.86791 | 0.0002 | 2.867249 | 0.0002 | 2.86791 | 0.0002 | 24.51425 | 70.92054 | -808.7942 | 70.75403 | 2583.87 | 72.70835 | 221.9872 | 23.51655 | 87.37583 | 23.4838 | 635.4215 | 23.51655
184519 | 184787 | 10 | 7.914 | 190.77 | -149.773 | 431.32 | 2.86848 | 3.2e-05 | 2.86543 | 3.2e-05 | 2.87108 | 6.3e-05 | 2.867501 | 0.0002 | 2.867 | 0.0002 | 2.867501 | 0.0002 | 341.3929 | 70.63426 | -547.7696 | 70.6466 | 1248.106 | 73.12564 | 181.3576 | 23.46188 | 37.72362 | 23.4643 | 327.8266 | 23.46188
184524 | 184792 | 10 | 11.958 | 190.747 | -145.729 | 431.344 | 2.86815 | 3.2e-05 | 2.86675 | 3e-05 | 2.86724 | 6.5e-05 | 2.8675 | 0.0002 | 2.867 | 0.0002 | 2.8675 | 0.0002 | 226.6783 | 70.63429 | -87.19916 | 70.53976 | -90.67132 | 73.33824 | 42.53052 | 23.46691 | -8.172765 | 23.44835 | -8.733651 | 23.46691
184529 | 184797 | 10 | 15.92 | 190.724 | -141.767 | 431.366 | 2.86774 | 3.9e-05 | 2.86703 | 3e-05 | 2.86733 | 6.6e-05 | 2.8675 | 0.0002 | 2.867 | 0.0002 | 2.8675 | 0.0002 | 83.6966 | 71.06086 | 10.4639 | 70.53976 | -59.28509 | 73.44678 | 17.74551 | 23.57456 | 5.915612 | 23.47224 | -5.351533 | 23.57456
12.5mm below top surface
184559 | 184827 | 12.5 | -40.196 | 192.68 | -197.883 | 431.069 | 2.86828 | 4.7e-05 | 2.86746 | 2e-05 | 2.86649 | 7.6e-05 | 2.86749 | 0.0002 | 2.86707 | 0.0002 | 2.86749 | 0.0002 | 275.5023 | 71.64743 | 136.0274 | 70.10555 | -348.737 | 74.61343 | 52.11178 | 23.75055 | 29.58122 | 23.44845 | -48.72688 | 23.75055
184556 | 184824 | 12.5 | -24.142 | 192.922 | -181.829 | 431.166 | 2.86821 | 4.8e-05 | 2.8674 | 2e-05 | 2.86654 | 7.1e-05 | 2.86749 | 0.0002 | 2.86707 | 0.0002 | 2.86749 | 0.0002 | 251.0907 | 71.72801 | 115.1001 | 70.10555 | -331.3002 | 74.01199 | 44.78793 | 23.74236 | 22.82022 | 23.42408 | -49.2906 | 23.74236
184553 | 184821 | 12.5 | -16.133 | 193.055 | -173.82 | 431.215 | 2.86818 | 4.7e-05 | 2.86736 | 2e-05 | 2.86675 | 7.3e-05 | 2.86749 | 0.0002 | 2.86707 | 0.0002 | 2.86749 | 0.0002 | 240.6286 | 71.64743 | 101.1486 | 70.10555 | -258.0654 | 74.24824 | 49.01276 | 23.73374 | 26.48138 | 23.43143 | -31.5455 | 23.73374
184548 | 184816 | 12.5 | -12.128 | 193.122 | -169.815 | 431.239 | 2.86812 | 4.6e-05 | 2.86721 | 2e-05 | 2.86668 | 6.9e-05 | 2.86749 | 0.0002 | 2.86707 | 0.0002 | 2.86749 | 0.0002 | 219.7043 | 71.56846 | 48.83034 | 70.10555 | -282.477 | 73.78158 | 33.80153 | 23.6933 | 6.198811 | 23.40624 | -47.32007 | 23.6933
184543 | 184811 | 12.5 | -8.124 | 193.188 | -165.811 | 431.263 | 2.86703 | 4.6e-05 | 2.8665 | 2e-05 | 2.87015 | 6.8e-05 | 2.86749 | 0.0002 | 2.86707 | 0.0002 | 2.86749 | 0.0002 | -160.419 | 71.56846 | -198.8092 | 70.10555 | 927.6405 | 73.66859 | 42.95149 | 23.68814 | 36.74999 | 23.40101 | 218.715 | 23.68814
184539 | 184807 | 12.5 | -4.036 | 193.256 | -161.723 | 431.288 | 2.86604 | 5.5e-05 | 2.86517 | 2.2e-05 | 2.87657 | 6e-05 | 2.86749 | 0.0002 | 2.86707 | 0.0002 | 2.86749 | 0.0002 | -505.6687 | 72.33667 | -662.6975 | 70.17839 | 3166.532 | 72.81843 | 160.4006 | 23.83872 | 135.0344 | 23.41407 | 753.6023 | 23.83872
184513 | 184781 | 12.5 | -0.011 | 193.263 | -157.698 | 431.312 | 2.86825 | 5.1e-05 | 2.86478 | 2.1e-05 | 2.87591 | 5.4e-05 | 2.86749 | 0.0002 | 2.86707 | 0.0002 | 2.86749 | 0.0002 | 265.0402 | 71.97936 | -798.7248 | 70.14111 | 2936.366 | 72.24499 | 333.9083 | 23.7248 | 162.0693 | 23.36285 | 765.4301 | 23.7248
184516 | 184784 | 12.5 | 3.975 | 193.271 | -153.712 | 431.335 | 2.86606 | 4e-05 | 2.8654 | 2.2e-05 | 2.87639 | 5.7e-05 | 2.86749 | 0.0002 | 2.86707 | 0.0002 | 2.86749 | 0.0002 | -498.694 | 71.12868 | -582.4762 | 70.17839 | 3103.76 | 72.52473 | 164.4862 | 23.53314 | 150.9522 | 23.34627 | 746.4211 | 23.53314
184520 | 184788 | 12.5 | 7.928 | 193.277 | -149.759 | 431.358 | 2.86786 | 3.4e-05 | 2.86668 | 2e-05 | 2.86931 | 6.4e-05 | 2.86749 | 0.0002 | 2.86707 | 0.0002 | 2.86749 | 0.0002 | 129.0327 | 70.74808 | -136.0274 | 70.10555 | 634.7014 | 73.23146 | 96.89283 | 23.47031 | 54.07544 | 23.34419 | 178.5778 | 23.47031
184525 | 184793 | 12.5 | 11.972 | 193.254 | -145.715 | 431.382 | 2.86791 | 3.2e-05 | 2.86722 | 1.9e-05 | 2.86691 | 6.8e-05 | 2.86749 | 0.0002 | 2.86707 | 0.0002 | 2.86749 | 0.0002 | 146.4696 | 70.63453 | 52.31822 | 70.0717 | -202.2675 | 73.66859 | 23.23889 | 23.46157 | 8.029825 | 23.35121 | -33.09556 | 23.46157
184530 | 184798 | 12.5 | 15.935 | 193.231 | -141.752 | 431.404 | 2.86765 | 3.5e-05 | 2.86734 | 2e-05 | 2.86698 | 7.2e-05 | 2.86749 | 0.0002 | 2.86707 | 0.0002 | 2.86749 | 0.0002 | 55.79793 | 70.80736 | 94.1728 | 70.10555 | -177.8559 | 74.12939 | 5.635116 | 23.5259 | 11.83413 | 23.38838 | -32.10896 | 23.5259
184533 | 184801 | 12.5 | 23.941 | 193.186 | -133.746 | 431.45 | 2.86805 | 4.5e-05 | 2.86732 | 2e-05 | 2.86716 | 7.3e-05 | 2.86749 | 0.0002 | 2.86707 | 0.0002 | 2.86749 | 0.0002 | 195.2927 | 71.49109 | 87.19703 | 70.10555 | -115.0832 | 74.24824 | 51.82924 | 23.69604 | 34.36762 | 23.42442 | 1.691581 | 23.69604
184536 | 184804 | 12.5 | 39.861 | 193.151 | -117.826 | 431.542 | 2.8682 | 4.6e-05 | 2.86731 | 2e-05 | 2.8672 | 7.5e-05 | 2.86749 | 0.0002 | 2.86707 | 0.0002 | 2.86749 | 0.0002 | 247.6033 | 71.56846 | 83.70915 | 70.10555 | -101.1337 | 74.49027 | 67.88449 | 23.72583 | 41.40928 | 23.43916 | 11.55005 | 23.72583

## Ref_Data
E | 210 | Gpa
nu | 0.3
λ | 121.1538
μ | 80.76923

## Comb_Positions
Weld C comb | 1 pass weld
REFERENCE POSITIONS (GREEN)
THEODOLITE POSITIONS (BLUE) | Y | Z | Tooth width |  | Tooth | X from Xscan | Y top of weld (from Theo) | Z (from Theo)
#1 (between tooth +14 & +13; top surface) | -223.966 | 310.4 | 3.276 |  | +13 | 209.688 | -223.9925 | 312.038 | Slope
#2 (between tooth +13 & +12; top surface) | -224.019 | 313.676 | 9.982 |  | +9 |  | -224.5675 | 325.286 | -0.000933996
#3 (between tooth +10 & +9; top surface) | -224.544 | 323.658 | 3.256 |  | +5 |  | -224.959 | 338.366
#4 (between tooth +9 & +8; top surface) | -224.591 | 326.914 | 9.801 |  | +4 | 209.889 | -225.088 | 341.6975 | Intercept
#5 (between tooth +6 & +5; top surface) | -224.906 | 336.715 | 3.302 |  | +3 |  | -225.189 | 344.943 | 210.08
#6 (between tooth +5 & +4; top surface) | -225.012 | 340.017 | 3.361 |  | +2 |  | -225.189 | 348.2215
#7 (between tooth +4 & +3; top surface) | -225.164 | 343.378 | 1.703 |  | +1 |  | -225.189 | 351.573
#8 | -225.164 | 345.081 | 1.427 |  | -1 |  | -225.189 | 354.8705
#9 (between tooth +3 & +2; top surface) | -228.333 | 346.508 | 0.875 |  | -2 |  | -225.189 | 358.158
#10 | -229.721 | 347.383 | 2.552 |  | -3 |  | -225.189 | 361.4455
#11 (between tooth +2 & +1; top surface) | -230.094 | 349.935 | 3.276 |  | -4 | 209.79 | -225.185 | 364.7455
#12 (between tooth +1 & -1; top surface) | -230.416 | 353.211 | 3.319 |  | -5 |  | -225.0825 | 368.033
#13 (between tooth -1 & -2; top surface) | -230.416 | 356.53 | 1.868 |  | -9 |  | -224.676 | 381.23
#14 | -230.134 | 358.398 | 1.388 |  | -13 | 209.633 | -224.3665 | 394.665
#15 (between tooth -2 & -3; top surface) | -227.565 | 359.786 | 1.272
#16 | -225.276 | 361.058 | 2.047
#17 (between tooth -3 & -4; top surface) | -225.214 | 363.105 | 3.281
#18 (between tooth -4 & -5; top surface) | -225.156 | 366.386 | 3.294
#19 (between tooth -5 & -6; top surface) | -225.009 | 369.68 | 9.883
#20 (between tooth -8 & -9; top surface) | -224.778 | 379.563 | 3.334
#21 (between tooth -9 & +10; top surface) | -224.574 | 382.897 | 10.207
#22 (between tooth -12 & -13; top surface) | -224.386 | 393.104 | 3.122
#23 (between tooth -13 & -14; top surface) | -224.347 | 396.226 | -86.015
#24 (between tooth +14 & +13; bottom of tooth) | -237.352 | 310.211 | 3.347
#25 (between tooth +13 & +12; bottom of tooth) | -237.62 | 313.558 | 9.856
#26 (between tooth +10 & +9; bottom of tooth) | -238.014 | 323.414 | 3.332
#27 (between tooth +9 & +8; bottom of tooth) | -238.014 | 326.746 | 9.886
#28 (between tooth +6 & +5; bottom of tooth) | -238.416 | 336.632 | 3.356
#29 (between tooth +5 & +4; bottom of tooth) | -238.488 | 339.988 | 3.287
#30 (between tooth +4 & +3; bottom of tooth) | -238.795 | 343.275 | 3.28
#31 (between tooth +3 & +2; bottom of tooth) | -239.497 | 346.555 | 3.316
#32 (between tooth +2 & +1; bottom of tooth) | -238.787 | 349.871 | 3.423
#33 (between tooth +1 & -1; bottom of tooth) | -238.787 | 353.294 | 3.26
#34 (between tooth -1 & -2; bottom of tooth) | -238.869 | 356.554 | 3.302
#35 (between tooth -2 & -3; bottom of tooth) | -238.869 | 359.856 | 3.332
#36 (between tooth -3 & -4; bottom of tooth) | -238.869 | 363.188 | 3.241
#37 (between tooth -4 & -5; bottom of tooth) | -238.719 | 366.429 | 3.304
#38 (between tooth -5 & -6; bottom of tooth) | -238.455 | 369.733 | 9.917
#39 (between tooth -8 & -9; bottom of tooth) | -238.147 | 379.65 | 3.252
#40 (between tooth -9 & +10; bottom of tooth) | -238.93 | 382.902 | 10.028
#41 (between tooth -12 & -13; bottom of tooth) | -237.849 | 392.93 | 3.275
#42 (between tooth -13 & -14; bottom of tooth) | -237.567 | 396.205 | -396.205
Measurement positions (RED) | Depth | X | Y | Z | W | Counts (uA hrs)
Tooth +13 | 2.5 | 209.7885 | -226.4925 | 312.038 | 135 | 4 | 184391
Tooth +13 | 5 | 209.7885 | -228.9925 | 312.038 | 135 | 4 | 184392
Tooth +13 | 7.5 | 209.7885 | -231.4925 | 312.038 | 135 | 4 | 184393
Tooth +13 | 10 | 209.7885 | -233.9925 | 312.038 | 135 | 4 | 184394
Tooth +13 | 12.5 | 209.7885 | -236.4925 | 312.038 | 135 | 4 | 184395
Tooth +9 | 2.5 | 209.7762 | -227.0675 | 325.286 | 135 | 4 | 184396
Tooth +9 | 5 | 209.7762 | -229.5675 | 325.286 | 135 | 4 | 184397
Tooth +9 | 7.5 | 209.7762 | -232.0675 | 325.286 | 135 | 4 | 184398
Tooth +9 | 10 | 209.7762 | -234.5675 | 325.286 | 135 | 4 | 184399
Tooth +9 | 12.5 | 209.7762 | -237.0675 | 325.286 | 135 | 4 | 184400
Tooth +5 | 2.5 | 209.7639 | -227.459 | 338.366 | 135 | 4 | 184401
Tooth +5 | 5 | 209.7639 | -229.959 | 338.366 | 135 | 4 | 184402
Tooth +5 | 7.5 | 209.7639 | -232.459 | 338.366 | 135 | 4 | 184403
Tooth +5 | 10 | 209.7639 | -234.959 | 338.366 | 135 | 4 | 184404
Tooth +5 | 12.5 | 209.7639 | -237.459 | 338.366 | 135 | 4 | 184405
Tooth +4 | 2.5 | 209.7608 | -227.588 | 341.6975 | 135 | 4 | 184406
Tooth +4 | 5 | 209.7608 | -230.088 | 341.6975 | 135 | 4 | 184407
Tooth +4 | 7.5 | 209.7608 | -232.588 | 341.6975 | 135 | 4 | 184408
Tooth +4 | 10 | 209.7608 | -235.088 | 341.6975 | 135 | 4 | 184409
Tooth +4 | 12.5 | 209.7608 | -237.588 | 341.6975 | 135 | 4 | 184410
Tooth +3 | 5 | 209.7578 | -230.189 | 344.943 | 135 | 4 | 184411
Tooth +3 | 7.5 | 209.7578 | -232.689 | 344.943 | 135 | 4 | 184412
Tooth +3 | 10 | 209.7578 | -235.189 | 344.943 | 135 | 4 | 184413
Tooth +3 | 12.5 | 209.7578 | -237.689 | 344.943 | 135 | 4 | 184414
Tooth +2 | 7.5 | 209.7547 | -232.689 | 348.2215 | 135 | 4 | 184415
Tooth +2 | 10 | 209.7547 | -235.189 | 348.2215 | 135 | 4 | 184416
Tooth +2 | 12.5 | 209.7547 | -237.689 | 348.2215 | 135 | 4 | 184417
Tooth +1 | 7.5 | 209.7516 | -232.689 | 351.573 | 135 | 4 | 184418
Tooth +1 | 10 | 209.7516 | -235.189 | 351.573 | 135 | 4 | 184419
Tooth +1 | 12.5 | 209.7516 | -237.689 | 351.573 | 135 | 4 | 184420
Tooth -1 | 7.5 | 209.7485 | -232.689 | 354.8705 | 135 | 4 | 184421
Tooth -1 | 10 | 209.7485 | -235.189 | 354.8705 | 135 | 4 | 184422
Tooth -1 | 12.5 | 209.7485 | -237.689 | 354.8705 | 135 | 4 | 184423
Tooth -2 | 7.5 | 209.7455 | -232.689 | 358.158 | 135 | 4 | 184424
Tooth -2 | 10 | 209.7455 | -235.189 | 358.158 | 135 | 4 | 184425
Tooth -2 | 12.5 | 209.7455 | -237.689 | 358.158 | 135 | 4 | 184426
Tooth -3 | 5 | 209.7424 | -230.189 | 361.4455 | 135 | 4 | 184427
Tooth -3 | 7.5 | 209.7424 | -232.689 | 361.4455 | 135 | 4 | 184428
Tooth -3 | 10 | 209.7424 | -235.189 | 361.4455 | 135 | 4 | 184429
Tooth -3 | 12.5 | 209.7424 | -237.689 | 361.4455 | 135 | 4 | 184430
Tooth -4 | 2.5 | 209.7393 | -227.685 | 364.7455 | 135 | 4 | 184431
Tooth -4 | 5 | 209.7393 | -230.185 | 364.7455 | 135 | 4 | 184432
Tooth -4 | 7.5 | 209.7393 | -232.685 | 364.7455 | 135 | 4 | 184433
Tooth -4 | 10 | 209.7393 | -235.185 | 364.7455 | 135 | 4 | 184434
Tooth -4 | 12.5 | 209.7393 | -237.685 | 364.7455 | 135 | 4 | 184435
Tooth -5 | 2.5 | 209.7362 | -227.5825 | 368.033 | 135 | 4 | 184436
Tooth -5 | 5 | 209.7362 | -230.0825 | 368.033 | 135 | 4 | 184437
Tooth -5 | 7.5 | 209.7362 | -232.5825 | 368.033 | 135 | 4 | 184438
Tooth -5 | 10 | 209.7362 | -235.0825 | 368.033 | 135 | 4 | 184439
Tooth -5 | 12.5 | 209.7362 | -237.5825 | 368.033 | 135 | 4 | 184440
Tooth -9 | 2.5 | 209.7239 | -227.176 | 381.23 | 135 | 4 | 184441
Tooth -9 | 5 | 209.7239 | -229.676 | 381.23 | 135 | 4 | 184442
Tooth -9 | 7.5 | 209.7239 | -232.176 | 381.23 | 135 | 4 | 184443
Tooth -9 | 10 | 209.7239 | -234.676 | 381.23 | 135 | 4 | 184444
Tooth -9 | 12.5 | 209.7239 | -237.176 | 381.23 | 135 | 4 | 184445
Tooth -13 | 2.5 | 209.7114 | -226.8665 | 394.665 | 135 | 4 | 184446
Tooth -13 | 5 | 209.7114 | -229.3665 | 394.665 | 135 | 4 | 184447
Tooth -13 | 7.5 | 209.7114 | -231.8665 | 394.665 | 135 | 4 | 184448
Tooth -13 | 10 | 209.7114 | -234.3665 | 394.665 | 135 | 4 | 184449
Tooth -13 | 12.5 | 209.7114 | -236.8665 | 394.665 | 135 | 4 | 184450
| 2.5 | 209.7885 | -226.4925 | 312.038 | -45 | 4 | 184451
| 5 | 209.7885 | -228.9925 | 312.038 | -45 | 4 | 184452
| 7.5 | 209.7885 | -231.4925 | 312.038 | -45 | 4 | 184453
| 10 | 209.7885 | -233.9925 | 312.038 | -45 | 4 | 184454
| 12.5 | 209.7885 | -236.4925 | 312.038 | -45 | 4 | 184455
| 2.5 | 209.7762 | -227.0675 | 325.286 | -45 | 4 | 184456
| 5 | 209.7762 | -229.5675 | 325.286 | -45 | 4 | 184457
| 7.5 | 209.7762 | -232.0675 | 325.286 | -45 | 4 | 184458
| 10 | 209.7762 | -234.5675 | 325.286 | -45 | 4 | 184459
| 12.5 | 209.7762 | -237.0675 | 325.286 | -45 | 4 | 184460
| 2.5 | 209.7639 | -227.459 | 338.366 | -45 | 4 | 184461
| 5 | 209.7639 | -229.959 | 338.366 | -45 | 4 | 184462
| 7.5 | 209.7639 | -232.459 | 338.366 | -45 | 4 | 184463
| 10 | 209.7639 | -234.959 | 338.366 | -45 | 4 | 184464
| 12.5 | 209.7639 | -237.459 | 338.366 | -45 | 4 | 184465
| 2.5 | 209.7608 | -227.588 | 341.6975 | -45 | 4 | 184466
| 5 | 209.7608 | -230.088 | 341.6975 | -45 | 4 | 184467
| 7.5 | 209.7608 | -232.588 | 341.6975 | -45 | 4 | 184468
| 10 | 209.7608 | -235.088 | 341.6975 | -45 | 4 | 184469
| 12.5 | 209.7608 | -237.588 | 341.6975 | -45 | 4 | 184470
| 5 | 209.7578 | -230.189 | 344.943 | -45 | 4 | 184471
| 7.5 | 209.7578 | -232.689 | 344.943 | -45 | 4 | 184472
| 10 | 209.7578 | -235.189 | 344.943 | -45 | 4 | 184473
| 12.5 | 209.7578 | -237.689 | 344.943 | -45 | 4 | 184474
| 7.5 | 209.7547 | -232.689 | 348.2215 | -45 | 4 | 184475
| 10 | 209.7547 | -235.189 | 348.2215 | -45 | 4 | 184476
| 12.5 | 209.7547 | -237.689 | 348.2215 | -45 | 4 | 184477
| 7.5 | 209.7516 | -232.689 | 351.573 | -45 | 4 | 184478
| 10 | 209.7516 | -235.189 | 351.573 | -45 | 4 | 184479
| 12.5 | 209.7516 | -237.689 | 351.573 | -45 | 4 | 184480
| 7.5 | 209.7485 | -232.689 | 354.8705 | -45 | 4 | 184481
| 10 | 209.7485 | -235.189 | 354.8705 | -45 | 4 | 184482
| 12.5 | 209.7485 | -237.689 | 354.8705 | -45 | 4 | 184483
| 7.5 | 209.7455 | -232.689 | 358.158 | -45 | 4 | 184484
| 10 | 209.7455 | -235.189 | 358.158 | -45 | 4 | 184485
| 12.5 | 209.7455 | -237.689 | 358.158 | -45 | 4 | 184486
| 5 | 209.7424 | -230.189 | 361.4455 | -45 | 4 | 184487
| 7.5 | 209.7424 | -232.689 | 361.4455 | -45 | 4 | 184488
| 10 | 209.7424 | -235.189 | 361.4455 | -45 | 4 | 184489
| 12.5 | 209.7424 | -237.689 | 361.4455 | -45 | 4 | 184490
| 2.5 | 209.7393 | -227.685 | 364.7455 | -45 | 4 | 184491
| 5 | 209.7393 | -230.185 | 364.7455 | -45 | 4 | 184492
| 7.5 | 209.7393 | -232.685 | 364.7455 | -45 | 4 | 184493
| 10 | 209.7393 | -235.185 | 364.7455 | -45 | 4 | 184494
| 12.5 | 209.7393 | -237.685 | 364.7455 | -45 | 4 | 184495
| 2.5 | 209.7362 | -227.5825 | 368.033 | -45 | 4 | 184496
| 5 | 209.7362 | -230.0825 | 368.033 | -45 | 4 | 184497
| 7.5 | 209.7362 | -232.5825 | 368.033 | -45 | 4 | 184498
| 10 | 209.7362 | -235.0825 | 368.033 | -45 | 4 | 184499
| 12.5 | 209.7362 | -237.5825 | 368.033 | -45 | 4 | 184500
| 2.5 | 209.7239 | -227.176 | 381.23 | -45 | 4 | 184501
| 5 | 209.7239 | -229.676 | 381.23 | -45 | 4 | 184502
| 7.5 | 209.7239 | -232.176 | 381.23 | -45 | 4 | 184503
| 10 | 209.7239 | -234.676 | 381.23 | -45 | 4 | 184504
| 12.5 | 209.7239 | -237.176 | 381.23 | -45 | 4 | 184505
| 2.5 | 209.7114 | -226.8665 | 394.665 | -45 | 4 | 184506
| 5 | 209.7114 | -229.3665 | 394.665 | -45 | 4 | 184507
| 7.5 | 209.7114 | -231.8665 | 394.665 | -45 | 4 | 184508
| 10 | 209.7114 | -234.3665 | 394.665 | -45 | 4 | 184509
| 12.5 | 209.7114 | -236.8665 | 394.665 | -45 | 4 | 184510

## long
depth | Dist from cl | a Long
2.5 | -40.028 | 2.86698
2.5 | -23.974 | 2.86706
2.5 | -15.965 | 2.86727
2.5 | -11.961 | 2.8679
2.5 | 11.916 | 2.86741
2.5 | 15.878 | 2.86745
2.5 | 23.885 | 2.86737
2.5 | 39.805 | 2.86764
5 | -16.007 | 2.86703
5 | -12.002 | 2.86767
5 | -7.998 | 2.87349
5 | 7.886 | 2.87254
5 | 11.93 | 2.86754
5 | 15.892 | 2.86727
7.5 | -40.112 | 2.86689
7.5 | -24.058 | 2.86694
7.5 | -16.049 | 2.86695
7.5 | -12.044 | 2.86746
7.5 | -8.04 | 2.87373
7.5 | -4.035 | 2.87112
7.5 | 0 | 2.86797
7.5 | 3.986 | 2.87194
7.5 | 7.9 | 2.87278
7.5 | 11.944 | 2.86738
7.5 | 15.906 | 2.86729
7.5 | 23.913 | 2.86746
7.5 | 39.833 | 2.86755
10 | -16.091 | 2.86678
10 | -12.086 | 2.86712
10 | -8.082 | 2.87182
10 | -4.035 | 2.8748
10 | -0.005 | 2.87099
10 | 3.981 | 2.87532
10 | 7.914 | 2.87108
10 | 11.958 | 2.86724
10 | 15.92 | 2.86733
12.5 | -40.196 | 2.86649
12.5 | -24.142 | 2.86654
12.5 | -16.133 | 2.86675
12.5 | -12.128 | 2.86668
12.5 | -8.124 | 2.87015
12.5 | -4.036 | 2.87657
12.5 | -0.011 | 2.87591
12.5 | 3.975 | 2.87639
12.5 | 7.928 | 2.86931
12.5 | 11.972 | 2.86691
12.5 | 15.935 | 2.86698
12.5 | 23.941 | 2.86716
12.5 | 39.861 | 2.8672

## tran
depth | Dist from cl | a tran
2.5 | -40.028 | 2.86799
2.5 | -23.974 | 2.86795
2.5 | -15.965 | 2.86799
2.5 | -11.961 | 2.8677
2.5 | 11.916 | 2.86762
2.5 | 15.878 | 2.86792
2.5 | 23.885 | 2.8679
2.5 | 39.805 | 2.86772
5 | -16.007 | 2.86794
5 | -12.002 | 2.86765
5 | -7.998 | 2.86514
5 | 7.886 | 2.86582
5 | 11.93 | 2.8676
5 | 15.892 | 2.8679
7.5 | -40.112 | 2.86826
7.5 | -24.058 | 2.86813
7.5 | -16.049 | 2.86821
7.5 | -12.044 | 2.86826
7.5 | -8.04 | 2.86698
7.5 | -4.035 | 2.87002
7.5 | 0 | 2.87192
7.5 | 3.986 | 2.86809
7.5 | 7.9 | 2.86739
7.5 | 11.944 | 2.86774
7.5 | 15.906 | 2.86778
7.5 | 23.913 | 2.86815
7.5 | 39.833 | 2.86808
10 | -16.091 | 2.86831
10 | -12.086 | 2.8685
10 | -8.082 | 2.86783
10 | -4.035 | 2.86854
10 | -0.005 | 2.87198
10 | 3.981 | 2.86798
10 | 7.914 | 2.86848
10 | 11.958 | 2.86815
10 | 15.92 | 2.86774
12.5 | -40.196 | 2.86828
12.5 | -24.142 | 2.86821
12.5 | -16.133 | 2.86818
12.5 | -12.128 | 2.86812
12.5 | -8.124 | 2.86703
12.5 | -4.036 | 2.86604
12.5 | -0.011 | 2.86825
12.5 | 3.975 | 2.86606
12.5 | 7.928 | 2.86786
12.5 | 11.972 | 2.86791
12.5 | 15.935 | 2.86765
12.5 | 23.941 | 2.86805
12.5 | 39.861 | 2.8682

## norm
depth | Dist from cl | a Norm
2.5 | -40.028 | 2.86701
2.5 | -23.974 | 2.86684
2.5 | -15.965 | 2.86657
2.5 | -11.961 | 2.86705
2.5 | 11.916 | 2.86673
2.5 | 15.878 | 2.86687
2.5 | 23.885 | 2.86651
2.5 | 39.805 | 2.86658
5 | -16.007 | 2.86693
5 | -12.002 | 2.86673
5 | -7.998 | 2.86575
5 | 7.886 | 2.86597
5 | 11.93 | 2.8669
5 | 15.892 | 2.86682
7.5 | -40.112 | 2.86703
7.5 | -24.058 | 2.86698
7.5 | -16.049 | 2.86695
7.5 | -12.044 | 2.86652
7.5 | -8.04 | 2.86525
7.5 | -4.035 | 2.86776
7.5 | 0 | 2.87173
7.5 | 3.986 | 2.8676
7.5 | 7.9 | 2.86505
7.5 | 11.944 | 2.86685
7.5 | 15.906 | 2.867
7.5 | 23.913 | 2.86709
7.5 | 39.833 | 2.86683
10 | -16.091 | 2.86698
10 | -12.086 | 2.86665
10 | -8.082 | 2.86545
10 | -4.035 | 2.86483
10 | -0.005 | 2.8642
10 | 3.981 | 2.86493
10 | 7.914 | 2.86543
10 | 11.958 | 2.86675
10 | 15.92 | 2.86703
12.5 | -40.196 | 2.86746
12.5 | -24.142 | 2.8674
12.5 | -16.133 | 2.86736
12.5 | -12.128 | 2.86721
12.5 | -8.124 | 2.8665
12.5 | -4.036 | 2.86517
12.5 | -0.011 | 2.86478
12.5 | 3.975 | 2.8654
12.5 | 7.928 | 2.86668
12.5 | 11.972 | 2.86722
12.5 | 15.935 | 2.86734
12.5 | 23.941 | 2.86732
12.5 | 39.861 | 2.86731