## long
actual
-39.85 | 11.8367 | -49.2957 | -40 | 10 | 2.5 | 0.15 | 1.8367 |  |  | -23.85 | 11.1075 | -24 | -22.8174 | -15.8 | 2.5 | 60.982
-23.85 | 11.1075 | -22.8174 | -24 | 10 | 2.5 | 0.15 | 1.1075 | 9.97931 | -293.122 | -15.8 | 10.7408 | -16 | 60.982 | -11.87 | 2.5 | 445.754
-15.8 | 10.7408 | 60.982 | -16 | 10 | 2.5 | 0.2 | 0.7408 | 7.48459 | -408.129 | -11.87 | 10.5618 | -12 | 445.754 | -7.85 | 2.5 | 242.823
-11.87 | 10.5618 | 445.754 | -12 | 10 | 2.5 | 0.13 | 0.5618 | 4.98987 | -36.0475 | -7.85 | 10.3784 | -8 | 242.823 | -3.82 | 2.5 | -250.328
-7.85 | 10.3784 | 242.823 | -8 | 10 | 2.5 | 0.15 | 0.3784 | 2.49518 | 529.526 | -3.82 | 10.195 | -4 | -250.328 | -0.1 | 2.5 | -293.122
-3.82 | 10.195 | -250.328 | -4 | 10 | 2.5 | 0.18 | 0.195 | 0.000455322 | 560.104 | -0.1 | 9.97931 | 0 | -293.122 | 3.85 | 2.5 | -222.921
-0.1 | 9.97931 | -293.122 | 0 | 10 | 2.5 | -0.1 | -0.02069 |  |  | 3.85 | 10.184 | 4 | -222.921 | 7.83 | 2.5 | 370.588
3.85 | 10.184 | -222.921 | 4 | 10 | 2.5 | -0.15 | 0.184 |  |  | 7.83 | 10.2834 | 8 | 370.588 | 11.8 | 2.5 | 385.477
7.83 | 10.2834 | 370.588 | 8 | 10 | 2.5 | -0.17 | 0.2834 | 10.184 | -222.921 | 11.8 | 10.3829 | 12 | 385.477 | 15.78 | 2.5 | 60.561
11.8 | 10.3829 | 385.477 | 12 | 10 | 2.5 | -0.2 | 0.3829 | 7.68597 | -146.179 | 15.78 | 10.4824 | 16 | 60.561 | -15.92 | 5 | -9.01607
15.78 | 10.4824 | 60.561 | 16 | 10 | 2.5 | -0.22 | 0.4824 | 5.18802 | 334.296 | 23.84 | 10.684 | 24 | 0.7021 | -11.99 | 5 | 270.808
23.84 | 10.684 | 0.7021 | 24 | 10 | 2.5 | -0.16 | 0.684 | 2.69006 | 590.376 | -15.92 | 8.23721 | -16 | -9.01607 | -7.96 | 5 | 609.941
39.84 | 11.0845 | 21.6881 | 40 | 10 | 2.5 | -0.16 | 1.0845 | 0.192075 | 538.129 | -11.99 | 8.05829 | -12 | 270.808 | -3.94 | 5 | -269.923
-15.92 | 8.23721 | -9.01607 | -16 | 7.5 | 5 | 0.08 | 0.73721 |  |  | -7.96 | 7.87491 | -8 | 609.941 | -0.12 | 5 | -408.129
-11.99 | 8.05829 | 270.808 | -12 | 7.5 | 5 | 0.01 | 0.55829 | 10.2834 | 370.588 | -3.94 | 7.6915 | -4 | -269.923 | 3.91 | 5 | -146.179
-7.96 | 7.87491 | 609.941 | -8 | 7.5 | 5 | 0.04 | 0.37491 | 7.78546 | 649.795 | -0.12 | 7.48459 | 0 | -408.129 | 7.89 | 5 | 649.795
-3.94 | 7.6915 | -269.923 | -4 | 7.5 | 5 | 0.06 | 0.1915 | 5.2875 | 560.514 | 3.91 | 7.68597 | 4 | -146.179 | 11.86 | 5 | 194.902
-0.12 | 7.48459 | -408.129 | 0 | 7.5 | 5 | -0.12 | -0.01541 | 2.78955 | 331.931 | 7.89 | 7.78546 | 8 | 649.795 | 15.84 | 5 | 5.35025
3.91 | 7.68597 | -146.179 | 4 | 7.5 | 5 | -0.09 | 0.18597 | 0.291562 | 224.632 | 11.86 | 7.88495 | 12 | 194.902 | -16.03 | 7.5 | -20.9855
7.89 | 7.78546 | 649.795 | 8 | 7.5 | 5 | -0.11 | 0.28546 |  |  | 15.84 | 7.98437 | 16 | 5.35025 | -12.1 | 7.5 | 70.6934
11.86 | 7.88495 | 194.902 | 12 | 7.5 | 5 | -0.14 | 0.38495 |  |  | -24.08 | 6.10046 | -24 | -30.5616 | -8.08 | 7.5 | 576.01
15.84 | 7.98437 | 5.35025 | 16 | 7.5 | 5 | -0.16 | 0.48437 |  |  | -16.03 | 5.7337 | -16 | -20.9855 | -4.05 | 7.5 | 280.246
-40.08 | 6.82959 | -49.2924 | -40 | 5 | 7.5 | -0.08 | 1.82959 |  |  | -12.1 | 5.55475 | -12 | 70.6934 | -0.14 | 7.5 | -36.0475
-24.08 | 6.10046 | -30.5616 | -24 | 5 | 7.5 | -0.08 | 1.10046 |  |  | -8.08 | 5.3714 | -8 | 576.01 | 3.98 | 7.5 | 334.296
-16.03 | 5.7337 | -20.9855 | -16 | 5 | 7.5 | -0.03 | 0.7337 |  |  | -4.05 | 5.18799 | -4 | 280.246 | 7.95 | 7.5 | 560.514
-12.1 | 5.55475 | 70.6934 | -12 | 5 | 7.5 | -0.1 | 0.55475 |  |  | -0.14 | 4.98987 | 0 | -36.0475 | 11.93 | 7.5 | 83.9339
-8.08 | 5.3714 | 576.01 | -8 | 5 | 7.5 | -0.08 | 0.3714 |  |  | 3.98 | 5.18802 | 4 | 334.296 | 15.9 | 7.5 | 2.39415
-4.05 | 5.18799 | 280.246 | -4 | 5 | 7.5 | -0.05 | 0.18799 |  |  | 7.95 | 5.2875 | 8 | 560.514 | -16.14 | 10 | -56.8949
-0.14 | 4.98987 | -36.0475 | 0 | 5 | 7.5 | -0.14 | -0.01013 |  |  | 11.93 | 5.38696 | 12 | 83.9339 | -12.22 | 10 | -20.985
3.98 | 5.18802 | 334.296 | 4 | 5 | 7.5 | -0.02 | 0.18802 |  |  | 15.9 | 5.48642 | 16 | 2.39415 | -8.19 | 10 | 312.497
7.95 | 5.2875 | 560.514 | 8 | 5 | 7.5 | -0.05 | 0.2875 |  |  | 23.96 | 5.68805 | 24 | -10.9859 | -4.17 | 10 | 495.733
11.93 | 5.38696 | 83.9339 | 12 | 5 | 7.5 | -0.07 | 0.38696 | 10.7408 | 60.982 | -16.14 | 3.23016 | -16 | -56.8949 | -0.16 | 10 | 529.526
15.9 | 5.48642 | 2.39415 | 16 | 5 | 7.5 | -0.1 | 0.48642 | 8.23721 | -9.01607 | -12.22 | 3.05124 | -12 | -20.985 | 4.04 | 10 | 590.376
23.96 | 5.68805 | -10.9859 | 24 | 5 | 7.5 | -0.04 | 0.68805 | 5.7337 | -20.9855 | -8.19 | 2.86786 | -8 | 312.497 | 8.01 | 10 | 331.931
39.97 | 6.08862 | 14.787 | 40 | 5 | 7.5 | -0.03 | 1.08862 | 3.23016 | -56.8949 | -4.17 | 2.68445 | -4 | 495.733 | 11.99 | 10 | 2.67535
-16.14 | 3.23016 | -56.8949 | -16 | 2.5 | 10 | -0.14 | 0.73016 | 0.726621 | -46.8967 | -0.16 | 2.49518 | 0 | 529.526 | 15.97 | 10 | -38.446
-12.22 | 3.05124 | -20.985 | -12 | 2.5 | 10 | -0.22 | 0.55124 |  |  | 4.04 | 2.69006 | 4 | 590.376 | -16.26 | 12.5 | -46.8967
-8.19 | 2.86786 | 312.497 | -8 | 2.5 | 10 | -0.19 | 0.36786 |  |  | 8.01 | 2.78955 | 8 | 331.931 | -12.33 | 12.5 | -28.4481
-4.17 | 2.68445 | 495.733 | -4 | 2.5 | 10 | -0.17 | 0.18445 |  |  | 11.99 | 2.88897 | 12 | 2.67535 | -8.3 | 12.5 | 166.045
-0.16 | 2.49518 | 529.526 | 0 | 2.5 | 10 | -0.16 | -0.00482 |  |  | 15.97 | 2.98846 | 16 | -38.446 | -4.28 | 12.5 | 521.791
4.04 | 2.69006 | 590.376 | 4 | 2.5 | 10 | 0.04 | 0.19006 |  |  | -24.31 | 1.09341 | -24 | -54.3607 | -0.18 | 12.5 | 560.104
8.01 | 2.78955 | 331.931 | 8 | 2.5 | 10 | 0.01 | 0.28955 |  |  | -16.26 | 0.726621 | -16 | -46.8967 | 4.1 | 12.5 | 538.129
11.99 | 2.88897 | 2.67535 | 12 | 2.5 | 10 | -0.01 | 0.38897 |  |  | -12.33 | 0.547697 | -12 | -28.4481 | 8.08 | 12.5 | 224.632
15.97 | 2.98846 | -38.446 | 16 | 2.5 | 10 | -0.03 | 0.48846 |  |  | -8.3 | 0.364316 | -8 | 166.045 | 12.05 | 12.5 | -14.0827
-40.31 | 1.82251 | -57.177 | -40 | 0 | 12.5 | -0.31 | 1.82251 |  |  | -4.28 | 0.180906 | -4 | 521.791 | 16.03 | 12.5 | -23.9408
-24.31 | 1.09341 | -54.3607 | -24 | 0 | 12.5 | -0.31 | 1.09341 |  |  | -0.18 | 0.000455322 | 0 | 560.104
-16.26 | 0.726621 | -46.8967 | -16 | 0 | 12.5 | -0.26 | 0.726621 |  |  | 4.1 | 0.192075 | 4 | 538.129
-12.33 | 0.547697 | -28.4481 | -12 | 0 | 12.5 | -0.33 | 0.547697 |  |  | 8.08 | 0.291562 | 8 | 224.632
-8.3 | 0.364316 | 166.045 | -8 | 0 | 12.5 | -0.3 | 0.364316 |  |  | 12.05 | 0.391019 | 12 | -14.0827
-4.28 | 0.180906 | 521.791 | -4 | 0 | 12.5 | -0.28 | 0.180906 |  |  | 16.03 | 0.490476 | 16 | -23.9408
-0.18 | 0.000455322 | 560.104 | 0 | 0 | 12.5 | -0.18 | 0.000455322 |  |  | 24.09 | 0.692106 | 24 | -22.9549
4.1 | 0.192075 | 538.129 | 4 | 0 | 12.5 | 0.1 | 0.192075
8.08 | 0.291562 | 224.632 | 8 | 0 | 12.5 | 0.08 | 0.291562
12.05 | 0.391019 | -14.0827 | 12 | 0 | 12.5 | 0.05 | 0.391019
16.03 | 0.490476 | -23.9408 | 16 | 0 | 12.5 | 0.03 | 0.490476
24.09 | 0.692106 | -22.9549 | 24 | 0 | 12.5 | 0.09 | 0.692106
40.09 | 1.09268 | -9.85758 | 40 | 0 | 12.5 | 0.09 | 1.09268
[6 empty] | 0.2 | 1.8367

## tran
|  | stress |  |  |  |  | stress
-40 | 2.5 | 27.8854 | -39.85 | 11.8367 | -24 | 2.5 | 44.2232 | -23.85 | 11.1075
-24 | 2.5 | 44.2232 | -23.85 | 11.1075 | -16 | 2.5 | 40.7008 | -15.8 | 10.7408
-16 | 2.5 | 40.7008 | -15.8 | 10.7408 | -12 | 2.5 | 73.9319 | -11.87 | 10.5618
-12 | 2.5 | 73.9319 | -11.87 | 10.5618 | -8 | 2.5 | -22.9523 | -7.85 | 10.3784
-8 | 2.5 | -22.9523 | -7.85 | 10.3784 | -4 | 2.5 | -25.8418 | -3.82 | 10.195
-4 | 2.5 | -25.8418 | -3.82 | 10.195 | 0 | 2.5 | -59.0712 | -0.1 | 9.97931
0 | 2.5 | -59.0712 | -0.1 | 9.97931 | 4 | 2.5 | 2.69094 | 3.85 | 10.184
4 | 2.5 | 2.69094 | 3.85 | 10.184 | 8 | 2.5 | 5.08951 | 7.83 | 10.2834
8 | 2.5 | 5.08951 | 7.83 | 10.2834 | 12 | 2.5 | 115.624 | 11.8 | 10.3829
12 | 2.5 | 115.624 | 11.8 | 10.3829 | 16 | 2.5 | 58.8709 | 15.78 | 10.4824
16 | 2.5 | 58.8709 | 15.78 | 10.4824 | 24 | 2.5 | 34.5041 | 23.84 | 10.684
24 | 2.5 | 34.5041 | 23.84 | 10.684 | -16 | 5 | 23.6571 | -15.92 | 8.23721
40 | 2.5 | 35.7722 | 39.84 | 11.0845 | -12 | 5 | 92.232 | -11.99 | 8.05829
-16 | 5 | 23.6571 | -15.92 | 8.23721 | -8 | 5 | 195.33 | -7.96 | 7.87491
-12 | 5 | 92.232 | -11.99 | 8.05829 | -4 | 5 | -101.111 | -3.94 | 7.6915
-8 | 5 | 195.33 | -7.96 | 7.87491 | 0 | 5 | -186.485 | -0.12 | 7.48459
-4 | 5 | -101.111 | -3.94 | 7.6915 | 4 | 5 | -15.614 | 3.91 | 7.68597
0 | 5 | -186.485 | -0.12 | 7.48459 | 8 | 5 | 209.834 | 7.89 | 7.78546
4 | 5 | -15.614 | 3.91 | 7.68597 | 12 | 5 | 90.6856 | 11.86 | 7.88495
8 | 5 | 209.834 | 7.89 | 7.78546 | 16 | 5 | 32.9535 | 15.84 | 7.98437
12 | 5 | 90.6856 | 11.86 | 7.88495 | -24 | 7.5 | 51.1231 | -24.08 | 6.10046
16 | 5 | 32.9535 | 15.84 | 7.98437 | -16 | 7.5 | 31.9687 | -16.03 | 5.7337
-40 | 7.5 | 51.5459 | -40.08 | 6.82959 | -12 | 7.5 | 21.6826 | -12.1 | 5.55475
-24 | 7.5 | 51.1231 | -24.08 | 6.10046 | -8 | 7.5 | 168.15 | -8.08 | 5.3714
-16 | 7.5 | 31.9687 | -16.03 | 5.7337 | -4 | 7.5 | 183.414 | -4.05 | 5.18799
-12 | 7.5 | 21.6826 | -12.1 | 5.55475 | 0 | 7.5 | 186.755 | -0.14 | 4.98987
-8 | 7.5 | 168.15 | -8.08 | 5.3714 | 4 | 7.5 | 182.292 | 3.98 | 5.18802
-4 | 7.5 | 183.414 | -4.05 | 5.18799 | 8 | 7.5 | 125.05 | 7.95 | 5.2875
0 | 7.5 | 186.755 | -0.14 | 4.98987 | 12 | 7.5 | 64.217 | 11.93 | 5.38696
4 | 7.5 | 182.292 | 3.98 | 5.18802 | 16 | 7.5 | 41.8281 | 15.9 | 5.48642
8 | 7.5 | 125.05 | 7.95 | 5.2875 | 24 | 7.5 | 37.4616 | 23.96 | 5.68805
12 | 7.5 | 64.217 | 11.93 | 5.38696 | -16 | 10 | 27.6038 | -16.14 | 3.23016
16 | 7.5 | 41.8281 | 15.9 | 5.48642 | -12 | 10 | 3.23794 | -12.22 | 3.05124
24 | 7.5 | 37.4616 | 23.96 | 5.68805 | -8 | 10 | 11.1184 | -8.19 | 2.86786
40 | 7.5 | 58.7277 | 39.97 | 6.08862 | -4 | 10 | 76.1873 | -4.17 | 2.68445
-16 | 10 | 27.6038 | -16.14 | 3.23016 | 0 | 10 | 260.362 | -0.16 | 2.49518
-12 | 10 | 3.23794 | -12.22 | 3.05124 | 4 | 10 | 113.241 | 4.04 | 2.69006
-8 | 10 | 11.1184 | -8.19 | 2.86786 | 8 | 10 | 26.6091 | 8.01 | 2.78955
-4 | 10 | 76.1873 | -4.17 | 2.68445 | 12 | 10 | 35.9115 | 11.99 | 2.88897
0 | 10 | 260.362 | -0.16 | 2.49518 | 16 | 10 | 27.463 | 15.97 | 2.98846
4 | 10 | 113.241 | 4.04 | 2.69006 | -24 | 12.5 | 32.958 | -24.31 | 1.09341
8 | 10 | 26.6091 | 8.01 | 2.78955 | -16 | 12.5 | 50.5622 | -16.26 | 0.726621
12 | 10 | 35.9115 | 11.99 | 2.88897 | -12 | 12.5 | 32.9566 | -12.33 | 0.547697
16 | 10 | 27.463 | 15.97 | 2.98846 | -8 | 12.5 | -9.15624 | -8.3 | 0.364316
-40 | 12.5 | 41.972 | -40.31 | 1.82251 | -4 | 12.5 | -72.5391 | -4.28 | 0.180906
-24 | 12.5 | 32.958 | -24.31 | 1.09341 | 0 | 12.5 | -45.4936 | -0.18 | 0.000455322
-16 | 12.5 | 50.5622 | -16.26 | 0.726621 | 4 | 12.5 | -73.6656 | 4.1 | 0.192075
-12 | 12.5 | 32.9566 | -12.33 | 0.547697 | 8 | 12.5 | 53.375 | 8.08 | 0.291562
-8 | 12.5 | -9.15624 | -8.3 | 0.364316 | 12 | 12.5 | 54.6455 | 12.05 | 0.391019
-4 | 12.5 | -72.5391 | -4.28 | 0.180906 | 16 | 12.5 | 44.7875 | 16.03 | 0.490476
0 | 12.5 | -45.4936 | -0.18 | 0.000455322 | 24 | 12.5 | 39.0132 | 24.09 | 0.692106
4 | 12.5 | -73.6656 | 4.1 | 0.192075
8 | 12.5 | 53.375 | 8.08 | 0.291562
12 | 12.5 | 54.6455 | 12.05 | 0.391019
16 | 12.5 | 44.7875 | 16.03 | 0.490476
24 | 12.5 | 39.0132 | 24.09 | 0.692106
40 | 12.5 | 41.4069 | 40.09 | 1.09268

## norm
|  |  | stress |  |  |  | stress
-39.85 | -40 | 2.5 | -33.5231 | -23.85 | -24 | 2.5 | -17.7485
-23.85 | -24 | 2.5 | -17.7485 | -15.8 | -16 | 2.5 | -22.9627
-15.8 | -16 | 2.5 | -22.9627 | -11.87 | -12 | 2.5 | -67.4862
-11.87 | -12 | 2.5 | -67.4862 | -7.85 | -8 | 2.5 | 173.049
-7.85 | -8 | 2.5 | 173.049 | -3.82 | -4 | 2.5 | -6.72561
-3.82 | -4 | 2.5 | -6.72561 | -0.1 | 0 | 2.5 | -1.55522
-0.1 | 0 | 2.5 | -1.55522 | 3.85 | 4 | 2.5 | -7.29017
3.85 | 4 | 2.5 | -7.29017 | 7.83 | 8 | 2.5 | 176.592
7.83 | 8 | 2.5 | 176.592 | 11.8 | 12 | 2.5 | 2.37902
11.8 | 12 | 2.5 | 2.37902 | 15.78 | 16 | 2.5 | 16.0539
15.78 | 16 | 2.5 | 16.0539 | 23.84 | 24 | 2.5 | -37.0462
23.84 | 24 | 2.5 | -37.0462 | -15.92 | -16 | 5 | -29.2997
39.84 | 40 | 2.5 | -17.1862 | -11.99 | -12 | 5 | -53.6885
-15.92 | -16 | 5 | -29.2997 | -7.96 | -8 | 5 | 207.156
-11.99 | -12 | 5 | -53.6885 | -3.94 | -4 | 5 | -147.449
-7.96 | -8 | 5 | 207.156 | -0.12 | 0 | 5 | -92.4797
-3.94 | -4 | 5 | -147.449 | 3.91 | 4 | 5 | -86.7751
-0.12 | 0 | 5 | -92.4797 | 7.89 | 8 | 5 | 205.882
3.91 | 4 | 5 | -86.7751 | 11.86 | 12 | 5 | -43.9647
7.89 | 8 | 5 | 205.882 | 15.84 | 16 | 5 | -5.35488
11.86 | 12 | 5 | -43.9647 | -24.08 | -24 | 7.5 | 3.2387
15.84 | 16 | 5 | -5.35488 | -16.03 | -16 | 7.5 | -9.15654
-40.08 | -40 | 7.5 | 1.40849 | -12.1 | -12 | 7.5 | -52.1234
-24.08 | -24 | 7.5 | 3.2387 | -8.08 | -8 | 7.5 | 116.311
-16.03 | -16 | 7.5 | -9.15654 | -4.05 | -4 | 7.5 | 4.92553
-12.1 | -12 | 7.5 | -52.1234 | -0.14 | 0 | 7.5 | -154.51
-8.08 | -8 | 7.5 | 116.311 | 3.98 | 4 | 7.5 | 75.5843
-4.05 | -4 | 7.5 | 4.92553 | 7.95 | 8 | 7.5 | 54.0538
-0.14 | 0 | 7.5 | -154.51 | 11.93 | 12 | 7.5 | -9.02302
3.98 | 4 | 7.5 | 75.5843 | 15.9 | 16 | 7.5 | 12.5342
7.95 | 8 | 7.5 | 54.0538 | 23.96 | 24 | 7.5 | -0.846582
11.93 | 12 | 7.5 | -9.02302 | -16.14 | -16 | 10 | 0.00206304
15.9 | 16 | 7.5 | 12.5342 | -12.22 | -12 | 10 | -17.0433
23.96 | 24 | 7.5 | -0.846582 | -8.19 | -8 | 10 | 29.6993
39.97 | 40 | 7.5 | 12.5327 | -4.17 | -4 | 10 | 40.2705
-16.14 | -16 | 10 | 0.00206304 | -0.16 | 0 | 10 | 65.0993
-12.22 | -12 | 10 | -17.0433 | 4.04 | 4 | 10 | 93.8795
-8.19 | -8 | 10 | 29.6993 | 8.01 | 8 | 10 | 27.725
-4.17 | -4 | 10 | 40.2705 | 11.99 | 12 | 10 | 7.18136
-0.16 | 0 | 10 | 65.0993 | 15.97 | 16 | 10 | 5.49448
4.04 | 4 | 10 | 93.8795 | -24.31 | -24 | 12.5 | 25.0741
8.01 | 8 | 10 | 27.725 | -16.26 | -16 | 12.5 | 27.4675
11.99 | 12 | 10 | 7.18136 | -12.33 | -12 | 12.5 | 13.804
15.97 | 16 | 10 | 5.49448 | -8.3 | -8 | 12.5 | 20.6986
-40.31 | -40 | 12.5 | 33.5254 | -4.28 | -4 | 12.5 | 17.5853
-24.31 | -24 | 12.5 | 25.0741 | -0.18 | 0 | 12.5 | 106.042
-16.26 | -16 | 12.5 | 27.4675 | 4.1 | 4 | 12.5 | 24.3458
-12.33 | -12 | 12.5 | 13.804 | 8.08 | 8 | 12.5 | 53.3721
-8.3 | -8 | 12.5 | 20.6986 | 12.05 | 12 | 12.5 | 25.3528
-4.28 | -4 | 12.5 | 17.5853 | 16.03 | 16 | 12.5 | 26.7623
-0.18 | 0 | 12.5 | 106.042 | 24.09 | 24 | 12.5 | 26.0583
4.1 | 4 | 12.5 | 24.3458
8.08 | 8 | 12.5 | 53.3721
12.05 | 12 | 12.5 | 25.3528
16.03 | 16 | 12.5 | 26.7623
24.09 | 24 | 12.5 | 26.0583
40.09 | 40 | 12.5 | 23.3812