## Scan numbers
Start | End | Sample | Orientation | Count time | Purpose
256790 | 256790 | Wire
256791 | 256791 | M2 Comb | N |  | Align X
256792 | 256792 | N2 Comb | N |  | Align X
256793 | 256793 | N2 Comb | N |  | Align X
256794 | 256794 | M2 Comb | N |  | Align X
256795 | 256795 | H2 Comb | N |  | Align X
256796 | 256796 | H2 Comb | N |  | Align X
256797 | 256809 | H2 Comb | N | 120 | Measure d0
256810 | 256822 | N2 Comb | N | 120 | Measure d0
256823 | 256835 | M2 Comb | N | 120 | Measure d0
256836 | 256838 | H1 | L | 30 | Align X
256839 | 256851 | H1 | L | 800 | Measure L | -24 to 24
256852 | 256857 | H1/M2 | T/N | 30 | Align X
256858 | 256870 | H1 | T | 300 | Measure T
256871 | 256883 | M2 | T | 300 | Measure T
256884 | 256896 | H1 | N | 150 | Measure N | Top side
256897 | 256909 | M2 | N | 150 | Measure N | Top side
256910 | 256922 | H1 | N | 150 | Measure N | Back side
256923 | 256935 | M2 | N | 150 | Measure N | Back side
256936 | 256940 | M2 | T | 300/200 | Measure T | trans_extra
256941 | 256945 | M2 | N | 150/100 | Measure N | norm (top)_extra
256946 | 256949 | N2 | T/N | 30 | Align X
256950 | 256962 | N2 | T | 300/200 | Measure T
256963 | 256975 | N2 | N | 150 | Measure N | norm top
256976 | 256988 | N2 | N | 150 | Measure N | norm back
256989 | 256998 | M2/N2 | L | 30 | Align X
256999 | 257011 | M2 | L | 800 | Measure L
257012 | 257016 | M2 | L | 800 | Measure L | M2 long extra
257017 | 257029 | N2 | L | 800 | Measure L

## Comb H
| y | z | Tooth no. | Tooth start |  | Tooth end |  | Unit vector |  | Offset | Top surface |  | Bottom surface |  | Run no.
a | 20.23 | 162.762 |  | y | z | y | z | y | z |  | y | z | y | z
b | 20.335 | 166.158
c | 20.643 | 172.645 | 13 | 20.283 | 212.225 | 34.1605 | 212.8345 | 0.9990369 | 0.04387772 | 0 | 22.78059 | 212.3347 | 32.77096 | 212.7735 | 256797
d | 20.758 | 175.882
e | 20.858 | 179.176 | 12 | 20.5295 | 205.687 | 34.502 | 206.127 | 0.9995045 | 0.03147483 | 0 | 23.02826 | 205.7657 | 33.02331 | 206.0804 | 256798
f | 20.628 | 182.479 | 11 | 20.6955 | 202.4175 | 34.635 | 202.8575 | 0.9995022 | 0.03154926 | 0 | 23.19426 | 202.4964 | 33.18928 | 202.8119 | 256799
g | 20.304 | 185.804 | 10 | 20.789 | 199.1725 | 34.688 | 199.625 | 0.9994705 | 0.03253906 | 0 | 23.28768 | 199.2538 | 33.28238 | 199.5792 | 256800
h | 20.121 | 189.119 | 9 | 20.593 | 195.905 | 34.688 | 196.3195 | 0.9995679 | 0.02939488 | 0.3 | 23.39179 | 195.9873 | 33.38747 | 196.2813 | 256801
i | 20.172 | 190.833 | 8 | 20.2845 | 192.5365 | 34.8485 | 193.049 | 0.9993814 | 0.03516774 | 0.7 | 23.48252 | 192.649 | 33.47633 | 193.0007 | 256802
j | 20.397 | 194.24 | 7 | 20.1465 | 189.976 | 34.9045 | 190.0335 | 0.9999924 | 0.003896162 | 0.9 | 23.54647 | 189.9892 | 33.5464 | 190.0282 | 256803
k | 20.789 | 197.57 | 6 | 20.2125 | 187.4615 | 34.8 | 187.031 | 0.9995648 | -0.02949873 | 0.9 | 23.61102 | 187.3612 | 33.60667 | 187.0662 | 256804
l | 20.789 | 200.775 | 5 | 20.466 | 184.1415 | 34.8 | 183.7495 | 0.9996263 | -0.02733734 | 0.55 | 23.51486 | 184.0581 | 33.51112 | 183.7847 | 256805
m | 20.602 | 204.06 | 4 | 20.743 | 180.8275 | 34.7255 | 180.4335 | 0.9996032 | -0.0281669 | 0 | 23.24201 | 180.7571 | 33.23804 | 180.4754 | 256806
n | 20.457 | 207.314 | 3 | 20.808 | 177.529 | 34.651 | 177.365 | 0.9999298 | -0.01184631 | 0 | 23.30782 | 177.4994 | 33.30712 | 177.3809 | 256807
o | 20.365 | 210.563 | 2 | 20.7005 | 174.2635 | 34.6215 | 174.0885 | 0.999921 | -0.01256994 | 0 | 23.2003 | 174.2321 | 33.19951 | 174.1064 | 256808
p | 20.201 | 213.887
q | 34.085 | 214.465 | 1 | 20.2825 | 164.46 | 34.2675 | 163.9185 | 0.9992512 | -0.03869106 | 0 | 22.78063 | 164.3633 | 32.77314 | 163.9764 | 256809
r | 34.236 | 211.204
s | 34.422 | 207.859
t | 34.582 | 204.395
u | 34.688 | 201.32
v | 34.688 | 197.93
w | 34.688 | 194.709
x | 35.009 | 191.389
y | 34.8 | 188.678
z | 34.8 | 185.384
aa | 34.8 | 182.115
ab | 34.651 | 178.752
ac | 34.651 | 175.978
ad | 34.592 | 172.199
ae | 34.331 | 165.579
af | 34.204 | 162.258

## Comb N
| y | z | Tooth no. | Tooth start |  | Tooth end |  | Unit vector |  | Offset | Top surface |  | Bottom surface |  | Run no.
a | 5.849 | 222.699 |  | y | z | y | z | y | z |  | y | z | y | z
b | 5.722 | 219.434
c | 5.722 | 216.178 | 13 | 6.773 | 174.8045 | -6.8985 | 174.032 | -0.9984074 | -0.05641442 | 0 | 4.276981 | 174.6635 | -5.707093 | 174.0993 | 256810
d | 5.665 | 212.844
e | 5.651 | 209.544 | 12 | 6.4125 | 181.372 | -7.229 | 180.625 | -0.9985041 | -0.05467746 | 0 | 3.91624 | 181.2353 | -6.068801 | 180.6885
f | 5.482 | 206.266 | 11 | 6.2045 | 184.6835 | -7.399 | 183.9145 | -0.998406 | -0.05643946 | 0 | 3.708485 | 184.5424 | -6.275575 | 183.978
g | 5.905 | 202.939 | 10 | 6.029 | 187.974 | -7.7925 | 187.211 | -0.9984797 | -0.05511992 | 0 | 3.532801 | 187.8362 | -6.451997 | 187.285
h | 5.978 | 199.677 | 9 | 5.991 | 191.2845 | -8.1675 | 190.4935 | -0.9984431 | -0.05578052 | 0.15 | 3.345126 | 191.1367 | -6.639305 | 190.5789
i | 6.097 | 196.218 | 8 | 6.058 | 194.585 | -8.3485 | 193.771 | -0.9984076 | -0.0564123 | 0.4 | 3.162618 | 194.4214 | -6.821458 | 193.8573
j | 6.019 | 192.952 | 7 | 6.0375 | 197.9475 | -8.428 | 197.6375 | -0.9997705 | -0.02142538 | 0.55 | 2.9882 | 197.8822 | -7.009504 | 197.6679
k | 5.963 | 189.617 | 6 | 5.9415 | 201.308 | -8.5855 | 201.5045 | -0.9999085 | 0.0135253 | 0.4 | 3.041765 | 201.3472 | -6.95732 | 201.4825
l | 6.095 | 186.331 | 5 | 5.6935 | 204.6025 | -8.743 | 204.823 | -0.9998834 | 0.015272 | 0.15 | 3.043809 | 204.643 | -6.955025 | 204.7957
m | 6.314 | 183.036 | 4 | 5.5665 | 207.905 | -8.743 | 208.1325 | -0.9998736 | 0.01589652 | 0 | 3.066816 | 207.9447 | -6.931921 | 208.1037
n | 6.511 | 179.708 | 3 | 5.658 | 211.194 | -8.4885 | 211.433 | -0.9998573 | 0.01689223 | 0 | 3.158357 | 211.2362 | -6.840216 | 211.4052
o | 6.655 | 176.435 | 2 | 5.6935 | 214.511 | -8.234 | 214.733 | -0.999873 | 0.01593766 | 0 | 3.193818 | 214.5508 | -6.804912 | 214.7102
p | 6.891 | 173.174
q | -6.778 | 172.393 | 1 | 5.7855 | 221.0665 | -8.1445 | 221.3015 | -0.9998577 | 0.01686766 | 0 | 3.285856 | 221.1087 | -6.712722 | 221.2773 | 256822
r | -7.019 | 175.671
s | -7.179 | 178.976
t | -7.279 | 182.274
u | -7.519 | 185.555
v | -8.066 | 188.867
w | -8.269 | 192.12
x | -8.428 | 195.422
y | -8.428 | 199.853
z | -8.743 | 203.156
aa | -8.743 | 206.49
ab | -8.743 | 209.775
ac | -8.234 | 213.091
ad | -8.234 | 216.375
ae | -8.234 | 219.644
af | -8.055 | 222.959

## Comb M
| y | z | Tooth no. | Tooth start |  | Tooth end |  | Unit vector |  | Offset | Top surface |  | Bottom surface |  | Run no.
a | -18.628 | 228.779 |  | y | z | y | z | y | z |  | y | z | y | z
b | -18.771 | 225.504
c | -18.753 | 222.182 | 13 | -17.4795 | 177.7235 | -31.141 | 177.035 | -0.9987325 | -0.05033322 | 0 | -19.97633 | 177.5977 | -29.96366 | 177.0943 | 256823
d | -18.859 | 218.901
e | -18.859 | 215.565 | 12 | -18.09 | 187.594 | -31.547 | 186.819 | -0.9983458 | -0.05749558 | 0 | -20.58586 | 187.4503 | -30.56932 | 186.8753
f | -18.859 | 212.296 | 11 | -18.3065 | 190.8765 | -31.583 | 190.173 | -0.9985991 | -0.05291413 | 0 | -20.803 | 190.7442 | -30.78899 | 190.2151
g | -18.041 | 209.153 | 10 | -18.2215 | 194.2145 | -31.583 | 193.4895 | -0.9985311 | -0.05418067 | 0 | -20.71783 | 194.079 | -30.70314 | 193.5372
h | -17.539 | 205.781 | 9 | -17.7885 | 197.5235 | -31.7055 | 196.779 | -0.9985722 | -0.05341934 | 0.75 | -21.03386 | 197.3499 | -31.01958 | 196.8157
i | -17.425 | 202.485 | 8 | -17.4785 | 200.8125 | -31.741 | 200.5405 | -0.9998182 | -0.01906752 | 1.25 | -21.22782 | 200.741 | -31.226 | 200.5503
j | -17.532 | 199.14 | 7 | -17.482 | 204.133 | -31.8525 | 204.351 | -0.999885 | 0.01516822 | 1.45 | -21.43155 | 204.1929 | -31.4304 | 204.3446
k | -18.045 | 195.907 | 6 | -17.79 | 207.467 | -31.8505 | 207.63 | -0.9999328 | 0.01159198 | 1.2 | -21.48975 | 207.5099 | -31.48908 | 207.6258
l | -18.398 | 192.522 | 5 | -18.45 | 210.7245 | -32.016 | 210.9175 | -0.9998988 | 0.0142253 | 0.5 | -21.4497 | 210.7672 | -31.44868 | 210.9094
m | -18.215 | 189.231 | 4 | -18.859 | 213.9305 | -32.382 | 214.219 | -0.9997725 | 0.02132917 | 0 | -21.35843 | 213.9838 | -31.35616 | 214.1971
n | -17.965 | 185.957 | 3 | -18.859 | 217.233 | -32.382 | 217.513 | -0.9997857 | 0.02070103 | 0 | -21.35846 | 217.2848 | -31.35632 | 217.4918
o | -17.592 | 179.378 | 2 | -18.806 | 220.5415 | -32.382 | 220.8255 | -0.9997813 | 0.02091469 | 0 | -21.30545 | 220.5938 | -31.30327 | 220.8029
p | -17.367 | 176.069
q | -30.965 | 175.408 | 1 | -18.6995 | 227.1415 | -32.3855 | 227.4135 | -0.9998026 | 0.0198704 | 0 | -21.19901 | 227.1912 | -31.19703 | 227.3899 | 256835
r | -31.317 | 178.662
s | -31.511 | 185.126
t | -31.583 | 188.512
u | -31.583 | 191.834
v | -31.583 | 195.145
w | -31.828 | 198.413
x | -31.654 | 202.668
y | -32.051 | 206.034
z | -31.65 | 209.226
aa | -32.382 | 212.609
ab | -32.382 | 215.829
ac | -32.382 | 219.197
ad | -32.382 | 222.454
ae | -32.382 | 225.749
af | -32.389 | 229.078

## Weld_H_t
|  |  | XT surface at C/L | 8.56
|  |  | XT surface at +24 from c/l | 8.24
|  |  | XT Surface at -24 from c/l | 7.36
|  |  | YT at c/l | 94.277
|  |  | Weld thickness | 15
Dist below top surface | Dis from weld c/l | z |  | XT | YT | ZT | Steps | XT first | XT last | YT | Time | Steps | XT first | XT last | YT | Time | Run no.
2.5 | -24 |  | 1 | -5.14 | 118.277 | 90.317 | 3 | -5.14 | 4.86 | 118.277 | 30000
5 | -24 |  | 2 | -2.64 | 118.277 | 90.317
7.5 | -24 |  | 3 | -0.14 | 118.277 | 90.317
10 | -24 |  | 4 | 2.36 | 118.277 | 90.317
12.5 | -24 |  | 5 | 4.86 | 118.277 | 90.317
2.5 | -16 |  | 6 | -4.74 | 110.277 | 90.317 | 5 | -4.74 | 5.26 | 110.277 | 30000
5 | -16 |  | 7 | -2.24 | 110.277 | 90.317
7.5 | -16 |  | 8 | 0.26 | 110.277 | 90.317
10 | -16 |  | 9 | 2.76 | 110.277 | 90.317
12.5 | -16 |  | 10 | 5.26 | 110.277 | 90.317
2.5 | -12 |  | 11 | -4.54 | 106.277 | 90.317 | 5 | -4.54 | 5.46 | 106.277 | 30000
5 | -12 |  | 12 | -2.04 | 106.277 | 90.317
7.5 | -12 |  | 13 | 0.46 | 106.277 | 90.317
10 | -12 |  | 14 | 2.96 | 106.277 | 90.317
12.5 | -12 |  | 15 | 5.46 | 106.277 | 90.317
2.5 | -9 |  | 16 | -4.39 | 103.277 | 90.317 | 5 | -4.39 | 5.61 | 103.277 | 30000
5 | -9 |  | 17 | -1.89 | 103.277 | 90.317
7.5 | -9 |  | 18 | 0.61 | 103.277 | 90.317
10 | -9 |  | 19 | 3.11 | 103.277 | 90.317
12.5 | -9 |  | 20 | 5.61 | 103.277 | 90.317
2.5 | -6 |  | 21 | -4.24 | 100.277 | 90.317 | 5 | -4.24 | 5.76 | 100.277 | 30000
5 | -6 |  | 22 | -1.74 | 100.277 | 90.317
7.5 | -6 |  | 23 | 0.76 | 100.277 | 90.317
10 | -6 |  | 24 | 3.26 | 100.277 | 90.317
12.5 | -6 |  | 25 | 5.76 | 100.277 | 90.317
2.5 | -3 |  | 26 | -4.09 | 97.277 | 90.317 | 5 | -4.09 | 5.91 | 97.277 | 30000
5 | -3 |  | 27 | -1.59 | 97.277 | 90.317
7.5 | -3 |  | 28 | 0.91 | 97.277 | 90.317
10 | -3 |  | 29 | 3.41 | 97.277 | 90.317
12.5 | -3 |  | 30 | 5.91 | 97.277 | 90.317
2.5 | 0 |  | 31 | -3.94 | 94.277 | 90.317 | 5 | -3.94 | 6.06 | 94.277 | 30000
5 | 0 |  | 32 | -1.44 | 94.277 | 90.317
7.5 | 0 |  | 33 | 1.06 | 94.277 | 90.317
10 | 0 |  | 34 | 3.56 | 94.277 | 90.317
12.5 | 0 |  | 35 | 6.06 | 94.277 | 90.317
2.5 | 3 |  | 36 | -3.98 | 91.277 | 90.317 | 5 | -3.98 | 6.02 | 91.277 | 30000
5 | 3 |  | 37 | -1.48 | 91.277 | 90.317
7.5 | 3 |  | 38 | 1.02 | 91.277 | 90.317
10 | 3 |  | 39 | 3.52 | 91.277 | 90.317
12.5 | 3 |  | 40 | 6.02 | 91.277 | 90.317
2.5 | 6 |  | 41 | -4.02 | 88.277 | 90.317 | 5 | -4.02 | 5.98 | 88.277 | 30000
5 | 6 |  | 42 | -1.52 | 88.277 | 90.317
7.5 | 6 |  | 43 | 0.98 | 88.277 | 90.317
10 | 6 |  | 44 | 3.48 | 88.277 | 90.317
12.5 | 6 |  | 45 | 5.98 | 88.277 | 90.317
2.5 | 9 |  | 46 | -4.06 | 85.277 | 90.317 | 5 | -4.06 | 5.94 | 85.277 | 30000
5 | 9 |  | 47 | -1.56 | 85.277 | 90.317
7.5 | 9 |  | 48 | 0.94 | 85.277 | 90.317
10 | 9 |  | 49 | 3.44 | 85.277 | 90.317
12.5 | 9 |  | 50 | 5.94 | 85.277 | 90.317
2.5 | 12 |  | 51 | -4.1 | 82.277 | 90.317 | 5 | -4.1 | 5.9 | 82.277 | 30000
5 | 12 |  | 52 | -1.6 | 82.277 | 90.317
7.5 | 12 |  | 53 | 0.9 | 82.277 | 90.317
10 | 12 |  | 54 | 3.4 | 82.277 | 90.317
12.5 | 12 |  | 55 | 5.9 | 82.277 | 90.317
2.5 | 16 |  | 56 | -4.153333 | 78.277 | 90.317 | 5 | -4.153333 | 5.846667 | 78.277 | 30000
5 | 16 |  | 57 | -1.653333 | 78.277 | 90.317
7.5 | 16 |  | 58 | 0.8466667 | 78.277 | 90.317
10 | 16 |  | 59 | 3.346667 | 78.277 | 90.317
12.5 | 16 |  | 60 | 5.846667 | 78.277 | 90.317
2.5 | 24 |  | 61 | -4.26 | 70.277 | 90.317 | 3 | -4.26 | 5.74 | 70.277 | 30000
5 | 24 |  | 62 | -1.76 | 70.277 | 90.317
7.5 | 24 |  | 63 | 0.74 | 70.277 | 90.317
10 | 24 |  | 64 | 3.24 | 70.277 | 90.317
12.5 | 24 |  | 65 | 5.74 | 70.277 | 90.317

## Weld_H_n
|  |  | XT surface at C/L | 8.56
|  |  | XT surface at +24 from c/l | 8.24
|  |  | XT Surface at -24 from c/l | 7.36
|  |  | YT at c/l | 94.277
|  |  | Weld thickness | 15
Dist below top surface | Dis from weld c/l | z |  | XT | YT | ZT |  | Steps | XT first | XT last | YT | Time | Steps | XT first | XT last | YT | Time | Run no.
2.5 | -24 |  | 1 | -5.14 | 118.277 | 90.317 | 1 | 3 | -5.14 | -0.14 | 118.277 | 15000 | 3
5 | -24 |  | 2 | -2.64 | 118.277 | 90.317 | 2 | [5 empty] | 3
7.5 | -24 |  | 3 | -0.14 | 118.277 | 90.317 | 3 | [5 empty] | 3
10 | -24 |  | 4 | 2.36 | 118.277 | 90.317 | 4 | 2 | 2.36 | 4.86 | 118.277 | 15000 | 3
12.5 | -24 |  | 5 | 4.86 | 118.277 | 90.317 | 5 | [5 empty] | 3
2.5 | -16 |  | 6 | -4.74 | 110.277 | 90.317 | 6 | 3 | -4.74 | 0.26 | 110.277 | 15000 | 3
5 | -16 |  | 7 | -2.24 | 110.277 | 90.317 | 7 | [5 empty] | 3
7.5 | -16 |  | 8 | 0.26 | 110.277 | 90.317 | 8 | [5 empty] | 3
10 | -16 |  | 9 | 2.76 | 110.277 | 90.317 | 9 | 2 | 2.76 | 5.26 | 110.277 | 15000 | 3
12.5 | -16 |  | 10 | 5.26 | 110.277 | 90.317 | 10 | [5 empty] | 3
2.5 | -12 |  | 11 | -4.54 | 106.277 | 90.317 | 11 | 3 | -4.54 | 0.46 | 106.277 | 15000 | 3
5 | -12 |  | 12 | -2.04 | 106.277 | 90.317 | 12 | [5 empty] | 3
7.5 | -12 |  | 13 | 0.46 | 106.277 | 90.317 | 13 | [5 empty] | 3
10 | -12 |  | 14 | 2.96 | 106.277 | 90.317 | 14 | 2 | 2.96 | 5.46 | 106.277 | 15000
12.5 | -12 |  | 15 | 5.46 | 106.277 | 90.317 | 15 | [5 empty] | 2
2.5 | -9 |  | 16 | -4.39 | 103.277 | 90.317 | 16 | 3 | -4.39 | 0.61 | 103.277 | 15000 | 2
5 | -9 |  | 17 | -1.89 | 103.277 | 90.317 | 17 | [5 empty] | 2
7.5 | -9 |  | 18 | 0.61 | 103.277 | 90.317 | 18 | [5 empty] | 2
10 | -9 |  | 19 | 3.11 | 103.277 | 90.317 | 19 | 2 | 3.11 | 5.61 | 103.277 | 15000 | 2
12.5 | -9 |  | 20 | 5.61 | 103.277 | 90.317 | 20 | [5 empty] | 2
2.5 | -6 |  | 21 | -4.24 | 100.277 | 90.317 | 21 | 3 | -4.24 | 0.76 | 100.277 | 15000 | 2
5 | -6 |  | 22 | -1.74 | 100.277 | 90.317 | 22 | [5 empty] | 2
7.5 | -6 |  | 23 | 0.76 | 100.277 | 90.317 | 23 | [5 empty] | 2
10 | -6 |  | 24 | 3.26 | 100.277 | 90.317 | 24 | 2 | 3.26 | 5.76 | 100.277 | 15000 | 2
12.5 | -6 |  | 25 | 5.76 | 100.277 | 90.317 | 25 | [5 empty] | 2
2.5 | -3 |  | 26 | -4.09 | 97.277 | 90.317 | 26 | 3 | -4.09 | 0.91 | 97.277 | 15000 | 2
5 | -3 |  | 27 | -1.59 | 97.277 | 90.317 | 27 | [5 empty] | 2
7.5 | -3 |  | 28 | 0.91 | 97.277 | 90.317 | 28
10 | -3 |  | 29 | 3.41 | 97.277 | 90.317 | 29 | 2 | 3.41 | 5.91 | 97.277 | 15000
12.5 | -3 |  | 30 | 5.91 | 97.277 | 90.317 | 30
2.5 | 0 |  | 31 | -3.94 | 94.277 | 90.317 | 31 | 3 | -3.94 | 1.06 | 94.277 | 15000
5 | 0 |  | 32 | -1.44 | 94.277 | 90.317 | 32
7.5 | 0 |  | 33 | 1.06 | 94.277 | 90.317 | 33
10 | 0 |  | 34 | 3.56 | 94.277 | 90.317 | 34 | 2 | 3.56 | 6.06 | 94.277 | 15000
12.5 | 0 |  | 35 | 6.06 | 94.277 | 90.317 | 35
2.5 | 3 |  | 36 | -3.98 | 91.277 | 90.317 | 36 | 3 | -3.98 | 1.02 | 91.277 | 15000
5 | 3 |  | 37 | -1.48 | 91.277 | 90.317 | 37
7.5 | 3 |  | 38 | 1.02 | 91.277 | 90.317 | 38
10 | 3 |  | 39 | 3.52 | 91.277 | 90.317 | 39 | 2 | 3.52 | 6.02 | 91.277 | 15000
12.5 | 3 |  | 40 | 6.02 | 91.277 | 90.317 | 40
2.5 | 6 |  | 41 | -4.02 | 88.277 | 90.317 | 41 | 3 | -4.02 | 0.98 | 88.277 | 15000
5 | 6 |  | 42 | -1.52 | 88.277 | 90.317 | 42
7.5 | 6 |  | 43 | 0.98 | 88.277 | 90.317 | 43
10 | 6 |  | 44 | 3.48 | 88.277 | 90.317 | 44 | 2 | 3.48 | 5.98 | 88.277 | 15000
12.5 | 6 |  | 45 | 5.98 | 88.277 | 90.317 | 45
2.5 | 9 |  | 46 | -4.06 | 85.277 | 90.317 | 46 | 3 | -4.06 | 0.94 | 85.277 | 15000
5 | 9 |  | 47 | -1.56 | 85.277 | 90.317 | 47
7.5 | 9 |  | 48 | 0.94 | 85.277 | 90.317 | 48
10 | 9 |  | 49 | 3.44 | 85.277 | 90.317 | 49 | 2 | 3.44 | 5.94 | 85.277 | 15000
12.5 | 9 |  | 50 | 5.94 | 85.277 | 90.317 | 50
2.5 | 12 |  | 51 | -4.1 | 82.277 | 90.317 | 51 | 3 | -4.1 | 0.9 | 82.277 | 15000
5 | 12 |  | 52 | -1.6 | 82.277 | 90.317 | 52
7.5 | 12 |  | 53 | 0.9 | 82.277 | 90.317 | 53
10 | 12 |  | 54 | 3.4 | 82.277 | 90.317 | 54 | 2 | 3.4 | 5.9 | 82.277 | 15000
12.5 | 12 |  | 55 | 5.9 | 82.277 | 90.317 | 55
2.5 | 16 |  | 56 | -4.153333 | 78.277 | 90.317 | 56 | 3 | -4.153333 | 0.8466667 | 78.277 | 15000
5 | 16 |  | 57 | -1.653333 | 78.277 | 90.317 | 57
7.5 | 16 |  | 58 | 0.8466667 | 78.277 | 90.317 | 58
10 | 16 |  | 59 | 3.346667 | 78.277 | 90.317 | 59 | 2 | 3.346667 | 5.846667 | 78.277 | 15000
12.5 | 16 |  | 60 | 5.846667 | 78.277 | 90.317 | 60
2.5 | 24 |  | 61 | -4.26 | 70.277 | 90.317 | 61 | 3 | -4.26 | 0.74 | 70.277 | 15000
5 | 24 |  | 62 | -1.76 | 70.277 | 90.317 | 62
7.5 | 24 |  | 63 | 0.74 | 70.277 | 90.317 | 63
10 | 24 |  | 64 | 3.24 | 70.277 | 90.317 | 64 | 2 | 3.24 | 5.74 | 70.277 | 15000
12.5 | 24 |  | 65 | 5.74 | 70.277 | 90.317

## Weld_H_l
|  | XT surface at C/L | 9.12
|  | XT surface at +40 from c/l | 7.89
|  | XT Surface at -25 from c/l | 8.34
|  | ZT at c/l | 212.98
|  | Weld thickness | 15
Dist below top surface | Dis from weld c/l |  | XT | YT | ZT | Steps | XT first | XT last | ZT | Time |  | Steps | XT first | XT last | YT | Time | Run no.
2.5 | -24 | 1 | -4.1288 | -0.435 | 236.98 | 3 | -4.1288 | 5.8712 | 236.98 | 80000 | H2 Long -24
5 | -24 | 2 | -1.6288 | -0.435 | 236.98
7.5 | -24 | 3 | 0.8712 | -0.435 | 236.98
10 | -24 | 4 | 3.3712 | -0.435 | 236.98
12.5 | -24 | 5 | 5.8712 | -0.435 | 236.98
2.5 | -16 | 6 | -3.8792 | -0.435 | 228.98 | 5 | -3.8792 | 6.1208 | 228.98 | 80000 | H2 Long -16
5 | -16 | 7 | -1.3792 | -0.435 | 228.98
7.5 | -16 | 8 | 1.1208 | -0.435 | 228.98
10 | -16 | 9 | 3.6208 | -0.435 | 228.98
12.5 | -16 | 10 | 6.1208 | -0.435 | 228.98
2.5 | -12 | 11 | -3.7544 | -0.435 | 224.98 | 5 | -3.7544 | 6.2456 | 224.98 | 80000 | H2 Long -12
5 | -12 | 12 | -1.2544 | -0.435 | 224.98
7.5 | -12 | 13 | 1.2456 | -0.435 | 224.98
10 | -12 | 14 | 3.7456 | -0.435 | 224.98
12.5 | -12 | 15 | 6.2456 | -0.435 | 224.98
2.5 | -9 | 16 | -3.6608 | -0.435 | 221.98 | 5 | -3.6608 | 6.3392 | 221.98 | 80000 | H2 Long -9
5 | -9 | 17 | -1.1608 | -0.435 | 221.98
7.5 | -9 | 18 | 1.3392 | -0.435 | 221.98
10 | -9 | 19 | 3.8392 | -0.435 | 221.98
12.5 | -9 | 20 | 6.3392 | -0.435 | 221.98
2.5 | -6 | 21 | -3.5672 | -0.435 | 218.98 | 5 | -3.5672 | 6.4328 | 218.98 | 80000 | H2 Long -6
5 | -6 | 22 | -1.0672 | -0.435 | 218.98
7.5 | -6 | 23 | 1.4328 | -0.435 | 218.98
10 | -6 | 24 | 3.9328 | -0.435 | 218.98
12.5 | -6 | 25 | 6.4328 | -0.435 | 218.98
2.5 | -3 | 26 | -3.4736 | -0.435 | 215.98 | 5 | -3.4736 | 6.5264 | 215.98 | 80000 | H2 Long -3
5 | -3 | 27 | -0.9736 | -0.435 | 215.98
7.5 | -3 | 28 | 1.5264 | -0.435 | 215.98
10 | -3 | 29 | 4.0264 | -0.435 | 215.98
12.5 | -3 | 30 | 6.5264 | -0.435 | 215.98
2.5 | 0 | 31 | -3.38 | -0.435 | 212.98 | 5 | -3.38 | 6.62 | 212.98 | 80000 | H2 Long
5 | 0 | 32 | -0.88 | -0.435 | 212.98
7.5 | 0 | 33 | 1.62 | -0.435 | 212.98
10 | 0 | 34 | 4.12 | -0.435 | 212.98
12.5 | 0 | 35 | 6.62 | -0.435 | 212.98
2.5 | 3 | 36 | -3.47225 | -0.435 | 209.98 | 5 | -3.47225 | 6.52775 | 209.98 | 80000 | H2 Long 3
5 | 3 | 37 | -0.97225 | -0.435 | 209.98
7.5 | 3 | 38 | 1.52775 | -0.435 | 209.98
10 | 3 | 39 | 4.02775 | -0.435 | 209.98
12.5 | 3 | 40 | 6.52775 | -0.435 | 209.98
2.5 | 6 | 41 | -3.5645 | -0.435 | 206.98 | 5 | -3.5645 | 6.4355 | 206.98 | 80000 | H2 Long 6
5 | 6 | 42 | -1.0645 | -0.435 | 206.98
7.5 | 6 | 43 | 1.4355 | -0.435 | 206.98
10 | 6 | 44 | 3.9355 | -0.435 | 206.98
12.5 | 6 | 45 | 6.4355 | -0.435 | 206.98
2.5 | 9 | 46 | -3.65675 | -0.435 | 203.98 | 5 | -3.65675 | 6.34325 | 203.98 | 80000 | H2 Long 9
5 | 9 | 47 | -1.15675 | -0.435 | 203.98
7.5 | 9 | 48 | 1.34325 | -0.435 | 203.98
10 | 9 | 49 | 3.84325 | -0.435 | 203.98
12.5 | 9 | 50 | 6.34325 | -0.435 | 203.98
2.5 | 12 | 51 | -3.749 | -0.435 | 200.98 | 5 | -3.749 | 6.251 | 200.98 | 80000 | H2 Long 12
5 | 12 | 52 | -1.249 | -0.435 | 200.98
7.5 | 12 | 53 | 1.251 | -0.435 | 200.98
10 | 12 | 54 | 3.751 | -0.435 | 200.98
12.5 | 12 | 55 | 6.251 | -0.435 | 200.98
2.5 | 16 | 56 | -3.872 | -0.435 | 196.98 | 5 | -3.872 | 6.128 | 196.98 | 80000 | H2 Long 16
5 | 16 | 57 | -1.372 | -0.435 | 196.98
7.5 | 16 | 58 | 1.128 | -0.435 | 196.98
10 | 16 | 59 | 3.628 | -0.435 | 196.98
12.5 | 16 | 60 | 6.128 | -0.435 | 196.98
2.5 | 24 | 61 | -4.118 | -0.435 | 188.98 | 3 | -4.118 | 5.882 | 188.98 | 80000 | H2 Long 24
5 | 24 | 62 | -1.618 | -0.435 | 188.98
7.5 | 24 | 63 | 0.882 | -0.435 | 188.98
10 | 24 | 64 | 3.382 | -0.435 | 188.98
12.5 | 24 | 65 | 5.882 | -0.435 | 188.98

## Weld_M_t
|  |  | XT surface at C/L | 9.63
|  |  | XT surface at +24 from c/l | 8.79
|  |  | XT Surface at -24 from c/l | 9.03
|  |  | YT at c/l | -66.052
|  |  | Weld thickness | 15
Dist below top surface | Dis from weld c/l | z |  | XT | YT | ZT |  | Steps | XT first | XT last | YT | Time | Steps | XT first | XT last | YT | Time | Run no.
2.5 | -24 |  | 1 | -3.47 | -42.052 | 83.687 | 1 | 3 | -3.47 | 6.53 | -42.052 | 30000
5 | -24 |  | 2 | -0.97 | -42.052 | 83.687
7.5 | -24 |  | 3 | 1.53 | -42.052 | 83.687
10 | -24 |  | 4 | 4.03 | -42.052 | 83.687
12.5 | -24 |  | 5 | 6.53 | -42.052 | 83.687
2.5 | -16 |  | 6 | -3.27 | -50.052 | 83.687 | 2 | 5 | -3.27 | 6.73 | -50.052 | 30000
5 | -16 |  | 7 | -0.77 | -50.052 | 83.687
7.5 | -16 |  | 8 | 1.73 | -50.052 | 83.687
10 | -16 |  | 9 | 4.23 | -50.052 | 83.687
12.5 | -16 |  | 10 | 6.73 | -50.052 | 83.687
2.5 | -12 |  | 11 | -3.17 | -54.052 | 83.687 | 3 | 5 | -3.17 | 6.83 | -54.052 | 30000
5 | -12 |  | 12 | -0.67 | -54.052 | 83.687
7.5 | -12 |  | 13 | 1.83 | -54.052 | 83.687
10 | -12 |  | 14 | 4.33 | -54.052 | 83.687
12.5 | -12 |  | 15 | 6.83 | -54.052 | 83.687
2.5 | -9 |  | 16 | -3.095 | -57.052 | 83.687 | 4 | 5 | -3.095 | 6.905 | -57.052 | 30000
5 | -9 |  | 17 | -0.595 | -57.052 | 83.687
7.5 | -9 |  | 18 | 1.905 | -57.052 | 83.687
10 | -9 |  | 19 | 4.405 | -57.052 | 83.687
12.5 | -9 |  | 20 | 6.905 | -57.052 | 83.687
2.5 | -6 |  | 21 | -3.02 | -60.052 | 83.687 | 5 | 5 | -3.02 | 6.98 | -60.052 | 30000
5 | -6 |  | 22 | -0.52 | -60.052 | 83.687
7.5 | -6 |  | 23 | 1.98 | -60.052 | 83.687
10 | -6 |  | 24 | 4.48 | -60.052 | 83.687
12.5 | -6 |  | 25 | 6.98 | -60.052 | 83.687
2.5 | -3 |  | 26 | -2.945 | -63.052 | 83.687 | 6 | 5 | -2.945 | 7.055 | -63.052 | 30000
5 | -3 |  | 27 | -0.445 | -63.052 | 83.687
7.5 | -3 |  | 28 | 2.055 | -63.052 | 83.687
10 | -3 |  | 29 | 4.555 | -63.052 | 83.687
12.5 | -3 |  | 30 | 7.055 | -63.052 | 83.687
2.5 | 0 |  | 31 | -2.87 | -66.052 | 83.687 | 7 | 5 | -2.87 | 7.13 | -66.052 | 30000
5 | 0 |  | 32 | -0.37 | -66.052 | 83.687
7.5 | 0 |  | 33 | 2.13 | -66.052 | 83.687
10 | 0 |  | 34 | 4.63 | -66.052 | 83.687
12.5 | 0 |  | 35 | 7.13 | -66.052 | 83.687
2.5 | 3 |  | 36 | -2.975 | -69.052 | 83.687 | 8 | 5 | -2.975 | 7.025 | -69.052 | 30000
5 | 3 |  | 37 | -0.475 | -69.052 | 83.687
7.5 | 3 |  | 38 | 2.025 | -69.052 | 83.687
10 | 3 |  | 39 | 4.525 | -69.052 | 83.687
12.5 | 3 |  | 40 | 7.025 | -69.052 | 83.687
2.5 | 6 |  | 41 | -3.08 | -72.052 | 83.687 | 9 | 5 | -3.08 | 6.92 | -72.052 | 30000
5 | 6 |  | 42 | -0.58 | -72.052 | 83.687
7.5 | 6 |  | 43 | 1.92 | -72.052 | 83.687
10 | 6 |  | 44 | 4.42 | -72.052 | 83.687
12.5 | 6 |  | 45 | 6.92 | -72.052 | 83.687
2.5 | 9 |  | 46 | -3.185 | -75.052 | 83.687 | 10 | 5 | -3.185 | 6.815 | -75.052 | 30000
5 | 9 |  | 47 | -0.685 | -75.052 | 83.687
7.5 | 9 |  | 48 | 1.815 | -75.052 | 83.687
10 | 9 |  | 49 | 4.315 | -75.052 | 83.687
12.5 | 9 |  | 50 | 6.815 | -75.052 | 83.687
2.5 | 12 |  | 51 | -3.29 | -78.052 | 83.687 | 11 | 5 | -3.29 | 6.71 | -78.052 | 30000
5 | 12 |  | 52 | -0.79 | -78.052 | 83.687
7.5 | 12 |  | 53 | 1.71 | -78.052 | 83.687
10 | 12 |  | 54 | 4.21 | -78.052 | 83.687
12.5 | 12 |  | 55 | 6.71 | -78.052 | 83.687
2.5 | 16 |  | 56 | -3.43 | -82.052 | 83.687 | 12 | 5 | -3.43 | 6.57 | -82.052 | 30000
5 | 16 |  | 57 | -0.93 | -82.052 | 83.687
7.5 | 16 |  | 58 | 1.57 | -82.052 | 83.687
10 | 16 |  | 59 | 4.07 | -82.052 | 83.687
12.5 | 16 |  | 60 | 6.57 | -82.052 | 83.687
2.5 | 24 |  | 61 | -3.71 | -90.052 | 83.687 | 13 | 3 | -3.71 | 6.29 | -90.052 | 30000
5 | 24 |  | 62 | -1.21 | -90.052 | 83.687
7.5 | 24 |  | 63 | 1.29 | -90.052 | 83.687
10 | 24 |  | 64 | 3.79 | -90.052 | 83.687
12.5 | 24 |  | 65 | 6.29 | -90.052 | 83.687
[8 empty] | Steps | YT first | YT last | XT | Time
5 | 0 |  |  | -0.37 | -66.052 | 83.687
5 | 1 |  |  | -0.405 | -67.052 | 83.687 |  | 2 | -67.052 | -68.052 | -0.4225 | 30000
5 | 2 |  |  | -0.44 | -68.052 | 83.687
5 | 3 |  |  | -0.475 | -69.052 | 83.687
5 | 4 |  |  | -0.51 | -70.052 | 83.687 |  | 2 | -70.052 | -71.052 | -0.5275 | 30000
5 | 5 |  |  | -0.545 | -71.052 | 83.687
5 | 6 |  |  | -0.58 | -72.052 | 83.687
5 | 7 |  |  | -0.615 | -73.052 | 83.687 |  | 2 | -73.052 | -74.052 | -0.6325 | 30000
5 | 8 |  |  | -0.65 | -74.052 | 83.687
5 | 9 |  |  | -0.685 | -75.052 | 83.687
5 | 10 |  |  | -0.72 | -76.052 | 83.687 |  | 2 | -76.052 | -77.052 | -0.7375 | 20000
5 | 11 |  |  | -0.755 | -77.052 | 83.687
5 | 12 |  |  | -0.79 | -78.052 | 83.687
5 | 13 |  |  | -0.825 | -79.052 | 83.687 |  | 3 | -79.052 | -81.052 | -0.8425 | 20000
5 | 14 |  |  | -0.86 | -80.052 | 83.687
5 | 15 |  |  | -0.895 | -81.052 | 83.687

## Weld_M_n
|  |  | XT surface at C/L | 9.63
|  |  | XT surface at +24 from c/l | 8.79
|  |  | XT Surface at -24 from c/l | 9.03
|  |  | YT at c/l | -66.052
|  |  | Weld thickness | 15
Dist below top surface | Dis from weld c/l | z |  | XT | YT | ZT |  | Steps | XT first | XT last | YT | Time | Steps | XT first | XT last | YT | Time | Run no.
2.5 | -24 |  | 1 | -3.47 | -42.052 | 83.687 | 1 | 3 | -3.47 | 1.53 | -42.052 | 15000 | 3
5 | -24 |  | 2 | -0.97 | -42.052 | 83.687 | 2 | [5 empty] | 3
7.5 | -24 |  | 3 | 1.53 | -42.052 | 83.687 | 3 | [5 empty] | 3
10 | -24 |  | 4 | 4.03 | -42.052 | 83.687 | 4 | 2 | 4.03 | 6.53 | -42.052 | 15000 | 3
12.5 | -24 |  | 5 | 6.53 | -42.052 | 83.687 | 5 | [5 empty] | 3
2.5 | -16 |  | 6 | -3.27 | -50.052 | 83.687 | 6 | 3 | -3.27 | 1.73 | -50.052 | 15000 | 3
5 | -16 |  | 7 | -0.77 | -50.052 | 83.687 | 7 | [5 empty] | 3
7.5 | -16 |  | 8 | 1.73 | -50.052 | 83.687 | 8 | [5 empty] | 3
10 | -16 |  | 9 | 4.23 | -50.052 | 83.687 | 9 | 2 | 4.23 | 6.73 | -50.052 | 15000 | 3
12.5 | -16 |  | 10 | 6.73 | -50.052 | 83.687 | 10 | [5 empty] | 3
2.5 | -12 |  | 11 | -3.17 | -54.052 | 83.687 | 11 | 3 | -3.17 | 1.83 | -54.052 | 15000 | 3
5 | -12 |  | 12 | -0.67 | -54.052 | 83.687 | 12 | [5 empty] | 3
7.5 | -12 |  | 13 | 1.83 | -54.052 | 83.687 | 13 | [5 empty] | 3
10 | -12 |  | 14 | 4.33 | -54.052 | 83.687 | 14 | 2 | 4.33 | 6.83 | -54.052 | 15000
12.5 | -12 |  | 15 | 6.83 | -54.052 | 83.687 | 15 | [5 empty] | 2
2.5 | -9 |  | 16 | -3.095 | -57.052 | 83.687 | 16 | 3 | -3.095 | 1.905 | -57.052 | 15000 | 2
5 | -9 |  | 17 | -0.595 | -57.052 | 83.687 | 17 | [5 empty] | 2
7.5 | -9 |  | 18 | 1.905 | -57.052 | 83.687 | 18 | [5 empty] | 2
10 | -9 |  | 19 | 4.405 | -57.052 | 83.687 | 19 | 2 | 4.405 | 6.905 | -57.052 | 15000 | 2
12.5 | -9 |  | 20 | 6.905 | -57.052 | 83.687 | 20 | [5 empty] | 2
2.5 | -6 |  | 21 | -3.02 | -60.052 | 83.687 | 21 | 3 | -3.02 | 1.98 | -60.052 | 15000 | 2
5 | -6 |  | 22 | -0.52 | -60.052 | 83.687 | 22 | [5 empty] | 2
7.5 | -6 |  | 23 | 1.98 | -60.052 | 83.687 | 23 | [5 empty] | 2
10 | -6 |  | 24 | 4.48 | -60.052 | 83.687 | 24 | 2 | 4.48 | 6.98 | -60.052 | 15000 | 2
12.5 | -6 |  | 25 | 6.98 | -60.052 | 83.687 | 25 | [5 empty] | 2
2.5 | -3 |  | 26 | -2.945 | -63.052 | 83.687 | 26 | 3 | -2.945 | 2.055 | -63.052 | 15000 | 2
5 | -3 |  | 27 | -0.445 | -63.052 | 83.687 | 27 | [5 empty] | 2
7.5 | -3 |  | 28 | 2.055 | -63.052 | 83.687 | 28
10 | -3 |  | 29 | 4.555 | -63.052 | 83.687 | 29 | 2 | 4.555 | 7.055 | -63.052 | 15000
12.5 | -3 |  | 30 | 7.055 | -63.052 | 83.687 | 30
2.5 | 0 |  | 31 | -2.87 | -66.052 | 83.687 | 31 | 3 | -2.87 | 2.13 | -66.052 | 15000
5 | 0 |  | 32 | -0.37 | -66.052 | 83.687 | 32
7.5 | 0 |  | 33 | 2.13 | -66.052 | 83.687 | 33
10 | 0 |  | 34 | 4.63 | -66.052 | 83.687 | 34 | 2 | 4.63 | 7.13 | -66.052 | 15000
12.5 | 0 |  | 35 | 7.13 | -66.052 | 83.687 | 35
2.5 | 3 |  | 36 | -2.975 | -69.052 | 83.687 | 36 | 3 | -2.975 | 2.025 | -69.052 | 15000
5 | 3 |  | 37 | -0.475 | -69.052 | 83.687 | 37
7.5 | 3 |  | 38 | 2.025 | -69.052 | 83.687 | 38
10 | 3 |  | 39 | 4.525 | -69.052 | 83.687 | 39 | 2 | 4.525 | 7.025 | -69.052 | 15000
12.5 | 3 |  | 40 | 7.025 | -69.052 | 83.687 | 40
2.5 | 6 |  | 41 | -3.08 | -72.052 | 83.687 | 41 | 3 | -3.08 | 1.92 | -72.052 | 15000
5 | 6 |  | 42 | -0.58 | -72.052 | 83.687 | 42
7.5 | 6 |  | 43 | 1.92 | -72.052 | 83.687 | 43
10 | 6 |  | 44 | 4.42 | -72.052 | 83.687 | 44 | 2 | 4.42 | 6.92 | -72.052 | 15000
12.5 | 6 |  | 45 | 6.92 | -72.052 | 83.687 | 45
2.5 | 9 |  | 46 | -3.185 | -75.052 | 83.687 | 46 | 3 | -3.185 | 1.815 | -75.052 | 15000
5 | 9 |  | 47 | -0.685 | -75.052 | 83.687 | 47
7.5 | 9 |  | 48 | 1.815 | -75.052 | 83.687 | 48
10 | 9 |  | 49 | 4.315 | -75.052 | 83.687 | 49 | 2 | 4.315 | 6.815 | -75.052 | 15000
12.5 | 9 |  | 50 | 6.815 | -75.052 | 83.687 | 50
2.5 | 12 |  | 51 | -3.29 | -78.052 | 83.687 | 51 | 3 | -3.29 | 1.71 | -78.052 | 15000
5 | 12 |  | 52 | -0.79 | -78.052 | 83.687 | 52
7.5 | 12 |  | 53 | 1.71 | -78.052 | 83.687 | 53
10 | 12 |  | 54 | 4.21 | -78.052 | 83.687 | 54 | 2 | 4.21 | 6.71 | -78.052 | 15000
12.5 | 12 |  | 55 | 6.71 | -78.052 | 83.687 | 55
2.5 | 16 |  | 56 | -3.43 | -82.052 | 83.687 | 56 | 3 | -3.43 | 1.57 | -82.052 | 15000
5 | 16 |  | 57 | -0.93 | -82.052 | 83.687 | 57
7.5 | 16 |  | 58 | 1.57 | -82.052 | 83.687 | 58
10 | 16 |  | 59 | 4.07 | -82.052 | 83.687 | 59 | 2 | 4.07 | 6.57 | -82.052 | 15000
12.5 | 16 |  | 60 | 6.57 | -82.052 | 83.687 | 60
2.5 | 24 |  | 61 | -3.71 | -90.052 | 83.687 | 61 | 3 | -3.71 | 1.29 | -90.052 | 15000
5 | 24 |  | 62 | -1.21 | -90.052 | 83.687 | 62
7.5 | 24 |  | 63 | 1.29 | -90.052 | 83.687 | 63
10 | 24 |  | 64 | 3.79 | -90.052 | 83.687 | 64 | 2 | 3.79 | 6.29 | -90.052 | 15000
12.5 | 24 |  | 65 | 6.29 | -90.052 | 83.687

## Weld_M_l
|  | XT surface at C/L | 6.69
|  | XT surface at +24 from c/l | 5.53
|  | XT Surface at -24 from c/l | 6.6
|  | ZT at c/l | 45.837
|  | Weld thickness | 15
Dist below top surface | Dis from weld c/l |  | XT | YT | ZT | Steps | XT first | XT last | ZT | Time | Steps | XT first | XT last | YT | Time | Run no.
2.5 | -24 | 1 | -5.9 | 36.184 | 69.837 | 3 | -5.9 | 4.1 | 69.837 | 80000
5 | -24 | 2 | -3.4 | 36.184 | 69.837
7.5 | -24 | 3 | -0.9 | 36.184 | 69.837
10 | -24 | 4 | 1.6 | 36.184 | 69.837
12.5 | -24 | 5 | 4.1 | 36.184 | 69.837
2.5 | -16 | 6 | -5.87 | 36.184 | 61.837 | 5 | -5.87 | 4.13 | 61.837 | 80000
5 | -16 | 7 | -3.37 | 36.184 | 61.837
7.5 | -16 | 8 | -0.87 | 36.184 | 61.837
10 | -16 | 9 | 1.63 | 36.184 | 61.837
12.5 | -16 | 10 | 4.13 | 36.184 | 61.837
2.5 | -12 | 11 | -5.855 | 36.184 | 57.837 | 5 | -5.855 | 4.145 | 57.837 | 80000
5 | -12 | 12 | -3.355 | 36.184 | 57.837
7.5 | -12 | 13 | -0.855 | 36.184 | 57.837
10 | -12 | 14 | 1.645 | 36.184 | 57.837
12.5 | -12 | 15 | 4.145 | 36.184 | 57.837
2.5 | -9 | 16 | -5.84375 | 36.184 | 54.837 | 5 | -5.84375 | 4.15625 | 54.837 | 80000
5 | -9 | 17 | -3.34375 | 36.184 | 54.837
7.5 | -9 | 18 | -0.84375 | 36.184 | 54.837
10 | -9 | 19 | 1.65625 | 36.184 | 54.837
12.5 | -9 | 20 | 4.15625 | 36.184 | 54.837
2.5 | -6 | 21 | -5.8325 | 36.184 | 51.837 | 5 | -5.8325 | 4.1675 | 51.837 | 80000
5 | -6 | 22 | -3.3325 | 36.184 | 51.837
7.5 | -6 | 23 | -0.8325 | 36.184 | 51.837
10 | -6 | 24 | 1.6675 | 36.184 | 51.837
12.5 | -6 | 25 | 4.1675 | 36.184 | 51.837
2.5 | -3 | 26 | -5.82125 | 36.184 | 48.837 | 5 | -5.82125 | 4.17875 | 48.837 | 80000
5 | -3 | 27 | -3.32125 | 36.184 | 48.837
7.5 | -3 | 28 | -0.82125 | 36.184 | 48.837
10 | -3 | 29 | 1.67875 | 36.184 | 48.837
12.5 | -3 | 30 | 4.17875 | 36.184 | 48.837
2.5 | 0 | 31 | -5.81 | 36.184 | 45.837 | 5 | -5.81 | 4.19 | 45.837 | 80000
5 | 0 | 32 | -3.31 | 36.184 | 45.837
7.5 | 0 | 33 | -0.81 | 36.184 | 45.837
10 | 0 | 34 | 1.69 | 36.184 | 45.837
12.5 | 0 | 35 | 4.19 | 36.184 | 45.837
2.5 | 3 | 36 | -5.955 | 36.184 | 42.837 | 5 | -5.955 | 4.045 | 42.837 | 80000
5 | 3 | 37 | -3.455 | 36.184 | 42.837
7.5 | 3 | 38 | -0.955 | 36.184 | 42.837
10 | 3 | 39 | 1.545 | 36.184 | 42.837
12.5 | 3 | 40 | 4.045 | 36.184 | 42.837
2.5 | 6 | 41 | -6.1 | 36.184 | 39.837 | 5 | -6.1 | 3.9 | 39.837 | 80000
5 | 6 | 42 | -3.6 | 36.184 | 39.837
7.5 | 6 | 43 | -1.1 | 36.184 | 39.837
10 | 6 | 44 | 1.4 | 36.184 | 39.837
12.5 | 6 | 45 | 3.9 | 36.184 | 39.837
2.5 | 9 | 46 | -6.245 | 36.184 | 36.837 | 5 | -6.245 | 3.755 | 36.837 | 80000
5 | 9 | 47 | -3.745 | 36.184 | 36.837
7.5 | 9 | 48 | -1.245 | 36.184 | 36.837
10 | 9 | 49 | 1.255 | 36.184 | 36.837
12.5 | 9 | 50 | 3.755 | 36.184 | 36.837
2.5 | 12 | 51 | -6.39 | 36.184 | 33.837 | 5 | -6.39 | 3.61 | 33.837 | 80000
5 | 12 | 52 | -3.89 | 36.184 | 33.837
7.5 | 12 | 53 | -1.39 | 36.184 | 33.837
10 | 12 | 54 | 1.11 | 36.184 | 33.837
12.5 | 12 | 55 | 3.61 | 36.184 | 33.837
2.5 | 16 | 56 | -6.583333 | 36.184 | 29.837 | 5 | -6.583333 | 3.416667 | 29.837 | 80000
5 | 16 | 57 | -4.083333 | 36.184 | 29.837
7.5 | 16 | 58 | -1.583333 | 36.184 | 29.837
10 | 16 | 59 | 0.9166667 | 36.184 | 29.837
12.5 | 16 | 60 | 3.416667 | 36.184 | 29.837
2.5 | 24 | 61 | -6.97 | 36.184 | 21.837 | 3 | -6.97 | 3.03 | 21.837 | 80000
5 | 24 | 62 | -4.47 | 36.184 | 21.837
7.5 | 24 | 63 | -1.97 | 36.184 | 21.837
10 | 24 | 64 | 0.53 | 36.184 | 21.837
12.5 | 24 | 65 | 3.03 | 36.184 | 21.837
[6 empty] | Steps | XT first | XT last | ZT | Time
5 | 0 |  | -3.31 | 36.184 | 45.837
5 | 1 |  | -3.358333 | 36.184 | 44.837 | 2 | 44.837 | 43.837 | -3.3825 | 30000
5 | 2 |  | -3.406667 | 36.184 | 43.837
5 | 3 |  | -3.455 | 36.184 | 42.837
5 | 4 |  | -3.503333 | 36.184 | 41.837 | 2 | 41.837 | 40.837 | -3.5275 | 30000
5 | 5 |  | -3.551667 | 36.184 | 40.837
5 | 6 |  | -3.6 | 36.184 | 39.837
5 | 7 |  | -3.648333 | 36.184 | 38.837 | 2 | 38.837 | 37.837 | -3.6725 | 30000
5 | 8 |  | -3.696667 | 36.184 | 37.837
5 | 9 |  | -3.745 | 36.184 | 36.837
5 | 10 |  | -3.793333 | 36.184 | 35.837 | 2 | 35.837 | 34.837 | -3.8175 | 20000
5 | 11 |  | -3.841667 | 36.184 | 34.837
5 | 12 |  | -3.89 | 36.184 | 33.837
5 | 13 |  | -3.938333 | 36.184 | 32.837 | 3 | 32.837 | 30.837 | -3.9625 | 20000
5 | 14 |  | -3.986667 | 36.184 | 31.837
5 | 15 |  | -4.035 | 36.184 | 30.837

## Weld_N_t
|  |  | XT surface at C/L | 9.53
|  |  | XT surface at +24 from c/l | 8.93
|  |  | XT Surface at -24 from c/l | 8.85
|  |  | YT at c/l | -0.132
|  |  | Weld thickness | 15
3.513889
Dist below top surface | Dis from weld c/l | z |  | XT | YT | ZT |  | Steps | XT first | XT last | YT | Time | Steps | XT first | XT last | YT | Time | Run no.
2.5 | -24 |  | 1 | -3.65 | -24.132 | 84.076 | 1 | 3 | -3.65 | 6.35 | -24.132 | 15000
5 | -24 |  | 2 | -1.15 | -24.132 | 84.076
7.5 | -24 |  | 3 | 1.35 | -24.132 | 84.076
10 | -24 |  | 4 | 3.85 | -24.132 | 84.076
12.5 | -24 |  | 5 | 6.35 | -24.132 | 84.076
2.5 | -16 |  | 6 | -3.423333 | -16.132 | 84.076 | 2 | 5 | -3.423333 | 6.576667 | -16.132 | 15000
5 | -16 |  | 7 | -0.9233333 | -16.132 | 84.076
7.5 | -16 |  | 8 | 1.576667 | -16.132 | 84.076
10 | -16 |  | 9 | 4.076667 | -16.132 | 84.076
12.5 | -16 |  | 10 | 6.576667 | -16.132 | 84.076
2.5 | -12 |  | 11 | -3.31 | -12.132 | 84.076 | 3 | 5 | -3.31 | 6.69 | -12.132 | 15000
5 | -12 |  | 12 | -0.81 | -12.132 | 84.076
7.5 | -12 |  | 13 | 1.69 | -12.132 | 84.076
10 | -12 |  | 14 | 4.19 | -12.132 | 84.076
12.5 | -12 |  | 15 | 6.69 | -12.132 | 84.076
2.5 | -9 |  | 16 | -3.225 | -9.132 | 84.076 | 4 | 5 | -3.225 | 6.775 | -9.132 | 25000
5 | -9 |  | 17 | -0.725 | -9.132 | 84.076
7.5 | -9 |  | 18 | 1.775 | -9.132 | 84.076
10 | -9 |  | 19 | 4.275 | -9.132 | 84.076
12.5 | -9 |  | 20 | 6.775 | -9.132 | 84.076
2.5 | -6 |  | 21 | -3.14 | -6.132 | 84.076 | 5 | 5 | -3.14 | 6.86 | -6.132 | 25000
5 | -6 |  | 22 | -0.64 | -6.132 | 84.076
7.5 | -6 |  | 23 | 1.86 | -6.132 | 84.076
10 | -6 |  | 24 | 4.36 | -6.132 | 84.076
12.5 | -6 |  | 25 | 6.86 | -6.132 | 84.076
2.5 | -3 |  | 26 | -3.055 | -3.132 | 84.076 | 6 | 5 | -3.055 | 6.945 | -3.132 | 25000
5 | -3 |  | 27 | -0.555 | -3.132 | 84.076
7.5 | -3 |  | 28 | 1.945 | -3.132 | 84.076
10 | -3 |  | 29 | 4.445 | -3.132 | 84.076
12.5 | -3 |  | 30 | 6.945 | -3.132 | 84.076
2.5 | 0 |  | 31 | -2.97 | -0.132 | 84.076 | 7 | 5 | -2.97 | 7.03 | -0.132 | 25000
5 | 0 |  | 32 | -0.47 | -0.132 | 84.076
7.5 | 0 |  | 33 | 2.03 | -0.132 | 84.076
10 | 0 |  | 34 | 4.53 | -0.132 | 84.076
12.5 | 0 |  | 35 | 7.03 | -0.132 | 84.076
2.5 | 3 |  | 36 | -3.045 | 2.868 | 84.076 | 8 | 5 | -3.045 | 6.955 | 2.868 | 25000
5 | 3 |  | 37 | -0.545 | 2.868 | 84.076
7.5 | 3 |  | 38 | 1.955 | 2.868 | 84.076
10 | 3 |  | 39 | 4.455 | 2.868 | 84.076
12.5 | 3 |  | 40 | 6.955 | 2.868 | 84.076
2.5 | 6 |  | 41 | -3.12 | 5.868 | 84.076 | 9 | 5 | -3.12 | 6.88 | 5.868 | 25000
5 | 6 |  | 42 | -0.62 | 5.868 | 84.076
7.5 | 6 |  | 43 | 1.88 | 5.868 | 84.076
10 | 6 |  | 44 | 4.38 | 5.868 | 84.076
12.5 | 6 |  | 45 | 6.88 | 5.868 | 84.076
2.5 | 9 |  | 46 | -3.195 | 8.868 | 84.076 | 10 | 5 | -3.195 | 6.805 | 8.868 | 25000
5 | 9 |  | 47 | -0.695 | 8.868 | 84.076
7.5 | 9 |  | 48 | 1.805 | 8.868 | 84.076
10 | 9 |  | 49 | 4.305 | 8.868 | 84.076
12.5 | 9 |  | 50 | 6.805 | 8.868 | 84.076
2.5 | 12 |  | 51 | -3.27 | 11.868 | 84.076 | 11 | 5 | -3.27 | 6.73 | 11.868 | 15000
5 | 12 |  | 52 | -0.77 | 11.868 | 84.076
7.5 | 12 |  | 53 | 1.73 | 11.868 | 84.076
10 | 12 |  | 54 | 4.23 | 11.868 | 84.076
12.5 | 12 |  | 55 | 6.73 | 11.868 | 84.076
2.5 | 16 |  | 56 | -3.37 | 15.868 | 84.076 | 12 | 5 | -3.37 | 6.63 | 15.868 | 15000
5 | 16 |  | 57 | -0.87 | 15.868 | 84.076
7.5 | 16 |  | 58 | 1.63 | 15.868 | 84.076
10 | 16 |  | 59 | 4.13 | 15.868 | 84.076
12.5 | 16 |  | 60 | 6.63 | 15.868 | 84.076
2.5 | 24 |  | 61 | -3.57 | 23.868 | 84.076 | 13 | 3 | -3.57 | 6.43 | 23.868 | 15000
5 | 24 |  | 62 | -1.07 | 23.868 | 84.076
7.5 | 24 |  | 63 | 1.43 | 23.868 | 84.076
10 | 24 |  | 64 | 3.93 | 23.868 | 84.076
12.5 | 24 |  | 65 | 6.43 | 23.868 | 84.076

## Weld_N_n
|  |  | XT surface at C/L | 9.53
|  |  | XT surface at +40 from c/l | 8.93
|  |  | XT Surface at -40 from c/l | 8.85
|  |  | YT at c/l | -0.132
|  |  | Weld thickness | 15
1.763889
Dist below top surface | Dis from weld c/l | z |  | XT | YT | ZT |  | Steps | XT first | XT last | YT | Time | Steps | XT first | XT last | YT | Time | Run no.
2.5 | -24 |  | 1 | -3.65 | -24.132 | 84.076 | 1 | 2 | -3.65 | 1.35 | -24.132 | 7500 | 3
5 | -24 |  | 2 | -1.15 | -24.132 | 84.076 | 2 | [5 empty] | 3
7.5 | -24 |  | 3 | 1.35 | -24.132 | 84.076 | 3 | [5 empty] | 3
10 | -24 |  | 4 | 3.85 | -24.132 | 84.076 | 4 | 2 | 3.85 | 6.35 | -24.132 | 7500 | 3
12.5 | -24 |  | 5 | 6.35 | -24.132 | 84.076 | 5 | [5 empty] | 3
2.5 | -16 |  | 6 | -3.423333 | -16.132 | 84.076 | 6 | 3 | -3.423333 | 1.576667 | -16.132 | 7500 | 3
5 | -16 |  | 7 | -0.9233333 | -16.132 | 84.076 | 7 | [5 empty] | 3
7.5 | -16 |  | 8 | 1.576667 | -16.132 | 84.076 | 8 | [5 empty] | 3
10 | -16 |  | 9 | 4.076667 | -16.132 | 84.076 | 9 | 2 | 4.076667 | 6.576667 | -16.132 | 7500 | 3
12.5 | -16 |  | 10 | 6.576667 | -16.132 | 84.076 | 10 | [5 empty] | 3
2.5 | -12 |  | 11 | -3.31 | -12.132 | 84.076 | 11 | 3 | -3.31 | 1.69 | -12.132 | 7500 | 3
5 | -12 |  | 12 | -0.81 | -12.132 | 84.076 | 12 | [5 empty] | 3
7.5 | -12 |  | 13 | 1.69 | -12.132 | 84.076 | 13 | [5 empty] | 3
10 | -12 |  | 14 | 4.19 | -12.132 | 84.076 | 14 | 2 | 4.19 | 6.69 | -12.132 | 7500
12.5 | -12 |  | 15 | 6.69 | -12.132 | 84.076 | 15 | [5 empty] | 2
2.5 | -9 |  | 16 | -3.225 | -9.132 | 84.076 | 16 | 3 | -3.225 | 1.775 | -9.132 | 15000 | 2
5 | -9 |  | 17 | -0.725 | -9.132 | 84.076 | 17 | [5 empty] | 2
7.5 | -9 |  | 18 | 1.775 | -9.132 | 84.076 | 18 | [5 empty] | 2
10 | -9 |  | 19 | 4.275 | -9.132 | 84.076 | 19 | 2 | 4.275 | 6.775 | -9.132 | 7500 | 2
12.5 | -9 |  | 20 | 6.775 | -9.132 | 84.076 | 20 | [5 empty] | 2
2.5 | -6 |  | 21 | -3.14 | -6.132 | 84.076 | 21 | 3 | -3.14 | 1.86 | -6.132 | 15000 | 2
5 | -6 |  | 22 | -0.64 | -6.132 | 84.076 | 22 | [5 empty] | 2
7.5 | -6 |  | 23 | 1.86 | -6.132 | 84.076 | 23 | [5 empty] | 2
10 | -6 |  | 24 | 4.36 | -6.132 | 84.076 | 24 | 2 | 4.36 | 6.86 | -6.132 | 7500 | 2
12.5 | -6 |  | 25 | 6.86 | -6.132 | 84.076 | 25 | [5 empty] | 2
2.5 | -3 |  | 26 | -3.055 | -3.132 | 84.076 | 26 | 3 | -3.055 | 1.945 | -3.132 | 15000 | 2
5 | -3 |  | 27 | -0.555 | -3.132 | 84.076 | 27 | [5 empty] | 2
7.5 | -3 |  | 28 | 1.945 | -3.132 | 84.076 | 28
10 | -3 |  | 29 | 4.445 | -3.132 | 84.076 | 29 | 2 | 4.445 | 6.945 | -3.132 | 7500
12.5 | -3 |  | 30 | 6.945 | -3.132 | 84.076 | 30
2.5 | 0 |  | 31 | -2.97 | -0.132 | 84.076 | 31 | 3 | -2.97 | 2.03 | -0.132 | 15000
5 | 0 |  | 32 | -0.47 | -0.132 | 84.076 | 32
7.5 | 0 |  | 33 | 2.03 | -0.132 | 84.076 | 33
10 | 0 |  | 34 | 4.53 | -0.132 | 84.076 | 34 | 2 | 4.53 | 7.03 | -0.132 | 10000
12.5 | 0 |  | 35 | 7.03 | -0.132 | 84.076 | 35
2.5 | 3 |  | 36 | -3.045 | 2.868 | 84.076 | 36 | 3 | -3.045 | 1.955 | 2.868 | 15000
5 | 3 |  | 37 | -0.545 | 2.868 | 84.076 | 37
7.5 | 3 |  | 38 | 1.955 | 2.868 | 84.076 | 38
10 | 3 |  | 39 | 4.455 | 2.868 | 84.076 | 39 | 2 | 4.455 | 6.955 | 2.868 | 7500
12.5 | 3 |  | 40 | 6.955 | 2.868 | 84.076 | 40
2.5 | 6 |  | 41 | -3.12 | 5.868 | 84.076 | 41 | 3 | -3.12 | 1.88 | 5.868 | 15000
5 | 6 |  | 42 | -0.62 | 5.868 | 84.076 | 42
7.5 | 6 |  | 43 | 1.88 | 5.868 | 84.076 | 43
10 | 6 |  | 44 | 4.38 | 5.868 | 84.076 | 44 | 2 | 4.38 | 6.88 | 5.868 | 7500
12.5 | 6 |  | 45 | 6.88 | 5.868 | 84.076 | 45
2.5 | 9 |  | 46 | -3.195 | 8.868 | 84.076 | 46 | 3 | -3.195 | 1.805 | 8.868 | 15000
5 | 9 |  | 47 | -0.695 | 8.868 | 84.076 | 47
7.5 | 9 |  | 48 | 1.805 | 8.868 | 84.076 | 48
10 | 9 |  | 49 | 4.305 | 8.868 | 84.076 | 49 | 2 | 4.305 | 6.805 | 8.868 | 7500
12.5 | 9 |  | 50 | 6.805 | 8.868 | 84.076 | 50
2.5 | 12 |  | 51 | -3.27 | 11.868 | 84.076 | 51 | 3 | -3.27 | 1.73 | 11.868 | 7500
5 | 12 |  | 52 | -0.77 | 11.868 | 84.076 | 52
7.5 | 12 |  | 53 | 1.73 | 11.868 | 84.076 | 53
10 | 12 |  | 54 | 4.23 | 11.868 | 84.076 | 54 | 2 | 4.23 | 6.73 | 11.868 | 7500
12.5 | 12 |  | 55 | 6.73 | 11.868 | 84.076 | 55
2.5 | 16 |  | 56 | -3.37 | 15.868 | 84.076 | 56 | 3 | -3.37 | 1.63 | 15.868 | 7500
5 | 16 |  | 57 | -0.87 | 15.868 | 84.076 | 57
7.5 | 16 |  | 58 | 1.63 | 15.868 | 84.076 | 58
10 | 16 |  | 59 | 4.13 | 15.868 | 84.076 | 59 | 2 | 4.13 | 6.63 | 15.868 | 7500
12.5 | 16 |  | 60 | 6.63 | 15.868 | 84.076 | 60
2.5 | 24 |  | 61 | -3.57 | 23.868 | 84.076 | 61 | 2 | -3.57 | 1.43 | 23.868 | 7500
5 | 24 |  | 62 | -1.07 | 23.868 | 84.076 | 62
7.5 | 24 |  | 63 | 1.43 | 23.868 | 84.076 | 63
10 | 24 |  | 64 | 3.93 | 23.868 | 84.076 | 64 | 2 | 3.93 | 6.43 | 23.868 | 7500
12.5 | 24 |  | 65 | 6.43 | 23.868 | 84.076

## Weld_N_l
|  | XT surface at C/L | 10.44
|  | XT surface at +24 from c/l | 9.78
|  | XT Surface at -24 from c/l | 9.53
|  | ZT at c/l | 206.419
|  | Weld thickness | 15
Dist below top surface | Dis from weld c/l |  | XT | YT | ZT | Steps | XT first | XT last | ZT | Time | Steps | XT first | XT last | YT | Time | Run no.
2.5 | -24 | 1 | -2.97 | 32.096 | 230.419 | 3 | -2.97 | 7.03 | 230.419 | 80000
5 | -24 | 2 | -0.47 | 32.096 | 230.419
7.5 | -24 | 3 | 2.03 | 32.096 | 230.419
10 | -24 | 4 | 4.53 | 32.096 | 230.419
12.5 | -24 | 5 | 7.03 | 32.096 | 230.419
2.5 | -16 | 6 | -2.666667 | 32.096 | 222.419 | 5 | -2.666667 | 7.333333 | 222.419 | 80000
5 | -16 | 7 | -0.1666667 | 32.096 | 222.419
7.5 | -16 | 8 | 2.333333 | 32.096 | 222.419
10 | -16 | 9 | 4.833333 | 32.096 | 222.419
12.5 | -16 | 10 | 7.333333 | 32.096 | 222.419
2.5 | -12 | 11 | -2.515 | 32.096 | 218.419 | 5 | -2.515 | 7.485 | 218.419 | 80000
5 | -12 | 12 | -0.015 | 32.096 | 218.419
7.5 | -12 | 13 | 2.485 | 32.096 | 218.419
10 | -12 | 14 | 4.985 | 32.096 | 218.419
12.5 | -12 | 15 | 7.485 | 32.096 | 218.419
2.5 | -9 | 16 | -2.40125 | 32.096 | 215.419 | 5 | -2.40125 | 7.59875 | 215.419 | 80000
5 | -9 | 17 | 0.09875 | 32.096 | 215.419
7.5 | -9 | 18 | 2.59875 | 32.096 | 215.419
10 | -9 | 19 | 5.09875 | 32.096 | 215.419
12.5 | -9 | 20 | 7.59875 | 32.096 | 215.419
2.5 | -6 | 21 | -2.2875 | 32.096 | 212.419 | 5 | -2.2875 | 7.7125 | 212.419 | 80000
5 | -6 | 22 | 0.2125 | 32.096 | 212.419
7.5 | -6 | 23 | 2.7125 | 32.096 | 212.419
10 | -6 | 24 | 5.2125 | 32.096 | 212.419
12.5 | -6 | 25 | 7.7125 | 32.096 | 212.419
2.5 | -3 | 26 | -2.17375 | 32.096 | 209.419 | 5 | -2.17375 | 7.82625 | 209.419 | 80000
5 | -3 | 27 | 0.32625 | 32.096 | 209.419
7.5 | -3 | 28 | 2.82625 | 32.096 | 209.419
10 | -3 | 29 | 5.32625 | 32.096 | 209.419
12.5 | -3 | 30 | 7.82625 | 32.096 | 209.419
2.5 | 0 | 31 | -2.06 | 32.096 | 206.419 | 5 | -2.06 | 7.94 | 206.419 | 80000
5 | 0 | 32 | 0.44 | 32.096 | 206.419
7.5 | 0 | 33 | 2.94 | 32.096 | 206.419
10 | 0 | 34 | 5.44 | 32.096 | 206.419
12.5 | 0 | 35 | 7.94 | 32.096 | 206.419
2.5 | 3 | 36 | -2.1425 | 32.096 | 203.419 | 5 | -2.1425 | 7.8575 | 203.419 | 80000
5 | 3 | 37 | 0.3575 | 32.096 | 203.419
7.5 | 3 | 38 | 2.8575 | 32.096 | 203.419
10 | 3 | 39 | 5.3575 | 32.096 | 203.419
12.5 | 3 | 40 | 7.8575 | 32.096 | 203.419
2.5 | 6 | 41 | -2.225 | 32.096 | 200.419 | 5 | -2.225 | 7.775 | 200.419 | 80000
5 | 6 | 42 | 0.275 | 32.096 | 200.419
7.5 | 6 | 43 | 2.775 | 32.096 | 200.419
10 | 6 | 44 | 5.275 | 32.096 | 200.419
12.5 | 6 | 45 | 7.775 | 32.096 | 200.419
2.5 | 9 | 46 | -2.3075 | 32.096 | 197.419 | 5 | -2.3075 | 7.6925 | 197.419 | 80000
5 | 9 | 47 | 0.1925 | 32.096 | 197.419
7.5 | 9 | 48 | 2.6925 | 32.096 | 197.419
10 | 9 | 49 | 5.1925 | 32.096 | 197.419
12.5 | 9 | 50 | 7.6925 | 32.096 | 197.419
2.5 | 12 | 51 | -2.39 | 32.096 | 194.419 | 5 | -2.39 | 7.61 | 194.419 | 80000
5 | 12 | 52 | 0.11 | 32.096 | 194.419
7.5 | 12 | 53 | 2.61 | 32.096 | 194.419
10 | 12 | 54 | 5.11 | 32.096 | 194.419
12.5 | 12 | 55 | 7.61 | 32.096 | 194.419
2.5 | 16 | 56 | -2.5 | 32.096 | 190.419 | 5 | -2.5 | 7.5 | 190.419 | 80000
5 | 16 | 57 | 0 | 32.096 | 190.419
7.5 | 16 | 58 | 2.5 | 32.096 | 190.419
10 | 16 | 59 | 5 | 32.096 | 190.419
12.5 | 16 | 60 | 7.5 | 32.096 | 190.419
2.5 | 24 | 61 | -2.72 | 32.096 | 182.419 | 3 | -2.72 | 7.28 | 182.419 | 80000
5 | 24 | 62 | -0.22 | 32.096 | 182.419
7.5 | 24 | 63 | 2.28 | 32.096 | 182.419
10 | 24 | 64 | 4.78 | 32.096 | 182.419
12.5 | 24 | 65 | 7.28 | 32.096 | 182.419

## time
[8 empty] | days | hours
[8 empty] | 4 | 96
| Measurement | Count Time /s | Count time / hrs | No. Positions | time / weld | est | Total Time
| Transverse | 300 | 0.08333333 | 61 | 5.083333 | 6 | 18
| Normal | 150 | 0.04166667 | 61 | 2.541667 | 3 | 9
| Longitudinal | 800 | 0.2222222 | 61 | 13.55556 | 14 | 42
| Comb | 120 | 0.03333333 | 65 | 2.166667 | 3 | 6.5 | 7
75.5
|  |  |  | day | night |  |  |  |  | priority
fri | 9:00 | 12:00 |  | combs | long |  |  |  |  | Weld H
sat |  |  |  | tran/norm | long |  |  |  |  | Weld M
sun |  |  |  | tran/norm | long |  |  |  |  | Weld N
mon |  |  |  | tran/norm | extra | extra points to investigate the stress gradient
which weld?

## Cb blank
| y | z | Tooth no. | Tooth start |  | Tooth end |  | Unit vector |  | Offset | Top surface |  | Bottom surface |  | Run no.
a |  |  |  | y | z | y | z | y | z |  | y | z | y | z
b
c |  |  | 13 | #DIV/0! | #DIV/0! | #DIV/0! | #DIV/0! | #DIV/0! | #DIV/0! | 0 | #DIV/0! | #DIV/0! | #DIV/0! | #DIV/0!
d
e |  |  | 12 | #DIV/0! | #DIV/0! | #DIV/0! | #DIV/0! | #DIV/0! | #DIV/0! | 0 | #DIV/0! | #DIV/0! | #DIV/0! | #DIV/0!
f |  |  | 11 | #DIV/0! | #DIV/0! | #DIV/0! | #DIV/0! | #DIV/0! | #DIV/0! | 0 | #DIV/0! | #DIV/0! | #DIV/0! | #DIV/0!
g |  |  | 10 | #DIV/0! | #DIV/0! | #DIV/0! | #DIV/0! | #DIV/0! | #DIV/0! | 0 | #DIV/0! | #DIV/0! | #DIV/0! | #DIV/0!
h |  |  | 9 | #DIV/0! | #DIV/0! | #DIV/0! | #DIV/0! | #DIV/0! | #DIV/0! | 0 | #DIV/0! | #DIV/0! | #DIV/0! | #DIV/0!
i |  |  | 8 | #DIV/0! | #DIV/0! | #DIV/0! | #DIV/0! | #DIV/0! | #DIV/0! | 0 | #DIV/0! | #DIV/0! | #DIV/0! | #DIV/0!
j |  |  | 7 | #DIV/0! | #DIV/0! | #DIV/0! | #DIV/0! | #DIV/0! | #DIV/0! | 0 | #DIV/0! | #DIV/0! | #DIV/0! | #DIV/0!
k |  |  | 6 | #DIV/0! | #DIV/0! | #DIV/0! | #DIV/0! | #DIV/0! | #DIV/0! | 0 | #DIV/0! | #DIV/0! | #DIV/0! | #DIV/0!
l |  |  | 5 | #DIV/0! | #DIV/0! | #DIV/0! | #DIV/0! | #DIV/0! | #DIV/0! | 0 | #DIV/0! | #DIV/0! | #DIV/0! | #DIV/0!
m |  |  | 4 | #DIV/0! | #DIV/0! | #DIV/0! | #DIV/0! | #DIV/0! | #DIV/0! | 0 | #DIV/0! | #DIV/0! | #DIV/0! | #DIV/0!
n |  |  | 3 | #DIV/0! | #DIV/0! | #DIV/0! | #DIV/0! | #DIV/0! | #DIV/0! | 0 | #DIV/0! | #DIV/0! | #DIV/0! | #DIV/0!
o |  |  | 2 | #DIV/0! | #DIV/0! | #DIV/0! | #DIV/0! | #DIV/0! | #DIV/0! | 0 | #DIV/0! | #DIV/0! | #DIV/0! | #DIV/0!
p
q |  |  | 1 | #DIV/0! | #DIV/0! | #DIV/0! | #DIV/0! | #DIV/0! | #DIV/0! | 0 | #DIV/0! | #DIV/0! | #DIV/0! | #DIV/0!
r
s
t
u
v
w
x
y
z
aa
ab
ac
ad
ae
af

## Cb L
| y | z | Tooth no. | Tooth start |  | Tooth end |  | Unit vector |  | Offset | Top surface |  | Bottom surface |  | Run no.
a | 9.424 | 156.45 |  | y | z | y | z | y | z |  | y | z | y | z
b | 8.988 | 159.83 | 14 | 9.206 | 158.14 | -4.5775 | 156.9745 | -0.9964441 | -0.08425694 | 0 | 6.71489 | 157.9294 | -3.249551 | 157.0868
c | 7.84 | 169.611
d | 7.591 | 172.863 | 13 | 7.7155 | 171.237 | -6.223 | 170.062 | -0.9964657 | -0.08400094 | 0 | 5.224336 | 171.027 | -4.740321 | 170.187 |  | -1.3205
e | 6.942 | 179.458
f | 6.54 | 182.788 | 12 | 6.741 | 181.123 | -7.2355 | 179.959 | -0.9965499 | -0.08299532 | 0 | 4.249625 | 180.9155 | -5.715874 | 180.0856
g | 6.194 | 186.049 | 11 | 6.367 | 184.4185 | -7.479 | 183.203 | -0.9961688 | -0.08745076 | 0 | 3.876578 | 184.1999 | -6.085111 | 183.3254
h | 6.356 | 189.417 | 10 | 6.275 | 187.733 | -7.5405 | 186.468 | -0.9958342 | -0.09118239 | 0.2 | 3.586248 | 187.4868 | -6.372094 | 186.575
i | 6.464 | 192.605 | 9 | 6.41 | 191.011 | -7.897 | 189.749 | -0.9961322 | -0.08786739 | 0.65 | 3.272184 | 190.7342 | -6.689138 | 189.8555
j | 6.54 | 196.321 | 8 | 6.502 | 194.463 | -8.285 | 193.7555 | -0.9988573 | -0.04779141 | 1.1 | 2.906114 | 194.291 | -7.08246 | 193.813
k | 6.44 | 198.962 | 1 | 6.49 | 197.6415 | -8.26 | 197.4445 | -0.9999108 | -0.01335474 | 1.2 | 2.79033 | 197.5921 | -7.208778 | 197.4585
l | 5.96 | 202.241 | 2 | 6.2 | 200.6015 | -8.213 | 200.4285 | -0.999928 | -0.01200219 | 0.9 | 2.800245 | 200.5607 | -7.199035 | 200.4407
m | 5.479 | 205.554 | 3 | 5.7195 | 203.8975 | -8.203 | 203.728 | -0.9999259 | -0.01217364 | 0.4 | 2.819715 | 203.8622 | -7.179544 | 203.7405
n | 5.169 | 208.766 | 4 | 5.324 | 207.16 | -8.203 | 207.036 | -0.999958 | -0.009166466 | 0 | 2.824105 | 207.1371 | -7.175475 | 207.0454
o | 5.169 | 212.015 | 5 | 5.169 | 210.3905 | -8.203 | 210.3295 | -0.9999896 | -0.004561723 | 0 | 2.669026 | 210.3791 | -7.33087 | 210.3335
p | 5.12 | 218.506
q | 5.12 | 221.961 | 6 | 5.12 | 220.2335 | -8.3325 | 220.192 | -0.9999952 | -0.003084914 | 0 | 2.620012 | 220.2258 | -7.379941 | 220.1949
r | 5.454 | 231.874
s | 5.454 | 235.15 | 7 | 5.454 | 233.512 | -8.193 | 233.3995 | -0.999966 | -0.00824329 | 0 | 2.954085 | 233.4914 | -7.045575 | 233.409
t | -4.438 | 155.327
u | -4.717 | 158.622
v | -5.927 | 168.446
w | -6.519 | 171.678
x | -7.073 | 178.359
y | -7.398 | 181.559
z | -7.56 | 184.847
aa | -7.521 | 188.089
ab | -8.273 | 191.409
ac | -8.297 | 196.102
ad | -8.223 | 198.787
ae | -8.203 | 202.07
af | -8.203 | 205.386
ag | -8.203 | 208.686
ah | -8.203 | 211.973
ai | -8.203 | 218.568
aj | -8.462 | 221.816
ak | -8.302 | 231.806
al | -8.084 | 234.993