## Sheet1
30 seconds dwell 60 grit
|  | 30 second dwell |  | 3 second dwell
Si K_alpha* | 1.74 | 44 | 20 | - | -
Cr K_alpha** | 5.41 | 14 | 2
Mn K_alpha** | 5.9 | 47 | 2
Ni K_alpha** | 7.47 | 10 | 0
Mo K_alpha** |  | 58 | 1
Total counts |  | 1256572 | 2664368
127739
No discernable difference in background level or peak counts for the surface roughnesses analysed.

## Sheet2
Typical example of 1 second's worth of data
Energy /keV | BEAM 1 30s | BEAM 2 30s
-0.02 | 0 | 0
0 | 0 | 0
0.02 | 4 | 7
0.04 | 4 | 10
0.06 | 4 | 10
0.08 | 4 | 15
0.1 | 2 | 12
0.12 | 2 | 13
0.14 | 1 | 4
0.16 | 1 | 5
0.18 | 0 | 2
0.2 | 0 | 1
0.22 | 0 | 0
0.24 | 0 | 0
0.26 | 0 | 0
0.28 | 0 | 0
0.3 | 0 | 0
0.32 | 0 | 0
0.34 | 0 | 0
0.36 | 0 | 0
0.38 | 0 | 1
0.4 | 0 | 0
0.42 | 0 | 0
0.44 | 0 | 0
0.46 | 0 | 0
0.48 | 0 | 0
0.5 | 0 | 0
0.52 | 0 | 0
0.54 | 0 | 0
0.56 | 0 | 1
0.58 | 0 | 1
0.6 | 0 | 0
0.62 | 0 | 2
0.64 | 0 | 1
0.66 | 0 | 2
0.68 | 0 | 2 | Selected data (for plotting)
0.7 | 0 | 2
0.72 | 1 | 2 | Energy /eV | BEAM 1 30s | BEAM 2 30s
0.74 | 0 | 2 | 1.3 | 3.9 | 11
0.76 | 0 | 3 | 1.32 | 3.92 | 12
0.78 | 1 | 3 | 1.34 | 3.94 | 12
0.8 | 1 | 3 | 1.36 | 3.96 | 14
0.82 | 1 | 2 | 1.38 | 3.98 | 12
0.84 | 1 | 4 | 1.4 | 4 | 17
0.86 | 1 | 5 | 1.42 | 4.02 | 17
0.88 | 1 | 7 | 1.44 | 4.04 | 27
0.9 | 1 | 12 | 1.46 | 4.06 | 30
0.92 | 1 | 13 | 1.48 | 4.08 | 36
0.94 | 1 | 15 | 1.5 | 4.1 | 30
0.96 | 1 | 14 | 1.52 | 4.12 | 29
0.98 | 1 | 13 | 1.54 | 4.14 | 27
1 | 1 | 15 | 1.56 | 4.16 | 21
1.02 | 1 | 13 | 1.58 | 4.18 | 21
1.04 | 1 | 12 | 1.6 | 4.2 | 20
1.06 | 1 | 17 | 1.62 | 4.22 | 20
1.08 | 1 | 15 | 1.64 | 4.24 | 24
1.1 | 1 | 13 | 1.66 | 4.26 | 25
1.12 | 1 | 17 | 1.68 | 4.28 | 34
1.14 | 1 | 15 | 1.7 | 4.3 | 34
1.16 | 1 | 15 | 1.72 | 4.32 | 44
1.18 | 1 | 23 | 1.74 | 4.34 | 42
1.2 | 1 | 25 | 1.76 | 4.36 | 42
1.22 | 1 | 21 | 1.78 | 4.38 | 42
1.24 | 1 | 17 | 1.8 | 4.4 | 29
1.26 | 1 | 14 | 1.82 | 4.42 | 26
1.28 | 1 | 14 | 1.84 | 4.44 | 24
1.3 | 1 | 13 | 1.86 | 4.46 | 25
1.32 | 1 | 14 | 1.88 | 4.48 | 22
1.34 | 1 | 13 | 1.9 | 4.5 | 25
|  |  | 2 | 4.6 | 28
|  |  | 2.02 | 4.62 | 26
|  |  | 2.04 | 4.64 | 25
|  |  | 2.06 | 4.66 | 21
|  |  | 2.08 | 4.68 | 28
| 3794 | 93917 | 2.1 | 4.7 | 23
1.36 | 1 | 13 | 2.12 | 4.72 | 30
1.38 | 1 | 7 | 2.14 | 4.74 | 31
1.4 | 1 | 17 | 2.16 | 4.76 | 30
1.42 | 1 | 20 | 2.18 | 4.78 | 27
1.44 | 1 | 23 | 2.2 | 4.8 | 38
1.46 | 1 | 29
1.48 | 2 | 27
1.5 | 1 | 36
1.52 | 1 | 28
1.54 | 1 | 28
1.56 | 1 | 23 | 16.8 | 7.8 | 1
1.58 | 1 | 17 | 16.82 | 7.82 | 1
1.6 | 1 | 22 | 16.84 | 7.84 | 1
1.62 | 1 | 23 | 16.86 | 7.86 | 1
1.64 | 1 | 23 | 16.88 | 7.88 | 1
1.66 | 1 | 27 | 16.9 | 7.9 | 1
1.68 | 1 | 29 | 16.92 | 7.92 | 1
1.7 | 1 | 30 | 16.94 | 7.94 | 1
1.72 | 1 | 40 | 16.96 | 7.96 | 1
1.74 | 1 | 37 | 16.98 | 7.98 | 1
1.76 | 1 | 41 | 17 | 8 | 1
1.78 | 1 | 32 | 17.02 | 8.02 | 1
1.8 | 1 | 27 | 17.04 | 8.04 | 1
1.82 | 1 | 23 | 17.06 | 8.06 | 1
1.84 | 1 | 28 | 17.08 | 8.08 | 2
1.86 | 1 | 19 | 17.1 | 8.1 | 2
1.88 | 1 | 25 | 17.12 | 8.12 | 2
1.9 | 1 | 18 | 17.14 | 8.14 | 3
1.92 | 1 | 28 | 17.16 | 8.16 | 3
1.94 | 1 | 22 | 17.18 | 8.18 | 6
1.96 | 1 | 26 | 17.2 | 8.2 | 8
1.98 | 1 | 25 | 17.22 | 8.22 | 11
2 | 1 | 26 | 17.24 | 8.24 | 13
2.02 | 1 | 31 | 17.26 | 8.26 | 17
2.04 | 1 | 31 | 17.28 | 8.28 | 24
2.06 | 1 | 30 | 17.3 | 8.3 | 27
2.08 | 1 | 32 | 17.32 | 8.32 | 35
2.1 | 1 | 33 | 17.34 | 8.34 | 40
2.12 | 1 | 35 | 17.36 | 8.36 | 44
2.14 | 1 | 32 | 17.38 | 8.38 | 49
2.16 | 1 | 44 | 17.4 | 8.4 | 54
2.18 | 1 | 42 | 17.42 | 8.42 | 57
2.2 | 1 | 54 | 17.44 | 8.44 | 58
2.22 | 1 | 78 | 17.46 | 8.46 | 56
2.24 | 1 | 84 | 17.48 | 8.48 | 57
2.26 | 2 | 137 | 17.5 | 8.5 | 50
2.28 | 2 | 144 | 17.52 | 8.52 | 44
2.3 | 2 | 161 | 17.54 | 8.54 | 39
2.32 | 2 | 146 | 17.56 | 8.56 | 31
2.34 | 1 | 130 | 17.58 | 8.58 | 26
2.36 | 1 | 146 | 17.6 | 8.6 | 21
2.38 | 2 | 121 | 17.62 | 8.62 | 16
2.4 | 1 | 126 | 17.64 | 8.64 | 12
2.42 | 1 | 105 | 17.66 | 8.66 | 9
2.44 | 1 | 90 | 17.68 | 8.68 | 6
2.46 | 1 | 89 | 17.7 | 8.7 | 4
2.48 | 1 | 88 | 17.72 | 8.72 | 3
2.5 | 1 | 70 | 17.74 | 8.74 | 2
2.52 | 1 | 68 | 17.76 | 8.76 | 2
2.54 | 1 | 90 | 17.78 | 8.78 | 2
2.56 | 1 | 111 | 17.8 | 8.8 | 1
2.58 | 1 | 164 | 17.82 | 8.82 | 1
2.6 | 1 | 233 | 17.84 | 8.84 | 2
2.62 | 1 | 331 | 17.86 | 8.86 | 1
2.64 | 1 | 437 | 17.88 | 8.88 | 1
2.66 | 1 | 558 | 17.9 | 8.9 | 1
2.68 | 1 | 648 | 17.92 | 8.92 | 2
2.7 | 1 | 683 | 17.94 | 8.94 | 1
2.72 | 1 | 628 | 17.96 | 8.96 | 1
2.74 | 1 | 566 | 17.98 | 8.98 | 1
2.76 | 1 | 493 | 18 | 9 | 2
2.78 | 1 | 423
2.8 | 1 | 410
2.82 | 1 | 429
2.84 | 1 | 442
2.86 | 1 | 481
2.88 | 2 | 516
2.9 | 2 | 599
2.92 | 2 | 643
2.94 | 3 | 683
2.96 | 3 | 721
2.98 | 4 | 661
3 | 3 | 561
3.02 | 3 | 438
3.04 | 3 | 298
3.06 | 2 | 209
3.08 | 1 | 162
3.1 | 2 | 157
3.12 | 2 | 169
3.14 | 2 | 198
3.16 | 2 | 243
3.18 | 2 | 285
3.2 | 2 | 362
3.22 | 1 | 357
3.24 | 1 | 437
3.26 | 1 | 508
3.28 | 1 | 550
3.3 | 1 | 606
3.32 | 1 | 705
3.34 | 1 | 707
3.36 | 1 | 663
3.38 | 1 | 626
3.4 | 1 | 483
3.42 | 1 | 390
3.44 | 1 | 270
3.46 | 1 | 192
3.48 | 1 | 142
3.5 | 1 | 102
3.52 | 1 | 63
3.54 | 1 | 55
3.56 | 1 | 51
3.58 | 1 | 51
3.6 | 1 | 50
3.62 | 1 | 55
3.64 | 1 | 45
3.66 | 1 | 51
3.68 | 1 | 59
3.7 | 1 | 59
3.72 | 1 | 62
3.74 | 1 | 48
3.76 | 1 | 61
3.78 | 1 | 53
3.8 | 1 | 51
3.82 | 1 | 50
3.84 | 1 | 55
3.86 | 1 | 48
3.88 | 1 | 60
3.9 | 1 | 49
3.92 | 1 | 56
3.94 | 1 | 51
3.96 | 1 | 56
3.98 | 1 | 52
4 | 1 | 57
4.02 | 1 | 61
4.04 | 1 | 57
4.06 | 1 | 57
4.08 | 1 | 57
4.1 | 1 | 62
4.12 | 1 | 64
4.14 | 1 | 67
4.16 | 1 | 64
4.18 | 1 | 69
4.2 | 1 | 63
4.22 | 1 | 65
4.24 | 1 | 60
4.26 | 1 | 67
4.28 | 1 | 53
4.3 | 1 | 63
4.32 | 1 | 65
4.34 | 1 | 57
4.36 | 1 | 62
4.38 | 1 | 70
4.4 | 1 | 87
4.42 | 1 | 104
4.44 | 1 | 112
4.46 | 1 | 148
4.48 | 2 | 186
4.5 | 2 | 203
4.52 | 3 | 293
4.54 | 4 | 360
4.56 | 7 | 410
4.58 | 9 | 506
4.6 | 11 | 580
4.62 | 15 | 662
4.64 | 15 | 730
4.66 | 15 | 707
4.68 | 14 | 692
4.7 | 12 | 611
4.72 | 9 | 523
4.74 | 6 | 442
4.76 | 4 | 362
4.78 | 3 | 299
4.8 | 2 | 234
4.82 | 1 | 198
4.84 | 2 | 181
4.86 | 1 | 151
4.88 | 1 | 133
4.9 | 1 | 116
4.92 | 2 | 106
4.94 | 2 | 105
4.96 | 1 | 89
4.98 | 2 | 98
5 | 1 | 92
5.02 | 1 | 89
5.04 | 2 | 94
5.06 | 1 | 92
5.08 | 2 | 100
5.1 | 2 | 99
5.12 | 2 | 89
5.14 | 2 | 104
5.16 | 2 | 110
5.18 | 2 | 126
5.2 | 2 | 126
5.22 | 3 | 137
5.24 | 4 | 142
5.26 | 3 | 179
5.28 | 6 | 224
5.3 | 7 | 284
5.32 | 7 | 380
5.34 | 10 | 483
5.36 | 12 | 585
5.38 | 13 | 702
5.4 | 14 | 734
5.42 | 14 | 792
5.44 | 13 | 751
5.46 | 11 | 710
5.48 | 9 | 658
5.5 | 6 | 603
5.52 | 4 | 559
5.54 | 4 | 576
5.56 | 3 | 570
5.58 | 3 | 640
5.6 | 2 | 724
5.62 | 2 | 729
5.64 | 3 | 779
5.66 | 2 | 804
5.68 | 3 | 852
5.7 | 2 | 881
5.72 | 3 | 899
5.74 | 5 | 977
5.76 | 8 | 1070
5.78 | 12 | 1268
5.8 | 18 | 1521
5.82 | 26 | 1825
5.84 | 34 | 2203
5.86 | 44 | 2602
5.88 | 47 | 2765
5.9 | 46 | 2745
5.92 | 41 | 2490
5.94 | 38 | 2181
5.96 | 31 | 1744
5.98 | 23 | 1358
6 | 17 | 935
6.02 | 13 | 667
6.04 | 11 | 484
6.06 | 11 | 410
6.08 | 11 | 393
6.1 | 11 | 418
6.12 | 14 | 462
6.14 | 19 | 539
6.16 | 27 | 748
6.18 | 40 | 1123
6.2 | 75 | 2018
6.22 | 149 | 3669
6.24 | 275 | 7123
6.26 | 511 | 12726
6.28 | 877 | 21746
6.3 | 1401 | 34341
6.32 | 2025 | 49849
6.34 | 2703 | 66590
6.36 | 3311 | 81677
6.38 | 3704 | 91171
6.4 | 3794 | 93917
6.42 | 3527 | 88481
6.44 | 3038 | 76538
6.46 | 2362 | 60481
6.48 | 1706 | 43662
6.5 | 1128 | 29130
6.52 | 679 | 18038
6.54 | 380 | 10391
6.56 | 197 | 5591
6.58 | 97 | 2910
6.6 | 48 | 1564
6.62 | 25 | 964
6.64 | 15 | 631
6.66 | 12 | 524
6.68 | 10 | 456
6.7 | 10 | 441
6.72 | 10 | 429
6.74 | 10 | 422
6.76 | 11 | 430
6.78 | 11 | 440
6.8 | 15 | 477
6.82 | 17 | 529
6.84 | 21 | 607
6.86 | 30 | 797
6.88 | 50 | 1192
6.9 | 75 | 1780
6.92 | 116 | 2765
6.94 | 179 | 4094
6.96 | 259 | 5901
6.98 | 348 | 7834
7 | 440 | 9945
7.02 | 517 | 11508
7.04 | 557 | 12575
7.06 | 556 | 12506
7.08 | 514 | 11587
7.1 | 425 | 9638
7.12 | 337 | 7620
7.14 | 245 | 5573
7.16 | 159 | 3748
7.18 | 98 | 2364
7.2 | 56 | 1355
7.22 | 30 | 786
7.24 | 16 | 428
7.26 | 6 | 229
7.28 | 3 | 154
7.3 | 2 | 116
7.32 | 2 | 114
7.34 | 3 | 124
7.36 | 3 | 164
7.38 | 5 | 210
7.4 | 7 | 261
7.42 | 8 | 275
7.44 | 10 | 322
7.46 | 10 | 338
7.48 | 9 | 303
7.5 | 9 | 312
7.52 | 7 | 271
7.54 | 6 | 216
7.56 | 5 | 171
7.58 | 3 | 130
7.6 | 2 | 93
7.62 | 1 | 67
7.64 | 1 | 51
7.66 | 0 | 45
7.68 | 0 | 34
7.7 | 0 | 27
7.72 | 0 | 30
7.74 | 0 | 30
7.76 | 0 | 29
7.78 | 0 | 29
7.8 | 0 | 22
7.82 | 0 | 22
7.84 | 0 | 32
7.86 | 0 | 32
7.88 | 0 | 35
7.9 | 0 | 32
7.92 | 0 | 35
7.94 | 0 | 35
7.96 | 1 | 39
7.98 | 1 | 37
8 | 0 | 39
8.02 | 1 | 41
8.04 | 1 | 40
8.06 | 1 | 45
8.08 | 1 | 44
8.1 | 1 | 45
8.12 | 1 | 42
8.14 | 1 | 50
8.16 | 1 | 49
8.18 | 1 | 55
8.2 | 1 | 67
8.22 | 2 | 70
8.24 | 2 | 70
8.26 | 2 | 76
8.28 | 2 | 69
8.3 | 2 | 66
8.32 | 1 | 60
8.34 | 1 | 61
8.36 | 1 | 44
8.38 | 0 | 54
8.4 | 1 | 45
8.42 | 0 | 46
8.44 | 0 | 42
8.46 | 0 | 47
8.48 | 0 | 45
8.5 | 0 | 55
8.52 | 0 | 55
8.54 | 0 | 57
8.56 | 0 | 60
8.58 | 0 | 72
8.6 | 0 | 69
8.62 | 0 | 75
8.64 | 0 | 77
8.66 | 0 | 81
8.68 | 0 | 79
8.7 | 0 | 73
8.72 | 0 | 74
8.74 | 0 | 74
8.76 | 0 | 75
8.78 | 0 | 75
8.8 | 0 | 65
8.82 | 0 | 69
8.84 | 0 | 74
8.86 | 0 | 62
8.88 | 0 | 63
8.9 | 0 | 54
8.92 | 0 | 49
8.94 | 0 | 45
8.96 | 0 | 54
8.98 | 0 | 44
9 | 0 | 49
9.02 | 0 | 40
9.04 | 0 | 50
9.06 | 0 | 44
9.08 | 0 | 50
9.1 | 0 | 45
9.12 | 0 | 44
9.14 | 0 | 34
9.16 | 0 | 34
9.18 | 0 | 39
9.2 | 0 | 39
9.22 | 0 | 36
9.24 | 0 | 35
9.26 | 0 | 35
9.28 | 0 | 35
9.3 | 0 | 31
9.32 | 0 | 36
9.34 | 0 | 41
9.36 | 0 | 39
9.38 | 0 | 38
9.4 | 0 | 41
9.42 | 0 | 25
9.44 | 0 | 35
9.46 | 0 | 33
9.48 | 0 | 34
9.5 | 0 | 33
9.52 | 0 | 34
9.54 | 0 | 30
9.56 | 0 | 38
9.58 | 0 | 34
9.6 | 0 | 45
9.62 | 0 | 42
9.64 | 0 | 39
9.66 | 0 | 47
9.68 | 0 | 48
9.7 | 0 | 45
9.72 | 0 | 56
9.74 | 0 | 52
9.76 | 0 | 54
9.78 | 0 | 61
9.8 | 0 | 46
9.82 | 0 | 46
9.84 | 0 | 47
9.86 | 0 | 40
9.88 | 0 | 44
9.9 | 0 | 41
9.92 | 0 | 43
9.94 | 0 | 38
9.96 | 0 | 40
9.98 | 0 | 47
10 | 0 | 44
10.02 | 0 | 42
10.04 | 0 | 37
10.06 | 0 | 40
10.08 | 0 | 42
10.1 | 0 | 30
10.12 | 0 | 38
10.14 | 0 | 28
10.16 | 0 | 37
10.18 | 0 | 32
10.2 | 0 | 38
10.22 | 0 | 34
10.24 | 0 | 28
10.26 | 0 | 36
10.28 | 0 | 26
10.3 | 0 | 36
10.32 | 0 | 25
10.34 | 0 | 23
10.36 | 0 | 30
10.38 | 0 | 34
10.4 | 0 | 27
10.42 | 0 | 25
10.44 | 0 | 24
10.46 | 0 | 25
10.48 | 0 | 27
10.5 | 0 | 27
10.52 | 0 | 27
10.54 | 1 | 27
10.56 | 0 | 24
10.58 | 0 | 23
10.6 | 0 | 27
10.62 | 0 | 24
10.64 | 0 | 27
10.66 | 0 | 25
10.68 | 0 | 20
10.7 | 0 | 28
10.72 | 0 | 19
10.74 | 0 | 16
10.76 | 0 | 24
10.78 | 0 | 18
10.8 | 0 | 24
10.82 | 0 | 21
10.84 | 0 | 27
10.86 | 0 | 24
10.88 | 0 | 21
10.9 | 0 | 28
10.92 | 0 | 30
10.94 | 0 | 23
10.96 | 0 | 23
10.98 | 0 | 24
11 | 0 | 25
11.02 | 0 | 24
11.04 | 0 | 26
11.06 | 0 | 28
11.08 | 0 | 27
11.1 | 0 | 29
11.12 | 0 | 26
11.14 | 0 | 22
11.16 | 0 | 26
11.18 | 0 | 23
11.2 | 0 | 18
11.22 | 0 | 14
11.24 | 0 | 16
11.26 | 0 | 17
11.28 | 0 | 20
11.3 | 0 | 21
11.32 | 0 | 18
11.34 | 0 | 20
11.36 | 0 | 15
11.38 | 0 | 15
11.4 | 0 | 21
11.42 | 0 | 15
11.44 | 0 | 13
11.46 | 0 | 17
11.48 | 0 | 17
11.5 | 0 | 20
11.52 | 0 | 24
11.54 | 0 | 18
11.56 | 0 | 20
11.58 | 0 | 20
11.6 | 0 | 20
11.62 | 0 | 20
11.64 | 0 | 17
11.66 | 0 | 23
11.68 | 0 | 19
11.7 | 0 | 23
11.72 | 0 | 21
11.74 | 0 | 25
11.76 | 0 | 29
11.78 | 0 | 22
11.8 | 0 | 29
11.82 | 0 | 25
11.84 | 0 | 25
11.86 | 0 | 25
11.88 | 0 | 24
11.9 | 0 | 24
11.92 | 0 | 25
11.94 | 0 | 18
11.96 | 0 | 25
11.98 | 0 | 28
12 | 0 | 22
12.02 | 0 | 22
12.04 | 0 | 24
12.06 | 0 | 31
12.08 | 0 | 24
12.1 | 0 | 28
12.12 | 0 | 29
12.14 | 0 | 29
12.16 | 0 | 36
12.18 | 0 | 38
12.2 | 0 | 43
12.22 | 0 | 50
12.24 | 0 | 43
12.26 | 0 | 39
12.28 | 0 | 47
12.3 | 0 | 60
12.32 | 0 | 46
12.34 | 0 | 40
12.36 | 0 | 35
12.38 | 0 | 31
12.4 | 0 | 23
12.42 | 0 | 25
12.44 | 0 | 18
12.46 | 0 | 19
12.48 | 0 | 15
12.5 | 0 | 17
12.52 | 0 | 18
12.54 | 1 | 25
12.56 | 1 | 37
12.58 | 1 | 59
12.6 | 1 | 87
12.62 | 2 | 138
12.64 | 2 | 199
12.66 | 3 | 251
12.68 | 5 | 352
12.7 | 7 | 449
12.72 | 7 | 536
12.74 | 9 | 662
12.76 | 11 | 705
12.78 | 12 | 773
12.8 | 12 | 764
12.82 | 11 | 709
12.84 | 10 | 633
12.86 | 9 | 557
12.88 | 8 | 457
12.9 | 6 | 363
12.92 | 6 | 248
12.94 | 3 | 193
12.96 | 3 | 132
12.98 | 2 | 0
13 | 1 | 0
13.02 | 0 | 0
13.04 | 1 | 0
13.06 | 0 | 0
13.08 | 0 | 0
13.1 | 0 | 0
13.12 | 0 | 0
13.14 | 0 | 0
13.16 | 0 | 0
13.18 | 0 | 0
13.2 | 0 | 0
13.22 | 0 | 0
13.24 | 1 | 0
13.26 | 1 | 0
13.28 | 1 | 0
13.3 | 1 | 0
13.32 | 1 | 0
13.34 | 2 | 0
13.36 | 2 | 0
13.38 | 2 | 0
13.4 | 3 | 0
13.42 | 4 | 0
13.44 | 4 | 0
13.46 | 4 | 0
13.48 | 3 | 0
13.5 | 3 | 0
13.52 | 3 | 0
13.54 | 2 | 0
13.56 | 2 | 0
13.58 | 2 | 0
13.6 | 1 | 0
13.62 | 1 | 0
13.64 | 1 | 0
13.66 | 0 | 0
13.68 | 0 | 0
13.7 | 0 | 0
13.72 | 0 | 0
13.74 | 0 | 0
13.76 | 0 | 0
13.78 | 0 | 0
13.8 | 0 | 0
13.82 | 0 | 0
13.84 | 0 | 0
13.86 | 0 | 0
13.88 | 0 | 0
13.9 | 0 | 0
13.92 | 0 | 0
13.94 | 0 | 0
13.96 | 0 | 0
13.98 | 0 | 0
14 | 0 | 0
14.02 | 1 | 0
14.04 | 1 | 0
14.06 | 0 | 0
14.08 | 1 | 0
14.1 | 0 | 0
14.12 | 0 | 0
14.14 | 0 | 0
14.16 | 0 | 0
14.18 | 1 | 0
14.2 | 0 | 0
14.22 | 0 | 0
14.24 | 0 | 0
14.26 | 0 | 0
14.28 | 0 | 0
14.3 | 0 | 0
14.32 | 0 | 0
14.34 | 0 | 0
14.36 | 0 | 0
14.38 | 0 | 0
14.4 | 0 | 0
14.42 | 0 | 0
14.44 | 0 | 0
14.46 | 0 | 0
14.48 | 1 | 0
14.5 | 0 | 0
14.52 | 0 | 0
14.54 | 0 | 0
14.56 | 0 | 0
14.58 | 0 | 0
14.6 | 0 | 0
14.62 | 0 | 0
14.64 | 0 | 0
14.66 | 0 | 0
14.68 | 0 | 0
14.7 | 0 | 0
14.72 | 0 | 0
14.74 | 0 | 0
14.76 | 0 | 0
14.78 | 0 | 0
14.8 | 0 | 0
14.82 | 0 | 0
14.84 | 0 | 0
14.86 | 0 | 0
14.88 | 0 | 0
14.9 | 0 | 0
14.92 | 0 | 0
14.94 | 0 | 0
14.96 | 0 | 0
14.98 | 0 | 0
15 | 0 | 0
15.02 | 1 | 0
15.04 | 1 | 0
15.06 | 0 | 0
15.08 | 0 | 0
15.1 | 0 | 0
15.12 | 1 | 0
15.14 | 0 | 0
15.16 | 0 | 0
15.18 | 0 | 0
15.2 | 0 | 0
15.22 | 0 | 0
15.24 | 0 | 0
15.26 | 0 | 0
15.28 | 0 | 0
15.3 | 1 | 0
15.32 | 0 | 0
15.34 | 0 | 0
15.36 | 0 | 0
15.38 | 0 | 0
15.4 | 0 | 0
15.42 | 0 | 0
15.44 | 1 | 0
15.46 | 1 | 0
15.48 | 0 | 0
15.5 | 0 | 0
15.52 | 0 | 0
15.54 | 0 | 0
15.56 | 0 | 0
15.58 | 0 | 0
15.6 | 0 | 0
15.62 | 1 | 0
15.64 | 1 | 0
15.66 | 0 | 0
15.68 | 1 | 0
15.7 | 0 | 0
15.72 | 0 | 0
15.74 | 1 | 0
15.76 | 1 | 0
15.78 | 1 | 0
15.8 | 0 | 0
15.82 | 0 | 0
15.84 | 1 | 0
15.86 | 1 | 0
15.88 | 1 | 0
15.9 | 1 | 0
15.92 | 1 | 0
15.94 | 1 | 0
15.96 | 1 | 0
15.98 | 0 | 0
16 | 1 | 0
16.02 | 1 | 0
16.04 | 0 | 0
16.06 | 0 | 0
16.08 | 1 | 0
16.1 | 1 | 0
16.12 | 1 | 0
16.14 | 1 | 0
16.16 | 0 | 0
16.18 | 1 | 0
16.2 | 1 | 0
16.22 | 1 | 0
16.24 | 0 | 0
16.26 | 1 | 0
16.28 | 0 | 0
16.3 | 1 | 0
16.32 | 1 | 0
16.34 | 1 | 0
16.36 | 1 | 0
16.38 | 1 | 0
16.4 | 1 | 0
16.42 | 1 | 0
16.44 | 1 | 0
16.46 | 1 | 0
16.48 | 1 | 0
16.5 | 1 | 0
16.52 | 1 | 0
16.54 | 1 | 0
16.56 | 1 | 0
16.58 | 1 | 0
16.6 | 1 | 0
16.62 | 1 | 0
16.64 | 1 | 0
16.66 | 1 | 0
16.68 | 1 | 0
16.7 | 1 | 0
16.72 | 1 | 0
16.74 | 1 | 0
16.76 | 1 | 0
16.78 | 1 | 0
16.8 | 1 | 0
16.82 | 1 | 0
16.84 | 1 | 0
16.86 | 1 | 0
16.88 | 1 | 0
16.9 | 1 | 0
16.92 | 1 | 0
16.94 | 1 | 0
16.96 | 1 | 0
16.98 | 1 | 0
17 | 1 | 0
17.02 | 1 | 0
17.04 | 1 | 0
17.06 | 1 | 0
17.08 | 2 | 0
17.1 | 2 | 0
17.12 | 2 | 0
17.14 | 3 | 0
17.16 | 3 | 0
17.18 | 6 | 0
17.2 | 8 | 0
17.22 | 11 | 0
17.24 | 13 | 0
17.26 | 17 | 0
17.28 | 24 | 0
17.3 | 27 | 0
17.32 | 35 | 0
17.34 | 40 | 0
17.36 | 44 | 0
17.38 | 49 | 0
17.4 | 54 | 0
17.42 | 57 | 0
17.44 | 58 | 0
17.46 | 56 | 0
17.48 | 57 | 0
17.5 | 50 | 0
17.52 | 44 | 0
17.54 | 39 | 0
17.56 | 31 | 0
17.58 | 26 | 0
17.6 | 21 | 0
17.62 | 16 | 0
17.64 | 12 | 0
17.66 | 9 | 0
17.68 | 6 | 0
17.7 | 4 | 0
17.72 | 3 | 0
17.74 | 2 | 0
17.76 | 2 | 0
17.78 | 2 | 0
17.8 | 1 | 0
17.82 | 1 | 0
17.84 | 2 | 0
17.86 | 1 | 0
17.88 | 1 | 0
17.9 | 1 | 0
17.92 | 2 | 0
17.94 | 1 | 0
17.96 | 1 | 0
17.98 | 1 | 0
18 | 2 | 0
18.02 | 2 | 0
18.04 | 2 | 0
18.06 | 2 | 0
18.08 | 2 | 0
18.1 | 2 | 0
18.12 | 1 | 0
18.14 | 2 | 0
18.16 | 2 | 0
18.18 | 1 | 0
18.2 | 2 | 0
18.22 | 2 | 0
18.24 | 2 | 0
18.26 | 2 | 0
18.28 | 2 | 0
18.3 | 2 | 0
18.32 | 2 | 0
18.34 | 2 | 0
18.36 | 2 | 0
18.38 | 2 | 0
18.4 | 3 | 0
18.42 | 2 | 0
18.44 | 3 | 0
18.46 | 3 | 0
18.48 | 2 | 0
18.5 | 2 | 0
18.52 | 2 | 0
18.54 | 3 | 0
18.56 | 3 | 0
18.58 | 3 | 0
18.6 | 3 | 0
18.62 | 3 | 0
18.64 | 3 | 0
18.66 | 3 | 0
18.68 | 3 | 0
18.7 | 3 | 0
18.72 | 3 | 0
18.74 | 3 | 0
18.76 | 4 | 0
18.78 | 4 | 0
18.8 | 4 | 0
18.82 | 4 | 0
18.84 | 3 | 0
18.86 | 4 | 0
18.88 | 4 | 0
18.9 | 4 | 0
18.92 | 4 | 0
18.94 | 4 | 0
18.96 | 4 | 0
18.98 | 3 | 0
19 | 3 | 0
19.02 | 4 | 0
19.04 | 4 | 0
19.06 | 4 | 0
19.08 | 3 | 0
19.1 | 3 | 0
19.12 | 3 | 0
19.14 | 3 | 0
19.16 | 3 | 0
19.18 | 3 | 0
19.2 | 3 | 0
19.22 | 3 | 0
19.24 | 3 | 0
19.26 | 3 | 0
19.28 | 4 | 0
19.3 | 3 | 0
19.32 | 3 | 0
19.34 | 3 | 0
19.36 | 3 | 0
19.38 | 4 | 0
19.4 | 4 | 0
19.42 | 5 | 0
19.44 | 6 | 0
19.46 | 7 | 0
19.48 | 7 | 0
19.5 | 9 | 0
19.52 | 10 | 0
19.54 | 11 | 0
19.56 | 11 | 0
19.58 | 12 | 0
19.6 | 12 | 0
19.62 | 11 | 0
19.64 | 11 | 0
19.66 | 10 | 0
19.68 | 8 | 0
19.7 | 8 | 0
19.72 | 6 | 0
19.74 | 6 | 0
19.76 | 5 | 0
19.78 | 5 | 0
19.8 | 4 | 0
19.82 | 4 | 0
19.84 | 4 | 0
19.86 | 4 | 0
19.88 | 4 | 0
19.9 | 5 | 0
19.92 | 6 | 0
19.94 | 7 | 0
19.96 | 6 | 0
19.98 | 6 | 0
20 | 8 | 0
20.02 | 8 | 0
20.04 | 9 | 0
20.06 | 9 | 0
20.08 | 10 | 0
20.1 | 10 | 0
20.12 | 11 | 0
20.14 | 12 | 0
20.16 | 11 | 0
20.18 | 11 | 0
20.2 | 11 | 0
20.22 | 12 | 0
20.24 | 10 | 0
20.26 | 9 | 0
20.28 | 8 | 0
20.3 | 6 | 0
20.32 | 6 | 0
20.34 | 5 | 0
20.36 | 4 | 0
20.38 | 4 | 0
20.4 | 3 | 0
20.42 | 3 | 0
20.44 | 3 | 0
20.46 | 2 | 0
20.48 | 2 | 0
20.5 | 2 | 0
20.52 | 2 | 0
20.54 | 2 | 0
20.56 | 2 | 0
20.58 | 2 | 0
20.6 | 2 | 0
20.62 | 2 | 0
20.64 | 2 | 0
20.66 | 2 | 0
20.68 | 2 | 0
20.7 | 2 | 0
20.72 | 2 | 0
20.74 | 2 | 0
20.76 | 2 | 0
20.78 | 3 | 0
20.8 | 2 | 0
20.82 | 2 | 0
20.84 | 3 | 0
20.86 | 2 | 0
20.88 | 3 | 0
20.9 | 2 | 0
20.92 | 2 | 0
20.94 | 2 | 0
20.96 | 2 | 0
20.98 | 3 | 0
21 | 3 | 0
21.02 | 3 | 0
21.04 | 2 | 0
21.06 | 2 | 0
21.08 | 2 | 0
21.1 | 3 | 0
21.12 | 3 | 0
21.14 | 3 | 0
21.16 | 2 | 0
21.18 | 3 | 0
21.2 | 2 | 0
21.22 | 3 | 0
21.24 | 2 | 0
21.26 | 3 | 0
21.28 | 3 | 0
21.3 | 2 | 0
21.32 | 3 | 0
21.34 | 2 | 0
21.36 | 3 | 0
21.38 | 3 | 0
21.4 | 2 | 0
21.42 | 3 | 0
21.44 | 3 | 0
21.46 | 3 | 0
21.48 | 3 | 0
21.5 | 3 | 0
21.52 | 2 | 0
21.54 | 2 | 0
21.56 | 3 | 0
21.58 | 2 | 0
21.6 | 2 | 0
21.62 | 2 | 0
21.64 | 2 | 0
21.66 | 2 | 0
21.68 | 2 | 0
21.7 | 3 | 0
21.72 | 2 | 0
21.74 | 3 | 0
21.76 | 3 | 0
21.78 | 3 | 0
21.8 | 3 | 0
21.82 | 3 | 0
21.84 | 3 | 0
21.86 | 3 | 0
21.88 | 3 | 0
21.9 | 3 | 0
21.92 | 3 | 0
21.94 | 4 | 0
21.96 | 3 | 0
21.98 | 3 | 0
22 | 3 | 0
22.02 | 4 | 0
22.04 | 4 | 0
22.06 | 4 | 0
22.08 | 3 | 0
22.1 | 4 | 0
22.12 | 4 | 0
22.14 | 4 | 0
22.16 | 3 | 0
22.18 | 5 | 0
22.2 | 3 | 0
22.22 | 3 | 0
22.24 | 3 | 0
22.26 | 3 | 0
22.28 | 2 | 0
22.3 | 3 | 0
22.32 | 3 | 0
22.34 | 2 | 0
22.36 | 3 | 0
22.38 | 3 | 0
22.4 | 2 | 0
22.42 | 2 | 0
22.44 | 2 | 0
22.46 | 3 | 0
22.48 | 2 | 0
22.5 | 2 | 0
22.52 | 3 | 0
22.54 | 3 | 0
22.56 | 3 | 0
22.58 | 3 | 0
22.6 | 3 | 0
22.62 | 3 | 0
22.64 | 5 | 0
22.66 | 4 | 0
22.68 | 4 | 0
22.7 | 4 | 0
22.72 | 4 | 0
22.74 | 5 | 0
22.76 | 4 | 0
22.78 | 4 | 0
22.8 | 3 | 0
22.82 | 3 | 0
22.84 | 3 | 0
22.86 | 3 | 0
22.88 | 3 | 0
22.9 | 2 | 0
22.92 | 2 | 0
22.94 | 2 | 0
22.96 | 2 | 0
22.98 | 2 | 0
23 | 2 | 0
23.02 | 2 | 0
23.04 | 2 | 0
23.06 | 2 | 0
23.08 | 2 | 0
23.1 | 2 | 0
23.12 | 2 | 0
23.14 | 2 | 0
23.16 | 3 | 0
23.18 | 2 | 0
23.2 | 2 | 0
23.22 | 3 | 0
23.24 | 2 | 0
23.26 | 2 | 0
23.28 | 2 | 0
23.3 | 2 | 0
23.32 | 2 | 0
23.34 | 3 | 0
23.36 | 2 | 0
23.38 | 2 | 0
23.4 | 2 | 0
23.42 | 2 | 0
23.44 | 3 | 0
23.46 | 2 | 0
23.48 | 2 | 0
23.5 | 2 | 0
23.52 | 2 | 0
23.54 | 2 | 0
23.56 | 2 | 0
23.58 | 2 | 0
23.6 | 2 | 0
23.62 | 2 | 0
23.64 | 2 | 0
23.66 | 2 | 0
23.68 | 2 | 0
23.7 | 2 | 0
23.72 | 2 | 0
23.74 | 2 | 0
23.76 | 3 | 0
23.78 | 2 | 0
23.8 | 3 | 0
23.82 | 2 | 0
23.84 | 2 | 0
23.86 | 3 | 0
23.88 | 2 | 0
23.9 | 2 | 0
23.92 | 3 | 0
23.94 | 2 | 0
23.96 | 2 | 0
23.98 | 2 | 0
24 | 2 | 0
24.02 | 2 | 0
24.04 | 1 | 0
24.06 | 2 | 0
24.08 | 2 | 0
24.1 | 3 | 0
24.12 | 2 | 0
24.14 | 2 | 0
24.16 | 2 | 0
24.18 | 2 | 0
24.2 | 2 | 0
24.22 | 2 | 0
24.24 | 2 | 0
24.26 | 2 | 0
24.28 | 2 | 0
24.3 | 2 | 0
24.32 | 2 | 0
24.34 | 2 | 0
24.36 | 2 | 0
24.38 | 2 | 0
24.4 | 2 | 0
24.42 | 2 | 0
24.44 | 2 | 0
24.46 | 2 | 0
24.48 | 2 | 0
24.5 | 2 | 0
24.52 | 2 | 0
24.54 | 2 | 0
24.56 | 2 | 0
24.58 | 2 | 0
24.6 | 2 | 0
24.62 | 2 | 0
24.64 | 3 | 0
24.66 | 2 | 0
24.68 | 2 | 0
24.7 | 2 | 0
24.72 | 2 | 0
24.74 | 2 | 0
24.76 | 2 | 0
24.78 | 2 | 0
24.8 | 2 | 0
24.82 | 2 | 0
24.84 | 2 | 0
24.86 | 2 | 0
24.88 | 2 | 0
24.9 | 3 | 0
24.92 | 2 | 0
24.94 | 3 | 0
24.96 | 2 | 0
24.98 | 2 | 0
25 | 2 | 0
25.02 | 2 | 0
25.04 | 2 | 0
25.06 | 2 | 0
25.08 | 2 | 0
25.1 | 2 | 0
25.12 | 2 | 0
25.14 | 2 | 0
25.16 | 2 | 0
25.18 | 2 | 0
25.2 | 2 | 0
25.22 | 2 | 0
25.24 | 3 | 0
25.26 | 2 | 0
25.28 | 2 | 0
25.3 | 2 | 0
25.32 | 2 | 0
25.34 | 2 | 0
25.36 | 2 | 0
25.38 | 2 | 0
25.4 | 2 | 0
25.42 | 2 | 0
25.44 | 2 | 0
25.46 | 2 | 0
25.48 | 2 | 0
25.5 | 2 | 0
25.52 | 2 | 0
25.54 | 2 | 0
25.56 | 2 | 0
25.58 | 2 | 0
25.6 | 2 | 0
25.62 | 2 | 0
25.64 | 2 | 0
25.66 | 2 | 0
25.68 | 2 | 0
25.7 | 2 | 0
25.72 | 2 | 0
25.74 | 2 | 0
25.76 | 2 | 0
25.78 | 2 | 0
25.8 | 2 | 0
25.82 | 2 | 0
25.84 | 2 | 0
25.86 | 2 | 0
25.88 | 2 | 0
25.9 | 1 | 0
25.92 | 2 | 0
25.94 | 2 | 0
25.96 | 2 | 0
25.98 | 2 | 0
26 | 2 | 0
26.02 | 2 | 0
26.04 | 2 | 0
26.06 | 2 | 0
26.08 | 2 | 0
26.1 | 2 | 0
26.12 | 2 | 0
26.14 | 2 | 0
26.16 | 1 | 0
26.18 | 2 | 0
26.2 | 2 | 0
26.22 | 2 | 0
26.24 | 2 | 0
26.26 | 2 | 0
26.28 | 2 | 0
26.3 | 2 | 0
26.32 | 2 | 0
26.34 | 2 | 0
26.36 | 3 | 0
26.38 | 2 | 0
26.4 | 2 | 0
26.42 | 2 | 0
26.44 | 2 | 0
26.46 | 2 | 0
26.48 | 2 | 0
26.5 | 2 | 0
26.52 | 2 | 0
26.54 | 2 | 0
26.56 | 2 | 0
26.58 | 2 | 0
26.6 | 2 | 0
26.62 | 2 | 0
26.64 | 2 | 0
26.66 | 2 | 0
26.68 | 1 | 0
26.7 | 2 | 0
26.72 | 2 | 0
26.74 | 2 | 0
26.76 | 2 | 0
26.78 | 2 | 0
26.8 | 2 | 0
26.82 | 2 | 0
26.84 | 1 | 0
26.86 | 1 | 0
26.88 | 2 | 0
26.9 | 2 | 0
26.92 | 2 | 0
26.94 | 2 | 0
26.96 | 2 | 0
26.98 | 2 | 0
27 | 2 | 0
27.02 | 1 | 0
27.04 | 2 | 0
27.06 | 1 | 0
27.08 | 2 | 0
27.1 | 2 | 0
27.12 | 2 | 0
27.14 | 2 | 0
27.16 | 2 | 0
27.18 | 1 | 0
27.2 | 2 | 0
27.22 | 2 | 0
27.24 | 2 | 0
27.26 | 2 | 0
27.28 | 1 | 0
27.3 | 2 | 0
27.32 | 2 | 0
27.34 | 2 | 0
27.36 | 2 | 0
27.38 | 2 | 0
27.4 | 2 | 0
27.42 | 2 | 0
27.44 | 1 | 0
27.46 | 2 | 0
27.48 | 2 | 0
27.5 | 2 | 0
27.52 | 2 | 0
27.54 | 2 | 0
27.56 | 2 | 0
27.58 | 2 | 0
27.6 | 1 | 0
27.62 | 2 | 0
27.64 | 2 | 0
27.66 | 2 | 0
27.68 | 1 | 0
27.7 | 2 | 0
27.72 | 2 | 0
27.74 | 1 | 0
27.76 | 1 | 0
27.78 | 2 | 0
27.8 | 1 | 0
27.82 | 2 | 0
27.84 | 2 | 0
27.86 | 2 | 0
27.88 | 2 | 0
27.9 | 2 | 0
27.92 | 2 | 0
27.94 | 1 | 0
27.96 | 1 | 0
27.98 | 1 | 0
28 | 1 | 0
28.02 | 2 | 0
28.04 | 2 | 0
28.06 | 2 | 0
28.08 | 2 | 0
28.1 | 1 | 0
28.12 | 2 | 0
28.14 | 2 | 0
28.16 | 2 | 0
28.18 | 1 | 0
28.2 | 2 | 0
28.22 | 2 | 0
28.24 | 2 | 0
28.26 | 2 | 0
28.28 | 1 | 0
28.3 | 2 | 0
28.32 | 2 | 0
28.34 | 1 | 0
28.36 | 1 | 0
28.38 | 2 | 0
28.4 | 2 | 0
28.42 | 2 | 0
28.44 | 1 | 0
28.46 | 1 | 0
28.48 | 2 | 0
28.5 | 2 | 0
28.52 | 2 | 0
28.54 | 2 | 0
28.56 | 2 | 0
28.58 | 2 | 0
28.6 | 1 | 0
28.62 | 2 | 0
28.64 | 1 | 0
28.66 | 2 | 0
28.68 | 2 | 0
28.7 | 2 | 0
28.72 | 1 | 0
28.74 | 2 | 0
28.76 | 1 | 0
28.78 | 2 | 0
28.8 | 2 | 0
28.82 | 1 | 0
28.84 | 2 | 0
28.86 | 1 | 0
28.88 | 1 | 0
28.9 | 2 | 0
28.92 | 2 | 0
28.94 | 2 | 0
28.96 | 1 | 0
28.98 | 1 | 0
29 | 1 | 0
29.02 | 2 | 0
29.04 | 2 | 0
29.06 | 2 | 0
29.08 | 2 | 0
29.1 | 1 | 0
29.12 | 2 | 0
29.14 | 1 | 0
29.16 | 2 | 0
29.18 | 1 | 0
29.2 | 2 | 0
29.22 | 1 | 0
29.24 | 1 | 0
29.26 | 1 | 0
29.28 | 1 | 0
29.3 | 2 | 0
29.32 | 2 | 0
29.34 | 1 | 0
29.36 | 1 | 0
29.38 | 1 | 0
29.4 | 2 | 0
29.42 | 2 | 0
29.44 | 1 | 0
29.46 | 2 | 0
29.48 | 1 | 0
29.5 | 1 | 0
29.52 | 1 | 0
29.54 | 1 | 0
29.56 | 1 | 0
29.58 | 1 | 0
29.6 | 1 | 0
29.62 | 1 | 0
29.64 | 1 | 0
29.66 | 1 | 0
29.68 | 1 | 0
29.7 | 1 | 0
29.72 | 1 | 0
29.74 | 1 | 0
29.76 | 2 | 0
29.78 | 1 | 0
29.8 | 1 | 0
29.82 | 2 | 0
29.84 | 1 | 0
29.86 | 1 | 0
29.88 | 1 | 0
29.9 | 1 | 0
29.92 | 1 | 0
29.94 | 1 | 0
29.96 | 1 | 0
29.98 | 1 | 0
30 | 1 | 0
30.02 | 1 | 0
30.04 | 1 | 0
30.06 | 1 | 0
30.08 | 1 | 0
30.1 | 1 | 0
30.12 | 1 | 0
30.14 | 1 | 0
30.16 | 1 | 0
30.18 | 2 | 0
30.2 | 1 | 0
30.22 | 1 | 0
30.24 | 1 | 0
30.26 | 1 | 0
30.28 | 1 | 0
30.3 | 1 | 0
30.32 | 1 | 0
30.34 | 1 | 0
30.36 | 1 | 0
30.38 | 1 | 0
30.4 | 1 | 0
30.42 | 1 | 0
30.44 | 1 | 0
30.46 | 1 | 0
30.48 | 1 | 0
30.5 | 1 | 0
30.52 | 1 | 0
30.54 | 1 | 0
30.56 | 1 | 0
30.58 | 1 | 0
30.6 | 1 | 0
30.62 | 1 | 0
30.64 | 1 | 0
30.66 | 1 | 0
30.68 | 1 | 0
30.7 | 1 | 0
30.72 | 1 | 0
30.74 | 1 | 0
30.76 | 1 | 0
30.78 | 1 | 0
30.8 | 1 | 0
30.82 | 1 | 0
30.84 | 1 | 0
30.86 | 1 | 0
30.88 | 1 | 0
30.9 | 1 | 0
30.92 | 1 | 0
30.94 | 1 | 0
30.96 | 1 | 0
30.98 | 1 | 0
31 | 1 | 0
31.02 | 1 | 0
31.04 | 1 | 0
31.06 | 1 | 0
31.08 | 1 | 0
31.1 | 1 | 0
31.12 | 1 | 0
31.14 | 1 | 0
31.16 | 1 | 0
31.18 | 1 | 0
31.2 | 1 | 0
31.22 | 1 | 0
31.24 | 1 | 0
31.26 | 1 | 0
31.28 | 1 | 0
31.3 | 1 | 0
31.32 | 1 | 0
31.34 | 1 | 0
31.36 | 1 | 0
31.38 | 1 | 0
31.4 | 1 | 0
31.42 | 1 | 0
31.44 | 1 | 0
31.46 | 1 | 0
31.48 | 1 | 0
31.5 | 1 | 0
31.52 | 1 | 0
31.54 | 1 | 0
31.56 | 1 | 0
31.58 | 1 | 0
31.6 | 1 | 0
31.62 | 1 | 0
31.64 | 1 | 0
31.66 | 1 | 0
31.68 | 1 | 0
31.7 | 1 | 0
31.72 | 1 | 0
31.74 | 1 | 0
31.76 | 1 | 0
31.78 | 1 | 0
31.8 | 1 | 0
31.82 | 1 | 0
31.84 | 1 | 0
31.86 | 1 | 0
31.88 | 1 | 0
31.9 | 1 | 0
31.92 | 1 | 0
31.94 | 1 | 0
31.96 | 1 | 0
31.98 | 1 | 0
32 | 1 | 0
32.02 | 1 | 0
32.04 | 1 | 0
32.06 | 1 | 0
32.08 | 1 | 0
32.1 | 1 | 0
32.12 | 1 | 0
32.14 | 1 | 0
32.16 | 1 | 0
32.18 | 1 | 0
32.2 | 1 | 0
32.22 | 1 | 0
32.24 | 1 | 0
32.26 | 1 | 0
32.28 | 1 | 0
32.3 | 1 | 0
32.32 | 1 | 0
32.34 | 1 | 0
32.36 | 1 | 0
32.38 | 1 | 0
32.4 | 0 | 0
32.42 | 1 | 0
32.44 | 1 | 0
32.46 | 1 | 0
32.48 | 1 | 0
32.5 | 1 | 0
32.52 | 1 | 0
32.54 | 1 | 0
32.56 | 1 | 0
32.58 | 1 | 0
32.6 | 0 | 0
32.62 | 1 | 0
32.64 | 1 | 0
32.66 | 1 | 0
32.68 | 1 | 0
32.7 | 1 | 0
32.72 | 0 | 0
32.74 | 1 | 0
32.76 | 1 | 0
32.78 | 0 | 0
32.8 | 1 | 0
32.82 | 1 | 0
32.84 | 1 | 0
32.86 | 1 | 0
32.88 | 0 | 0
32.9 | 0 | 0
32.92 | 0 | 0
32.94 | 1 | 0
32.96 | 0 | 0
32.98 | 1 | 0
33 | 1 | 0
33.02 | 1 | 0
33.04 | 1 | 0
33.06 | 0 | 0
33.08 | 0 | 0
33.1 | 1 | 0
33.12 | 0 | 0
33.14 | 0 | 0