## Raw Data Initial_Map
Concentrations /ppmw
Width /cm | Depth /cm | Date-Time stamp | Laser mm | Seconds | Ti (Value) | Ti(Error) | V (Value) | V(Error) | Cr (Value) | Cr(Error) | Mn (Value) | Mn(Error) | Fe (Value) | Fe(Error) | Co (Value) | Co(Error) | Ni (Value) | Ni(Error) | Cu (Value) | Cu(Error) | Zn (Value) | Zn(Error) | Zr (Value) | Zr(Error) | Nb (Value) | Nb(Error) | Mo (Value) | Mo(Error) | Rh (Value) | Rh(Error) | Pd (Value) | Pd(Error) | Ag (Value) | Ag(Error) | Sn (Value) | Sn(Error) | Sb (Value) | Sb(Error) | Hf (Value) | Hf(Error) | Ta (Value) | Ta(Error) | W (Value) | W(Error) | Re (Value) | Re(Error) | Ir (Value) | Ir(Error) | Pt (Value) | Pt(Error) | Au (Value) | Au(Error) | Pb (Value) | Pb(Error) | Bi (Value) | Bi(Error) | LE (Value) | LE(Error) | Mg (Value) | Mg(Error) | Al (Value) | Al(Error) | Si (Value) | Si(Error) | P (Value) | P(Error) | S (Value) | S(Error)
5 | 20 | 2009-03-26 11:29 | 13.243 | 32.9 | 0 | 55.51 | 0 | 28.79 | 2007.24 | 50.26 | 12274.23 | 134.05 | 971395.41 | 995.66 | 0 | 270.9 | 6583.71 | 165.76 | 282.41 | 42.76 | 0 | 57.92 | 0 | 4.76 | 0 | 6.64 | 4863.52 | 33.43 | 0 | 0 | 0 | 40.26 | 0 | 413.96 | 0 | 88.97 | 0 | 105.9 | 0 | 45.34 | 0 | 54.05 | 0 | 34.93 | 0 | 38.53 | 0 | 87.93 | 0 | 20.56 | 0 | 16.07 | 0 | 77.05 | 0 | 63.22 | 0 | 2676.27 | 0 | 1852.38 | 0 | 312.89 | 1085.9 | 187.69 | 0 | 22.01 | 1507.57 | 52.41
5 | 20.5 | 2009-03-26 11:29 | 13.288 | 32.9 | 0 | 53.68 | 0 | 29.25 | 2165.36 | 51.39 | 12037.63 | 132.97 | 972169.72 | 994.85 | 0 | 264.97 | 6594.97 | 165.78 | 230.42 | 41.69 | 0 | 57.75 | 0 | 4.51 | 0 | 6.47 | 4713.99 | 32.9 | 0 | 0 | 0 | 39.99 | 0 | 418.29 | 0 | 89.87 | 0 | 107.72 | 0 | 44.2 | 0 | 53.31 | 0 | 38.64 | 0 | 39.28 | 0 | 85.27 | 0 | 18.87 | 0 | 17.95 | 0 | 77.39 | 0 | 60.79 | 0 | 2687.03 | 0 | 1908.36 | 0 | 312.33 | 723.02 | 183.09 | 0 | 21.74 | 1364.89 | 51.25
5 | 21 | 2009-03-26 11:30 | 13.24 | 33 | 0 | 54.09 | 0 | 29.13 | 2038.82 | 50.4 | 12221.44 | 133.59 | 971781.87 | 994.01 | 0 | 264.03 | 6530.78 | 165.07 | 207.67 | 40.95 | 0 | 57.26 | 0 | 4.48 | 0 | 6.55 | 4819.93 | 33.21 | 0 | 0 | 0 | 39.92 | 0 | 417.71 | 0 | 89.2 | 0 | 107.46 | 0 | 43.75 | 0 | 52.4 | 0 | 37.43 | 0 | 37.11 | 0 | 85.87 | 0 | 19.93 | 0 | 17.16 | 0 | 76.56 | 0 | 61.38 | 0 | 2635.09 | 0 | 1973.51 | 0 | 306.61 | 1074.18 | 189.09 | 0 | 21.18 | 1325.31 | 50.9
5 | 21.5 | 2009-03-26 11:30 | 13.295 | 32.9 | 0 | 57.05 | 0 | 28.49 | 2050.27 | 50.55 | 12236.95 | 133.73 | 970991.7 | 993.97 | 0 | 275.87 | 7049.39 | 168.95 | 225.34 | 42.2 | 0 | 57.37 | 0 | 4.54 | 0 | 6.27 | 4812.92 | 33.22 | 0 | 0 | 0 | 40.39 | 0 | 407.38 | 0 | 91.99 | 0 | 108.36 | 0 | 45.19 | 0 | 52.14 | 0 | 38.36 | 0 | 36.68 | 0 | 84.87 | 0 | 19.91 | 0 | 17.37 | 0 | 75.66 | 0 | 60.41 | 0 | 2688.52 | 0 | 1826.3 | 0 | 310.96 | 1081.63 | 186.91 | 0 | 22.89 | 1551.81 | 52.76
5 | 22 | 2009-03-26 11:30 | 13.179 | 32.6 | 0 | 55.13 | 0 | 28.66 | 2093.86 | 51.13 | 12245 | 134.47 | 971304.83 | 999.06 | 0 | 271.97 | 6481.86 | 165.62 | 246.22 | 42.02 | 0 | 58.54 | 0 | 4.7 | 0 | 6.64 | 4780.1 | 33.24 | 0 | 0 | 0 | 39.94 | 0 | 414.06 | 0 | 92.53 | 0 | 106.33 | 0 | 44.66 | 0 | 54.89 | 0 | 37.64 | 0 | 38.88 | 0 | 85.21 | 0 | 18.6 | 0 | 16.34 | 0 | 77.14 | 0 | 61.02 | 0 | 2639.82 | 0 | 1874.64 | 0 | 316.86 | 1343.52 | 193.15 | 0 | 22.19 | 1504.62 | 52.5
5 | 22.5 | 2009-03-26 11:30 | 13.233 | 32.9 | 0 | 53.48 | 0 | 29.03 | 2073.93 | 50.66 | 12166.07 | 133.34 | 971221.34 | 993.4 | 0 | 266.1 | 6804.34 | 166.95 | 253.17 | 42.35 | 0 | 58.68 | 0 | 4.65 | 0 | 6.3 | 4807.55 | 33.17 | 0 | 0 | 0 | 40.42 | 0 | 412.36 | 0 | 92.16 | 0 | 106.87 | 0 | 46.83 | 0 | 54.76 | 0 | 39.07 | 0 | 39.28 | 0 | 86.22 | 0 | 18.89 | 0 | 18.16 | 0 | 77 | 0 | 61.53 | 0 | 2669.32 | 0 | 1899.89 | 0 | 316.44 | 1239.53 | 192.67 | 0 | 21.83 | 1434.08 | 51.96
5 | 23 | 2009-03-26 11:30 | 13.23 | 32.8 | 0 | 54.33 | 0 | 29.05 | 2182.07 | 51.59 | 12131.93 | 133.52 | 971105.55 | 995 | 0 | 266.34 | 6763.55 | 166.88 | 252.7 | 42.45 | 0 | 57.48 | 0 | 4.62 | 0 | 6.67 | 4769.42 | 33.09 | 0 | 0 | 0 | 39.8 | 0 | 413.46 | 0 | 91.85 | 0 | 106.28 | 0 | 43.95 | 0 | 54.62 | 0 | 40.92 | 0 | 37.9 | 0 | 85.16 | 0 | 20.4 | 0 | 18.26 | 0 | 76.78 | 0 | 60.76 | 0 | 2680.22 | 0 | 1833.14 | 0 | 317.59 | 1346.18 | 194.02 | 0 | 21.51 | 1448.6 | 51.88
5 | 23.5 | 2009-03-26 11:30 | 13.137 | 32.6 | 0 | 56.32 | 0 | 28.42 | 2092.76 | 51 | 12126.78 | 133.67 | 971000.45 | 996.98 | 0 | 273.65 | 6786.99 | 167.32 | 260.79 | 42.51 | 0 | 58.5 | 0 | 4.63 | 0 | 6.49 | 4818.89 | 33.31 | 0 | 0 | 0 | 39.71 | 0 | 408.85 | 0 | 94.45 | 0 | 105.84 | 0 | 44.58 | 0 | 51.25 | 0 | 37.63 | 0 | 38.08 | 0 | 87.14 | 0 | 19.3 | 0 | 17.35 | 0 | 77.79 | 0 | 62.59 | 0 | 2637.26 | 0 | 1939.39 | 0 | 311.42 | 1427.21 | 194.05 | 0 | 22.26 | 1486.14 | 52.33
5 | 24 | 2009-03-26 11:30 | 13.179 | 32.9 | 0 | 53.6 | 0 | 28.92 | 2085.59 | 50.77 | 12290.81 | 133.95 | 971283.16 | 993.74 | 0 | 264.46 | 6874.49 | 167.76 | 318.54 | 43.91 | 0 | 57.54 | 0 | 4.71 | 0 | 6.53 | 4761.77 | 33.03 | 0 | 0 | 0 | 39.91 | 0 | 413.52 | 0 | 92.77 | 0 | 108.84 | 0 | 47.16 | 0 | 53.66 | 0 | 42.15 | 0 | 37.94 | 0 | 88.16 | 0 | 19.81 | 0 | 17.96 | 0 | 77.32 | 0 | 63 | 0 | 2668.58 | 0 | 1935.14 | 0 | 300.28 | 963.61 | 187.2 | 0 | 22.68 | 1422.03 | 51.97
5 | 24.5 | 2009-03-26 11:30 | 13.137 | 32.9 | 0 | 54.54 | 0 | 29.01 | 2018.86 | 50.26 | 12044.71 | 132.83 | 971712.33 | 994.35 | 0 | 270.37 | 6336.22 | 163.62 | 331.27 | 43.48 | 0 | 58.31 | 0 | 4.85 | 0 | 6.61 | 4774.87 | 33.07 | 0 | 0 | 0 | 40.11 | 0 | 413.83 | 0 | 93.43 | 0 | 108.89 | 0 | 45.16 | 0 | 51.47 | 0 | 37.02 | 0 | 36.81 | 0 | 87.73 | 0 | 20.21 | 0 | 17.54 | 0 | 77.38 | 0 | 62.87 | 0 | 2641.64 | 0 | 1884.1 | 0 | 310.91 | 1272.54 | 192.94 | 0 | 22.36 | 1509.2 | 52.57
5 | 25 | 2009-03-26 11:30 | 13.175 | 32.9 | 0 | 53.48 | 0 | 29.35 | 2152.93 | 51.33 | 12327.24 | 134.21 | 971052.89 | 993.75 | 0 | 265.65 | 6640.96 | 165.89 | 223.61 | 41.51 | 0 | 58 | 0 | 4.75 | 0 | 6.3 | 4834.25 | 33.25 | 0 | 0 | 0 | 39.94 | 0 | 417.9 | 0 | 91 | 0 | 108.1 | 0 | 42.45 | 0 | 54.07 | 0 | 38.23 | 0 | 37.55 | 0 | 85.7 | 0 | 19.95 | 0 | 16.66 | 0 | 76.66 | 0 | 61.08 | 0 | 2635.82 | 0 | 1869.58 | 0 | 318.25 | 1314.36 | 193.88 | 0 | 22.75 | 1453.75 | 52.16
5 | 25.5 | 2009-03-26 11:30 | 13.224 | 32.9 | 0 | 53.61 | 0 | 29 | 2052.86 | 50.53 | 12396.17 | 134.41 | 971059.25 | 993.72 | 0 | 265.44 | 6856.11 | 167.6 | 252.23 | 42.31 | 0 | 58.25 | 0 | 4.67 | 0 | 6.46 | 4826.28 | 33.23 | 0 | 0 | 0 | 39.64 | 0 | 416.07 | 0 | 92.35 | 0 | 108.35 | 0 | 46.65 | 0 | 52.36 | 0 | 38.2 | 0 | 38.17 | 0 | 85.85 | 0 | 19.1 | 0 | 16.88 | 0 | 78.1 | 0 | 61.58 | 0 | 2621.33 | 0 | 1874.73 | 0 | 310.63 | 1156.84 | 193.07 | 0 | 21.69 | 1400.26 | 51.88
5 | 26 | 2009-03-26 11:30 | 13.111 | 32.9 | 416.47 | 124.39 | 0 | 29.05 | 2092.8 | 50.84 | 12073.48 | 132.93 | 970950.72 | 993.07 | 0 | 265.13 | 6667.64 | 165.71 | 218.97 | 41.08 | 0 | 57.71 | 0 | 4.56 | 0 | 6.73 | 4807.65 | 33.11 | 0 | 0 | 0 | 39.33 | 0 | 416.89 | 0 | 91.69 | 0 | 106.33 | 0 | 44.17 | 0 | 53.04 | 0 | 39.57 | 0 | 37.11 | 0 | 87.39 | 0 | 17.69 | 0 | 18.41 | 0 | 78.23 | 0 | 62.66 | 0 | 2593 | 0 | 1957.05 | 0 | 316.25 | 1410.99 | 195.51 | 0 | 21.4 | 1361.28 | 51.33
5 | 26.5 | 2009-03-26 11:30 | 13.188 | 32.9 | 0 | 53.76 | 0 | 29.26 | 2188.47 | 51.62 | 12296.52 | 134.26 | 971541.87 | 995.21 | 0 | 263.36 | 6859.49 | 167.69 | 0 | 35.06 | 0 | 57.58 | 0 | 4.68 | 0 | 6.64 | 4828.22 | 33.29 | 0 | 0 | 0 | 40.27 | 0 | 412.31 | 0 | 91.12 | 0 | 111.92 | 0 | 83.5 | 0 | 48 | 0 | 42.58 | 0 | 22.5 | 0 | 93.85 | 0 | 19.91 | 0 | 17.75 | 0 | 76.8 | 0 | 64.21 | 0 | 2691.27 | 0 | 1980.77 | 0 | 309.58 | 821.85 | 186.15 | 0 | 21.37 | 1463.58 | 52.56
5 | 27 | 2009-03-26 11:30 | 13.188 | 32.6 | 0 | 55.14 | 0 | 28.59 | 2032.65 | 50.6 | 12474.59 | 135.32 | 970808.52 | 997.87 | 0 | 271.76 | 6645.99 | 166.65 | 274.52 | 42.81 | 0 | 57.54 | 0 | 5.09 | 0 | 6.52 | 4843.9 | 33.44 | 0 | 0 | 0 | 40.33 | 0 | 410.12 | 0 | 92.45 | 0 | 110.35 | 0 | 45.35 | 0 | 54.46 | 0 | 41.56 | 0 | 37.31 | 0 | 87.38 | 0 | 20.32 | 0 | 19.3 | 0 | 76.74 | 0 | 62.62 | 0 | 2666.47 | 0 | 1971.89 | 0 | 301.75 | 1437.88 | 194.58 | 0 | 22.4 | 1481.94 | 52.17
5 | 27.5 | 2009-03-26 11:30 | 13.137 | 32.9 | 0 | 53.45 | 0 | 28.9 | 2059.84 | 50.56 | 12315.64 | 134.01 | 971015.32 | 993.44 | 0 | 264.52 | 6816.7 | 166.92 | 291.27 | 43.35 | 0 | 57.45 | 0 | 4.76 | 0 | 6.68 | 4746.73 | 32.96 | 0 | 0 | 0 | 40.47 | 0 | 412.11 | 0 | 90.34 | 0 | 107.35 | 0 | 44.44 | 0 | 52.62 | 0 | 38.35 | 0 | 37.43 | 0 | 84.21 | 0 | 18.73 | 0 | 17.51 | 0 | 75.94 | 0 | 59.98 | 0 | 2652.53 | 0 | 1939.55 | 0 | 320.87 | 1228.48 | 191.53 | 0 | 21.58 | 1526.02 | 52.75
5 | 28 | 2009-03-26 11:30 | 13.191 | 32.8 | 0 | 53.45 | 0 | 29.15 | 2143.84 | 51.3 | 12461.53 | 134.94 | 970707.37 | 994.58 | 0 | 265.29 | 6950.01 | 168.14 | 0 | 35.49 | 0 | 58.15 | 0 | 4.92 | 0 | 6.55 | 4963.82 | 33.73 | 0 | 0 | 0 | 40.46 | 0 | 415.43 | 0 | 90.21 | 0 | 107.19 | 0 | 83.43 | 0 | 48.31 | 0 | 41.12 | 0 | 23.5 | 0 | 92.33 | 0 | 21.72 | 0 | 16.14 | 0 | 76.33 | 0 | 63.36 | 0 | 2678.58 | 0 | 1868.59 | 0 | 312.33 | 1324.63 | 194.6 | 0 | 22.33 | 1448.81 | 52.12
5 | 28.5 | 2009-03-26 11:30 | 13.091 | 33 | 0 | 53.35 | 0 | 28.86 | 2128.32 | 51.1 | 12670.65 | 135.67 | 970785.81 | 993.27 | 0 | 263.99 | 6858.43 | 167.38 | 310.67 | 43.77 | 0 | 58.45 | 0 | 4.72 | 0 | 6.19 | 4854.51 | 33.34 | 0 | 0 | 0 | 40.22 | 0 | 412.05 | 0 | 89.1 | 0 | 109.27 | 0 | 44.27 | 0 | 53.3 | 0 | 36.6 | 0 | 38.47 | 0 | 85.54 | 0 | 18.5 | 0 | 17.27 | 0 | 76.24 | 0 | 61.32 | 0 | 2691.42 | 0 | 2003.01 | 0 | 317.78 | 996.8 | 188.71 | 0 | 22.19 | 1394.82 | 51.58
5 | 29 | 2009-03-26 11:30 | 13.172 | 32.8 | 0 | 55.9 | 0 | 28.61 | 2080.13 | 50.79 | 12377.77 | 134.44 | 970804.77 | 994.23 | 0 | 273.45 | 6945.78 | 168.21 | 208.99 | 41.44 | 0 | 58.22 | 0 | 4.75 | 0 | 6.65 | 4801.18 | 33.17 | 0 | 0 | 0 | 40.12 | 0 | 413.17 | 0 | 90.97 | 0 | 107.66 | 0 | 45.2 | 0 | 53.18 | 0 | 39.75 | 0 | 38.76 | 0 | 86.54 | 0 | 20.06 | 0 | 18.37 | 0 | 75.71 | 0 | 62.19 | 0 | 2625.94 | 0 | 1837.92 | 0 | 309.72 | 1234.38 | 189.97 | 0 | 21.71 | 1547.01 | 52.73
5 | 29.5 | 2009-03-26 11:30 | 13.143 | 32.6 | 0 | 55.99 | 0 | 28.24 | 2046.65 | 50.76 | 12235.44 | 134.42 | 970895.35 | 999.05 | 0 | 274.55 | 6720.87 | 167.45 | 331.55 | 44.32 | 0 | 57.67 | 0 | 4.52 | 0 | 6.67 | 4834.88 | 33.45 | 0 | 0 | 0 | 40.85 | 0 | 405.27 | 0 | 91.27 | 0 | 108.07 | 0 | 44.73 | 0 | 52.37 | 0 | 37.27 | 0 | 40.2 | 0 | 86.76 | 0 | 17.64 | 0 | 15.45 | 0 | 76.55 | 0 | 62.34 | 0 | 2708.9 | 0 | 1912.86 | 0 | 304.29 | 1277.59 | 190.2 | 0 | 21.92 | 1657.66 | 53.68
5 | 30 | 2009-03-26 11:31 | 13.188 | 32.9 | 0 | 59.05 | 0 | 28.42 | 2115.21 | 51.02 | 12145.54 | 133.23 | 971430.14 | 993.18 | 0 | 282.23 | 6714.59 | 165.95 | 289.8 | 43.12 | 0 | 59.21 | 0 | 4.74 | 0 | 6.55 | 4774.91 | 33.06 | 0 | 0 | 0 | 39.75 | 0 | 405.07 | 0 | 92.87 | 0 | 105.66 | 0 | 44.79 | 0 | 51.81 | 0 | 38.96 | 0 | 37.75 | 0 | 86.59 | 0 | 20.84 | 0 | 18.65 | 0 | 73.99 | 0 | 62.18 | 0 | 2695.26 | 0 | 1838.27 | 0 | 310.28 | 932.65 | 183.21 | 0 | 22.33 | 1597.17 | 53.2
5 | 30.5 | 2009-03-26 11:32 | 13.13 | 32.6 | 0 | 57.71 | 0 | 27.51 | 2135.96 | 51.47 | 12165.58 | 134.2 | 970615.54 | 999.01 | 0 | 280.57 | 6773.21 | 167.61 | 307.56 | 43.68 | 0 | 58.7 | 0 | 4.79 | 0 | 6.43 | 4794.08 | 33.29 | 0 | 0 | 0 | 39.59 | 0 | 404.55 | 0 | 92.82 | 0 | 107.64 | 0 | 44.64 | 0 | 55.27 | 0 | 37.35 | 0 | 38.82 | 0 | 86.94 | 0 | 19.53 | 0 | 17.18 | 0 | 76.65 | 0 | 62.45 | 0 | 2638.1 | 0 | 1860.29 | 0 | 313.71 | 1532.66 | 194.11 | 0 | 22.21 | 1675.4 | 53.74
5 | 31 | 2009-03-26 11:33 | 13.14 | 32.9 | 0 | 54.36 | 0 | 29.06 | 2075.96 | 50.69 | 12225.5 | 133.69 | 971595.59 | 994.31 | 0 | 266.78 | 6619.74 | 165.58 | 255.62 | 42.18 | 0 | 58.67 | 0 | 4.88 | 0 | 6.65 | 4748.15 | 33 | 0 | 0 | 0 | 39.79 | 0 | 413.84 | 0 | 92.22 | 0 | 109.24 | 0 | 43.85 | 0 | 53.44 | 0 | 37.43 | 0 | 36.01 | 0 | 87.39 | 0 | 19.04 | 0 | 16.04 | 0 | 75.25 | 0 | 62.97 | 0 | 2672.73 | 0 | 1876.71 | 0 | 321.27 | 1161.84 | 190.38 | 0 | 22.25 | 1317.59 | 50.74
5 | 31.5 | 2009-03-26 11:33 | 13.188 | 32.9 | 0 | 60.86 | 0 | 27.82 | 2100.46 | 50.91 | 11983.69 | 132.61 | 970859.75 | 993.75 | 0 | 284.28 | 7016.64 | 168.64 | 223.05 | 41.9 | 0 | 58.33 | 0 | 4.62 | 0 | 6.58 | 4736.95 | 32.94 | 0 | 0 | 0 | 40.17 | 0 | 400.07 | 0 | 88.91 | 0 | 107.93 | 0 | 44.63 | 0 | 53.04 | 0 | 37.69 | 0 | 39.3 | 0 | 85.79 | 0 | 17.01 | 0 | 16.29 | 0 | 75.45 | 0 | 61.71 | 0 | 2657.95 | 0 | 1902.05 | 0 | 319.84 | 1493.09 | 192.14 | 0 | 22.15 | 1586.38 | 52.92
5 | 32 | 2009-03-26 11:33 | 13.082 | 33 | 0 | 59.31 | 0 | 28.16 | 2128.95 | 51.11 | 12186.6 | 133.55 | 971082.66 | 993.86 | 0 | 280.29 | 6750.85 | 166.5 | 247.46 | 42.1 | 0 | 58.55 | 0 | 4.83 | 0 | 6.18 | 4758.82 | 33.01 | 0 | 0 | 0 | 39.72 | 0 | 408.25 | 0 | 92.11 | 0 | 108.85 | 0 | 44.49 | 0 | 53.24 | 0 | 38.7 | 0 | 36.77 | 0 | 87.64 | 0 | 18.35 | 0 | 15.92 | 0 | 76.81 | 0 | 62.79 | 0 | 2641.81 | 0 | 1840.13 | 0 | 305.28 | 1232.5 | 188.29 | 0 | 22.62 | 1612.17 | 53.18
5 | 32.5 | 2009-03-26 11:33 | 13.033 | 32.9 | 0 | 53.66 | 0 | 29.23 | 2107.95 | 50.97 | 12011.45 | 132.82 | 971348.48 | 994.65 | 0 | 265.69 | 6683.93 | 166.05 | 308.14 | 43.42 | 0 | 58.24 | 0 | 4.9 | 0 | 6.77 | 4758.9 | 33.04 | 0 | 0 | 0 | 40.01 | 0 | 414.28 | 0 | 89.82 | 0 | 106.24 | 0 | 45.95 | 0 | 54.68 | 0 | 40.47 | 0 | 38.25 | 0 | 87.68 | 0 | 20.13 | 0 | 18.11 | 0 | 75.55 | 0 | 63.14 | 0 | 2657.99 | 0 | 1888.95 | 0 | 316 | 1392.64 | 194.44 | 0 | 21.78 | 1388.5 | 51.44
5 | 33 | 2009-03-26 11:33 | 13.133 | 33 | 0 | 53.44 | 0 | 29.08 | 1989.47 | 50.01 | 12333.45 | 134.07 | 971975.34 | 994.31 | 0 | 264.23 | 6630.02 | 165.81 | 0 | 34.76 | 0 | 57.82 | 0 | 4.97 | 0 | 6.66 | 4810.33 | 33.21 | 0 | 0 | 0 | 40.35 | 0 | 414.7 | 0 | 90.41 | 0 | 107.14 | 0 | 83.8 | 0 | 48.97 | 0 | 42.07 | 0 | 22.9 | 0 | 93.59 | 0 | 21.05 | 0 | 17.92 | 0 | 78.16 | 0 | 63.68 | 0 | 2688.42 | 0 | 1980.22 | 0 | 321.68 | 754.1 | 183.81 | 0 | 22.05 | 1507.29 | 52.6
5 | 33.5 | 2009-03-26 11:33 | 13.108 | 33 | 0 | 57.88 | 0 | 27.81 | 2066.87 | 50.65 | 11916.15 | 132.35 | 971624.81 | 994.77 | 0 | 280.18 | 6454.86 | 164.45 | 284.24 | 42.63 | 0 | 58.96 | 0 | 4.83 | 0 | 6.6 | 4742.62 | 32.98 | 0 | 0 | 0 | 39.95 | 0 | 406.68 | 0 | 88.98 | 0 | 107.75 | 0 | 45.51 | 0 | 53.46 | 0 | 36.85 | 0 | 39.52 | 0 | 86.1 | 0 | 18.65 | 0 | 15.81 | 0 | 77.32 | 0 | 61.8 | 0 | 2644.86 | 0 | 1806.26 | 0 | 310.12 | 1353.74 | 191.17 | 0 | 22.07 | 1556.71 | 52.78
5 | 34 | 2009-03-26 11:33 | 13.14 | 33 | 0 | 54.01 | 0 | 29.23 | 2055.85 | 50.59 | 11799.46 | 131.81 | 972198.91 | 995.11 | 0 | 265.04 | 6856.24 | 167.67 | 0 | 35.22 | 0 | 58.73 | 0 | 4.58 | 0 | 6.33 | 4759.7 | 33.05 | 0 | 0 | 0 | 40.14 | 0 | 413.77 | 0 | 90.14 | 0 | 106.21 | 0 | 44.55 | 0 | 52.4 | 0 | 36.56 | 0 | 37.29 | 0 | 85.52 | 0 | 16.92 | 0 | 16.73 | 0 | 75.71 | 0 | 61.36 | 0 | 2667.26 | 0 | 1962.25 | 0 | 318.71 | 1003.62 | 187.66 | 0 | 21.31 | 1326.23 | 50.85
5 | 34.5 | 2009-03-26 11:33 | 13.117 | 32.9 | 0 | 56.88 | 0 | 28.31 | 2044.67 | 50.58 | 12254.93 | 134.07 | 971119.18 | 996.1 | 0 | 275.56 | 6774.93 | 167.2 | 317.85 | 43.76 | 0 | 58.44 | 0 | 4.73 | 0 | 6.67 | 4677.24 | 32.82 | 0 | 0 | 0 | 39.63 | 0 | 406.77 | 0 | 89.06 | 0 | 108.12 | 0 | 44.51 | 0 | 54.34 | 0 | 36.57 | 0 | 36.76 | 0 | 87.74 | 0 | 19.65 | 0 | 16.57 | 0 | 77.5 | 0 | 63.22 | 0 | 2675.15 | 0 | 1949.49 | 0 | 302.84 | 1280.77 | 189.72 | 0 | 22.61 | 1530.43 | 52.44
5 | 35 | 2009-03-26 11:33 | 13.085 | 32.9 | 0 | 56.75 | 0 | 28.13 | 2030.36 | 50.41 | 12095.13 | 133.21 | 971016.26 | 995.11 | 0 | 275.73 | 6780.59 | 166.84 | 261.82 | 42.56 | 0 | 59.25 | 0 | 4.77 | 0 | 6.56 | 4720.48 | 32.93 | 0 | 0 | 0 | 40.19 | 0 | 408.3 | 0 | 92.11 | 0 | 107.26 | 0 | 45.68 | 0 | 51.58 | 0 | 37.91 | 0 | 40.05 | 0 | 87.38 | 0 | 18.87 | 0 | 16.67 | 0 | 74.36 | 0 | 62.77 | 0 | 2654.12 | 0 | 1885.46 | 0 | 308.01 | 1537.76 | 193.15 | 0 | 21.59 | 1557.6 | 52.39
5 | 35.5 | 2009-03-26 11:33 | 12.937 | 33 | 0 | 54.63 | 0 | 28.54 | 2168.68 | 51.45 | 12182.24 | 133.7 | 971408.15 | 995 | 0 | 270.12 | 6544.98 | 165.05 | 315.8 | 43.44 | 0 | 57.96 | 0 | 5.04 | 0 | 6.63 | 4778.54 | 33.12 | 0 | 0 | 0 | 40.2 | 0 | 411.4 | 0 | 91.09 | 0 | 108.39 | 0 | 44.5 | 0 | 52.01 | 0 | 37.18 | 0 | 37.63 | 0 | 87.19 | 0 | 19.7 | 0 | 17.51 | 0 | 78.26 | 0 | 62.3 | 0 | 2666.61 | 0 | 2015.39 | 0 | 329.43 | 1144.57 | 187.57 | 0 | 21.68 | 1457.04 | 51.71
5 | 36 | 2009-03-26 11:33 | 13.033 | 33 | 0 | 53.79 | 0 | 29.09 | 2114.78 | 51.08 | 12237.33 | 133.98 | 971021.22 | 995.37 | 0 | 265.44 | 7079.2 | 169.35 | 214.95 | 41.77 | 0 | 57.89 | 0 | 4.71 | 0 | 6.76 | 4789.23 | 33.17 | 0 | 0 | 0 | 39.81 | 0 | 416.06 | 0 | 91.01 | 0 | 106.36 | 0 | 46.36 | 0 | 54.55 | 0 | 36.3 | 0 | 37.8 | 0 | 86.76 | 0 | 19.45 | 0 | 17.36 | 0 | 76.25 | 0 | 62.28 | 0 | 2643.49 | 0 | 1909.7 | 0 | 314.49 | 1066.5 | 188.24 | 0 | 22.06 | 1476.78 | 52
5 | 36.5 | 2009-03-26 11:33 | 13.085 | 33 | 0 | 56.24 | 0 | 28.68 | 2033.29 | 50.51 | 12036.24 | 133.17 | 971532.2 | 997.07 | 0 | 272.77 | 6667.27 | 166.52 | 255.85 | 42.44 | 0 | 59.71 | 0 | 4.7 | 0 | 6.64 | 4816.58 | 33.31 | 0 | 0 | 0 | 39.76 | 0 | 411.37 | 0 | 91.18 | 0 | 107.5 | 0 | 45.39 | 0 | 54.13 | 0 | 39.52 | 0 | 39.6 | 0 | 85.01 | 0 | 20.09 | 0 | 17.69 | 0 | 76.33 | 0 | 60.81 | 0 | 2644.98 | 0 | 1878.8 | 0 | 321.78 | 1244.5 | 189.95 | 0 | 22.81 | 1414.06 | 51.45
5 | 37 | 2009-03-26 11:33 | 13.098 | 33 | 0 | 54.15 | 0 | 29.16 | 2070.34 | 50.74 | 11871.13 | 132.34 | 971796.81 | 996.34 | 0 | 264.95 | 6852.36 | 167.83 | 250.79 | 42.45 | 0 | 58.01 | 0 | 4.95 | 0 | 6.3 | 4733.99 | 33.01 | 0 | 0 | 0 | 40.04 | 0 | 414.78 | 0 | 87.72 | 0 | 107.61 | 0 | 46.46 | 0 | 53.56 | 0 | 38.08 | 0 | 39.5 | 0 | 86.25 | 0 | 19.83 | 0 | 16.81 | 0 | 76.42 | 0 | 61.69 | 0 | 2638.96 | 0 | 1975.98 | 0 | 317.96 | 1070.27 | 186.25 | 0 | 21.96 | 1354.3 | 50.82
5.5 | 20 | 2009-03-26 12:43 | 13.298 | 32.9 | 0 | 54.26 | 0 | 28.91 | 2134.75 | 51.26 | 12419.39 | 134.89 | 971549.77 | 996.27 | 0 | 265.93 | 6532.93 | 165.13 | 0 | 35.28 | 0 | 58.36 | 0 | 4.78 | 0 | 6.46 | 4841.81 | 33.37 | 0 | 0 | 0 | 40.81 | 0 | 412.17 | 0 | 90.66 | 0 | 107.49 | 0 | 42.91 | 0 | 55.09 | 0 | 39.26 | 0 | 38.49 | 0 | 86.28 | 0 | 19.49 | 0 | 17.52 | 0 | 77.75 | 0 | 61.62 | 0 | 2686.13 | 0 | 1913.2 | 0 | 324.33 | 1092.12 | 190.69 | 0 | 22.59 | 1429.23 | 51.83
5.5 | 20.5 | 2009-03-26 12:43 | 13.14 | 33 | 0 | 58.6 | 0 | 27.88 | 2079.84 | 50.72 | 11947.09 | 132.4 | 971238.35 | 993.78 | 0 | 280.65 | 6931.01 | 167.72 | 0 | 36.22 | 0 | 59.13 | 0 | 5.08 | 0 | 6.49 | 4838.39 | 33.28 | 0 | 0 | 0 | 40.14 | 0 | 404.04 | 0 | 90.56 | 0 | 108.59 | 0 | 82.02 | 0 | 47.45 | 0 | 42.54 | 0 | 26.68 | 0 | 91.54 | 0 | 20.65 | 0 | 18.01 | 0 | 74.83 | 0 | 62.39 | 0 | 2665.42 | 0 | 1834.42 | 0 | 317.57 | 1365.56 | 190.55 | 0 | 22.43 | 1599.75 | 53.06
5.5 | 21 | 2009-03-26 12:43 | 13.243 | 32.9 | 0 | 53.57 | 0 | 28.96 | 2085.7 | 50.81 | 12283.97 | 134.08 | 971427.38 | 995.05 | 0 | 266.01 | 6757.91 | 166.82 | 255.74 | 42.32 | 0 | 57.44 | 0 | 4.73 | 0 | 6.41 | 4674.6 | 32.77 | 0 | 0 | 0 | 39.77 | 0 | 415.11 | 0 | 91.59 | 0 | 107.07 | 0 | 43.82 | 0 | 51.87 | 0 | 39.32 | 0 | 37.69 | 0 | 88.22 | 0 | 20.13 | 0 | 18.03 | 0 | 74.97 | 0 | 63.59 | 0 | 2670.35 | 0 | 1868.91 | 0 | 321.32 | 1039.49 | 188.9 | 0 | 21.69 | 1475.22 | 52.18
5.5 | 21.5 | 2009-03-26 12:43 | 13.14 | 32.9 | 0 | 56.64 | 0 | 28.76 | 2157.79 | 51.37 | 12056.43 | 133.08 | 971405.32 | 994.69 | 0 | 274.57 | 6569.98 | 165.22 | 291.34 | 42.85 | 0 | 57.65 | 0 | 4.57 | 0 | 6.55 | 4759.65 | 33.04 | 0 | 0 | 0 | 39.87 | 0 | 411.27 | 0 | 90.62 | 0 | 107.27 | 0 | 44.91 | 0 | 55.3 | 0 | 37.89 | 0 | 38.47 | 0 | 87.23 | 0 | 20.35 | 0 | 17.76 | 0 | 77.83 | 0 | 62.84 | 0 | 2680.44 | 0 | 1780.07 | 0 | 317.65 | 1146.5 | 188.8 | 0 | 22.54 | 1612.99 | 53.33
5.5 | 22 | 2009-03-26 12:43 | 13.137 | 33 | 0 | 57.65 | 0 | 27.88 | 2162.18 | 51.31 | 12192.45 | 133.51 | 971404.72 | 993.38 | 0 | 278.51 | 6457.05 | 163.93 | 207.04 | 40.69 | 0 | 58.32 | 0 | 4.47 | 0 | 6.52 | 4691.81 | 32.75 | 0 | 0 | 0 | 39.55 | 0 | 401.09 | 0 | 89.21 | 0 | 108.23 | 0 | 45.76 | 0 | 52.53 | 0 | 37.85 | 0 | 38.08 | 0 | 85.86 | 0 | 19.14 | 0 | 18 | 0 | 75.93 | 0 | 61.84 | 0 | 2630.66 | 0 | 1883.27 | 0 | 304.66 | 1341.19 | 190.75 | 0 | 22.23 | 1543.54 | 52.54
5.5 | 22.5 | 2009-03-26 12:43 | 13.191 | 32.9 | 0 | 53.53 | 0 | 28.91 | 2038.05 | 50.45 | 12371.85 | 134.36 | 971199.23 | 994.41 | 0 | 265.44 | 6808.73 | 167.17 | 214.36 | 41.38 | 0 | 57.91 | 0 | 4.72 | 0 | 6.34 | 4759.72 | 33.03 | 0 | 0 | 0 | 40.01 | 0 | 415.73 | 0 | 91.1 | 0 | 109.04 | 0 | 45.41 | 0 | 54.3 | 0 | 37.64 | 0 | 37.43 | 0 | 87.45 | 0 | 18.54 | 0 | 16.45 | 0 | 75.7 | 0 | 62.96 | 0 | 2634.69 | 0 | 1958.72 | 0 | 307.58 | 1135.39 | 190.85 | 0 | 22.13 | 1472.67 | 52.2
5.5 | 23 | 2009-03-26 12:43 | 13.243 | 32.6 | 0 | 58.84 | 0 | 27.78 | 1978.41 | 50.16 | 11976.48 | 133.07 | 971613.99 | 998.83 | 0 | 281.74 | 6782.1 | 167.63 | 226.41 | 42.03 | 0 | 59.13 | 0 | 4.67 | 0 | 6.41 | 4794.38 | 33.3 | 0 | 0 | 0 | 40.46 | 0 | 401.83 | 0 | 91.04 | 0 | 107.39 | 0 | 45.66 | 0 | 52.34 | 0 | 40.63 | 0 | 40.07 | 0 | 85.42 | 0 | 21.32 | 0 | 18.7 | 0 | 75.76 | 0 | 60.96 | 0 | 2663.2 | 0 | 1855.22 | 0 | 319.04 | 1115.99 | 186.37 | 0 | 22.2 | 1512.23 | 52.35
5.5 | 23.5 | 2009-03-26 12:43 | 13.243 | 32.6 | 0 | 53.7 | 0 | 30.06 | 2065.9 | 50.84 | 12327.84 | 134.71 | 971221.17 | 998.27 | 0 | 266.99 | 6724.66 | 167.03 | 223.88 | 41.73 | 0 | 58.7 | 0 | 4.61 | 0 | 6.57 | 4766.12 | 33.19 | 0 | 0 | 0 | 40.66 | 0 | 417.88 | 0 | 91.76 | 0 | 107.86 | 0 | 46.93 | 0 | 53.16 | 0 | 38.28 | 0 | 37.21 | 0 | 87.01 | 0 | 19.07 | 0 | 17.01 | 0 | 77.54 | 0 | 62.54 | 0 | 2687.21 | 0 | 1853.08 | 0 | 312.85 | 1254.4 | 192.78 | 0 | 21.78 | 1416.03 | 51.65
5.5 | 24 | 2009-03-26 12:43 | 13.14 | 32.9 | 0 | 54.45 | 0 | 28.73 | 2088.45 | 50.71 | 12018.69 | 132.53 | 971552.52 | 992.52 | 0 | 265.66 | 6726.62 | 166.1 | 396.29 | 45.3 | 0 | 58.28 | 0 | 4.81 | 0 | 6.63 | 4734.07 | 32.88 | 0 | 0 | 0 | 40.06 | 0 | 415.6 | 0 | 88.78 | 0 | 107.67 | 0 | 44.72 | 0 | 53.68 | 0 | 37.01 | 0 | 38.6 | 0 | 87.49 | 0 | 19.02 | 0 | 16.25 | 0 | 76.29 | 0 | 62.8 | 0 | 2639.17 | 0 | 1925.9 | 0 | 315.77 | 1047.38 | 188.66 | 0 | 21.41 | 1435.98 | 51.9
5.5 | 24.5 | 2009-03-26 12:43 | 13.191 | 32.9 | 0 | 56.37 | 0 | 28.72 | 2144.08 | 51.18 | 11986.57 | 132.6 | 971484.3 | 993.69 | 0 | 272.62 | 6655.52 | 165.61 | 262.27 | 42.32 | 0 | 58.21 | 0 | 4.66 | 0 | 6.71 | 4733.93 | 32.91 | 0 | 0 | 0 | 39.83 | 0 | 411.01 | 0 | 89.8 | 0 | 108.59 | 0 | 46.78 | 0 | 51.16 | 0 | 35.28 | 0 | 37.42 | 0 | 86.63 | 0 | 19.27 | 0 | 15.07 | 0 | 76.13 | 0 | 62.18 | 0 | 2641.9 | 0 | 1861.89 | 0 | 313.17 | 1308.53 | 192.73 | 0 | 22.67 | 1424.8 | 51.72
5.5 | 25 | 2009-03-26 12:44 | 13.14 | 33 | 0 | 53.13 | 0 | 29.46 | 2057.93 | 50.48 | 12383.21 | 134.17 | 971106.24 | 992.43 | 0 | 266.04 | 6518.19 | 164.48 | 236.57 | 41.38 | 0 | 57.3 | 0 | 4.65 | 0 | 6.75 | 4781.61 | 33.03 | 0 | 0 | 0 | 39.53 | 0 | 414.44 | 0 | 91.86 | 0 | 107.62 | 0 | 46.3 | 0 | 53.2 | 0 | 39.73 | 0 | 38.99 | 0 | 87.96 | 0 | 18.74 | 0 | 17.73 | 0 | 76.49 | 0 | 63.13 | 0 | 2606.04 | 0 | 1877.56 | 0 | 317.86 | 1457.04 | 196.15 | 0 | 21.48 | 1459.2 | 52.19
5.5 | 25.5 | 2009-03-26 12:44 | 13.14 | 32.8 | 0 | 59.59 | 0 | 27.82 | 2127.42 | 51.22 | 12142.73 | 133.64 | 970838.82 | 995.78 | 0 | 283.44 | 6662.54 | 166.1 | 335.45 | 44.07 | 0 | 59.3 | 0 | 4.67 | 0 | 6.78 | 4891.53 | 33.51 | 0 | 0 | 0 | 39.8 | 0 | 404.04 | 0 | 90.74 | 0 | 104 | 0 | 43.11 | 0 | 52.87 | 0 | 39.89 | 0 | 39.55 | 0 | 87.11 | 0 | 18.53 | 0 | 18.51 | 0 | 76.45 | 0 | 62.3 | 0 | 2650.01 | 0 | 1771.92 | 0 | 320.19 | 1441.12 | 192.2 | 0 | 22.62 | 1560.4 | 52.66
5.5 | 26 | 2009-03-26 12:44 | 13.085 | 32.9 | 0 | 54.09 | 0 | 29.09 | 2011.09 | 50.2 | 12406.1 | 134.36 | 971074.94 | 993.46 | 0 | 265.99 | 6914.58 | 167.67 | 290.54 | 43.29 | 0 | 57.69 | 0 | 4.76 | 0 | 6.48 | 4816.48 | 33.21 | 0 | 0 | 0 | 39.82 | 0 | 413.02 | 0 | 90.42 | 0 | 107.32 | 0 | 45.89 | 0 | 53.26 | 0 | 38.96 | 0 | 36.29 | 0 | 88.23 | 0 | 18.87 | 0 | 17.26 | 0 | 75.76 | 0 | 63.27 | 0 | 2668.96 | 0 | 1920.3 | 0 | 312.52 | 1102.01 | 191.31 | 0 | 21.71 | 1384.25 | 51.62
5.5 | 26.5 | 2009-03-26 12:44 | 13.182 | 32.9 | 0 | 55.91 | 0 | 28.63 | 2030.79 | 50.32 | 12246.08 | 133.62 | 970783.98 | 992.97 | 0 | 273.45 | 6775.86 | 166.42 | 261.12 | 42.3 | 0 | 58.37 | 0 | 4.78 | 0 | 6.66 | 4800.78 | 33.13 | 0 | 0 | 0 | 39.35 | 0 | 406.66 | 0 | 90.35 | 0 | 106.27 | 0 | 42.82 | 0 | 52.59 | 0 | 36.22 | 0 | 39.51 | 0 | 88.25 | 0 | 18.22 | 0 | 16.77 | 0 | 75.48 | 0 | 63.58 | 0 | 2640.86 | 0 | 1938.07 | 0 | 305.98 | 1618 | 196.74 | 0 | 22.43 | 1483.4 | 52.08
5.5 | 27 | 2009-03-26 12:44 | 13.191 | 32.6 | 0 | 53.37 | 0 | 29.07 | 2070.4 | 50.92 | 12277.51 | 134.57 | 971160.07 | 998.79 | 0 | 265.65 | 6908.43 | 168.62 | 241.58 | 42.33 | 0 | 58.18 | 0 | 4.53 | 0 | 6.84 | 4852.25 | 33.49 | 0 | 0 | 0 | 40.51 | 0 | 412.09 | 0 | 92.31 | 0 | 108.55 | 0 | 44.15 | 0 | 53.91 | 0 | 39.89 | 0 | 35.25 | 0 | 88.08 | 0 | 18.99 | 0 | 18.47 | 0 | 75.88 | 0 | 63.44 | 0 | 2664.56 | 0 | 1970.22 | 0 | 315.94 | 1131.5 | 190.97 | 0 | 22.3 | 1358.26 | 51.2
5.5 | 27.5 | 2009-03-26 12:44 | 13.14 | 32.9 | 0 | 59 | 0 | 27.42 | 2025.03 | 50.37 | 12502.65 | 134.99 | 970606.36 | 994.51 | 0 | 281.91 | 6882.62 | 167.57 | 238.74 | 42.11 | 0 | 58.2 | 0 | 4.73 | 0 | 6.53 | 4912.27 | 33.55 | 0 | 0 | 0 | 39.75 | 0 | 401.69 | 0 | 90.3 | 0 | 108.45 | 0 | 47.04 | 0 | 52.94 | 0 | 41.58 | 0 | 39.55 | 0 | 87.02 | 0 | 18.81 | 0 | 19.33 | 0 | 75.41 | 0 | 62.34 | 0 | 2633.45 | 0 | 1847.19 | 0 | 310.1 | 1229.22 | 187.62 | 0 | 22.89 | 1603.11 | 52.9
5.5 | 28 | 2009-03-26 12:44 | 13.088 | 32.8 | 0 | 54.1 | 0 | 29.12 | 2116.92 | 51.08 | 12279.59 | 134.14 | 971415.11 | 995.39 | 0 | 266.55 | 6516.9 | 164.82 | 273.44 | 42.42 | 0 | 57.38 | 0 | 4.58 | 0 | 6.6 | 4761.15 | 33.05 | 0 | 0 | 0 | 39.15 | 0 | 413.88 | 0 | 93 | 0 | 106.2 | 0 | 44.25 | 0 | 52.93 | 0 | 38.01 | 0 | 37.91 | 0 | 86.78 | 0 | 19.28 | 0 | 17.4 | 0 | 77.64 | 0 | 61.95 | 0 | 2615.01 | 0 | 1902.63 | 0 | 304.91 | 1039.59 | 189.77 | 0 | 21.69 | 1597.3 | 53.43
5.5 | 28.5 | 2009-03-26 12:44 | 13.111 | 33 | 0 | 53.71 | 0 | 29.18 | 1978.43 | 49.94 | 12254.95 | 133.73 | 971802.36 | 994.42 | 0 | 264.73 | 6821.59 | 167.32 | 210.75 | 41.39 | 0 | 57.99 | 0 | 4.82 | 0 | 6.39 | 4809.13 | 33.2 | 0 | 0 | 0 | 39.85 | 0 | 414.07 | 0 | 91.68 | 0 | 108.31 | 0 | 45.51 | 0 | 52.87 | 0 | 38.46 | 0 | 39.3 | 0 | 86.19 | 0 | 19.05 | 0 | 17.35 | 0 | 76.07 | 0 | 61.91 | 0 | 2636.61 | 0 | 1921.6 | 0 | 307.21 | 625.65 | 182.23 | 0 | 21.79 | 1497.13 | 52.63
5.5 | 29 | 2009-03-26 12:44 | 13.182 | 32.7 | 0 | 59.51 | 0 | 28.04 | 2035.71 | 50.52 | 12125.47 | 133.56 | 971349.92 | 996.8 | 0 | 281.71 | 6730.13 | 166.78 | 0 | 36.33 | 0 | 57.61 | 0 | 4.76 | 0 | 6.63 | 4763.68 | 33.13 | 0 | 0 | 0 | 40.35 | 0 | 402.44 | 0 | 92.95 | 0 | 106.75 | 0 | 84.18 | 0 | 46.16 | 0 | 42.51 | 0 | 23.46 | 0 | 93.96 | 0 | 18.1 | 0 | 18.07 | 0 | 75.4 | 0 | 64.49 | 0 | 2677.34 | 0 | 1883.94 | 0 | 320.76 | 1425.15 | 191.35 | 0 | 22.6 | 1569.93 | 52.74
5.5 | 29.5 | 2009-03-26 12:44 | 13.14 | 32.9 | 0 | 59.13 | 0 | 28.11 | 2092.86 | 50.88 | 12262.3 | 133.98 | 971045.65 | 994.75 | 0 | 280.95 | 6446.5 | 164.28 | 302.17 | 43.22 | 0 | 58.35 | 0 | 4.54 | 0 | 6.46 | 4695.06 | 32.84 | 0 | 0 | 0 | 40.06 | 0 | 404.3 | 0 | 89.68 | 0 | 107.13 | 0 | 44.36 | 0 | 54.81 | 0 | 36.03 | 0 | 37.42 | 0 | 85.27 | 0 | 19.86 | 0 | 15.91 | 0 | 77.65 | 0 | 60.82 | 0 | 2725.88 | 0 | 1806.34 | 0 | 318.85 | 1564.51 | 194.25 | 0 | 22.71 | 1590.94 | 52.95
5.5 | 30 | 2009-03-26 12:44 | 13.037 | 32.9 | 0 | 54.26 | 0 | 29.07 | 2047.02 | 50.46 | 12364.87 | 134.23 | 971135.06 | 993.6 | 0 | 266.52 | 6791.84 | 166.71 | 261.15 | 42.49 | 0 | 58.02 | 0 | 4.6 | 0 | 6.53 | 4755.87 | 33 | 0 | 0 | 0 | 40.13 | 0 | 408.47 | 0 | 90.05 | 0 | 109.34 | 0 | 42.96 | 0 | 54.96 | 0 | 39.81 | 0 | 38.13 | 0 | 87.35 | 0 | 20.57 | 0 | 17.85 | 0 | 77.11 | 0 | 62.21 | 0 | 2638.95 | 0 | 1904.47 | 0 | 312.42 | 1211.44 | 191.25 | 0 | 22.65 | 1432.76 | 51.71
5.5 | 30.5 | 2009-03-26 12:46 | 13.14 | 32.6 | 0 | 55.82 | 0 | 28.87 | 2133.66 | 51.46 | 12429.29 | 135.46 | 971058.77 | 999.87 | 0 | 271.09 | 6566.87 | 166.08 | 246.88 | 42.05 | 0 | 58.02 | 0 | 4.78 | 0 | 6.48 | 4810.48 | 33.38 | 0 | 0 | 0 | 40.18 | 0 | 414.35 | 0 | 91.45 | 0 | 107.68 | 0 | 44.57 | 0 | 53.48 | 0 | 38.74 | 0 | 38.38 | 0 | 87.42 | 0 | 17.78 | 0 | 17.72 | 0 | 77.34 | 0 | 62.7 | 0 | 2644.66 | 0 | 1863.63 | 0 | 317.81 | 1260.99 | 191.66 | 0 | 22.22 | 1493.07 | 52.38
5.5 | 31 | 2009-03-26 12:46 | 13.124 | 33 | 0 | 54.43 | 0 | 29.34 | 2151.35 | 51.24 | 12205.85 | 133.55 | 971176.46 | 993.09 | 0 | 266.13 | 6604.87 | 165.18 | 206.82 | 40.91 | 0 | 57.67 | 0 | 4.67 | 0 | 6.57 | 4765.85 | 33 | 0 | 0 | 0 | 39.4 | 0 | 412.46 | 0 | 92 | 0 | 106.58 | 0 | 46.56 | 0 | 55.1 | 0 | 40.54 | 0 | 36.45 | 0 | 87.67 | 0 | 19.88 | 0 | 18.53 | 0 | 75.3 | 0 | 63.04 | 0 | 2658.28 | 0 | 1944.97 | 0 | 311.13 | 1440.18 | 195.7 | 0 | 22.24 | 1448.61 | 51.98
5.5 | 31.5 | 2009-03-26 12:46 | 13.111 | 33 | 0 | 54.14 | 0 | 28.86 | 2087.38 | 50.79 | 12171.24 | 133.45 | 971374.45 | 994.1 | 0 | 266.92 | 6587.4 | 165.32 | 298.11 | 43.19 | 0 | 59.07 | 0 | 4.79 | 0 | 6.46 | 4814.21 | 33.21 | 0 | 0 | 0 | 39.68 | 0 | 411.35 | 0 | 90.62 | 0 | 108.33 | 0 | 45.36 | 0 | 52 | 0 | 39.59 | 0 | 38.99 | 0 | 84.67 | 0 | 19.44 | 0 | 17.96 | 0 | 76.71 | 0 | 60.68 | 0 | 2659.51 | 0 | 1892.37 | 0 | 313.73 | 1355.02 | 195.17 | 0 | 21.85 | 1312.19 | 50.78
5.5 | 32 | 2009-03-26 12:46 | 13.188 | 33 | 0 | 57.05 | 0 | 28.15 | 2069.1 | 50.67 | 12319.08 | 134.11 | 971260.39 | 994.07 | 0 | 274.54 | 6621 | 165.53 | 0 | 35.97 | 0 | 57.71 | 0 | 4.8 | 0 | 6.51 | 4800.99 | 33.16 | 0 | 0 | 0 | 40.14 | 0 | 405.7 | 0 | 91.88 | 0 | 108.64 | 0 | 47.04 | 0 | 53.76 | 0 | 37.55 | 0 | 37.67 | 0 | 85.72 | 0 | 19.13 | 0 | 16.83 | 0 | 74.38 | 0 | 61.84 | 0 | 2658.44 | 0 | 1904.89 | 0 | 312.6 | 1328.76 | 191.32 | 0 | 22.27 | 1600.69 | 53.12
5.5 | 32.5 | 2009-03-26 12:46 | 13.037 | 32.9 | 0 | 53.43 | 0 | 29.52 | 2079.05 | 50.75 | 12055.61 | 133.01 | 971817.14 | 995.05 | 0 | 266.65 | 6608.13 | 165.55 | 289.04 | 42.82 | 0 | 57.78 | 0 | 4.78 | 0 | 6.63 | 4803.42 | 33.19 | 0 | 0 | 0 | 39.98 | 0 | 413.43 | 0 | 90.77 | 0 | 109.48 | 0 | 44.06 | 0 | 52.37 | 0 | 38.66 | 0 | 37.28 | 0 | 87.04 | 0 | 18.33 | 0 | 17.11 | 0 | 77.59 | 0 | 62.71 | 0 | 2617.87 | 0 | 1914.4 | 0 | 316.4 | 909.15 | 184.36 | 0 | 21.67 | 1438.46 | 51.76
5.5 | 33 | 2009-03-26 12:46 | 13.056 | 32.6 | 0 | 53.97 | 0 | 29.1 | 2127.26 | 51.47 | 11843.07 | 132.83 | 971655.9 | 1000.52 | 0 | 266.07 | 6844.2 | 168.26 | 261.04 | 42.69 | 0 | 57.47 | 0 | 4.71 | 0 | 6.6 | 4746.89 | 33.19 | 0 | 0 | 0 | 39.79 | 0 | 414.03 | 0 | 88.77 | 0 | 109.88 | 0 | 44.56 | 0 | 54.03 | 0 | 39.11 | 0 | 38.51 | 0 | 88.21 | 0 | 19.54 | 0 | 17.96 | 0 | 75.38 | 0 | 63.86 | 0 | 2654.43 | 0 | 1899.56 | 0 | 319.09 | 1052.47 | 187.79 | 0 | 21.45 | 1469.18 | 52.01
5.5 | 33.5 | 2009-03-26 12:46 | 13.001 | 32.6 | 0 | 57.93 | 0 | 28.4 | 1995.24 | 50.38 | 12399.72 | 135.25 | 971617.07 | 1000.64 | 0 | 279.13 | 6496.46 | 165.75 | 0 | 36.36 | 0 | 58.93 | 0 | 4.79 | 0 | 6.73 | 4733.75 | 33.14 | 0 | 0 | 0 | 39.97 | 0 | 406.35 | 0 | 91.05 | 0 | 110.69 | 0 | 83.55 | 0 | 47.66 | 0 | 39.55 | 0 | 22.9 | 0 | 93.57 | 0 | 18.48 | 0 | 17.12 | 0 | 76.73 | 0 | 63.72 | 0 | 2642.64 | 0 | 1824.25 | 0 | 309.74 | 1213.59 | 187.73 | 0 | 23.06 | 1544.17 | 52.43
5.5 | 34 | 2009-03-26 12:47 | 12.933 | 32.6 | 0 | 55.03 | 0 | 29.33 | 2060.35 | 50.85 | 11967.28 | 133.27 | 971984.53 | 1000.32 | 0 | 270.32 | 6487.48 | 165.35 | 254.86 | 42.21 | 0 | 57.65 | 0 | 4.79 | 0 | 6.61 | 4616.93 | 32.75 | 0 | 0 | 0 | 40.79 | 0 | 415.84 | 0 | 92.56 | 0 | 107.8 | 0 | 43.36 | 0 | 53.23 | 0 | 37.28 | 0 | 38.45 | 0 | 88.63 | 0 | 20.26 | 0 | 16.33 | 0 | 74.93 | 0 | 64.11 | 0 | 2703.75 | 0 | 1870.95 | 0 | 301.15 | 1176.24 | 188.22 | 0 | 22.21 | 1452.34 | 51.52
5.5 | 34.5 | 2009-03-26 12:47 | 12.985 | 32.7 | 0 | 56.32 | 0 | 28.66 | 2106.27 | 51.26 | 12286.44 | 134.84 | 971190.58 | 1000.35 | 0 | 274.28 | 6821.54 | 168.14 | 248.57 | 42.48 | 0 | 57.97 | 0 | 4.7 | 0 | 6.56 | 4763.84 | 33.24 | 0 | 0 | 0 | 39.8 | 0 | 411.38 | 0 | 91.59 | 0 | 111.68 | 0 | 46.78 | 0 | 54.45 | 0 | 39.25 | 0 | 38.18 | 0 | 87.78 | 0 | 19.67 | 0 | 17.52 | 0 | 76.2 | 0 | 63.02 | 0 | 2656.53 | 0 | 1808.76 | 0 | 311.22 | 1061.51 | 185.82 | 0 | 21.87 | 1521.25 | 52.28
5.5 | 35 | 2009-03-26 12:47 | 13.056 | 33 | 0 | 54.13 | 0 | 28.94 | 2051.22 | 50.55 | 12085.4 | 133.13 | 971375.39 | 994.83 | 0 | 266.87 | 6564.93 | 165.3 | 269.13 | 42.45 | 0 | 57.79 | 0 | 4.45 | 0 | 6.5 | 4717.28 | 32.91 | 0 | 0 | 0 | 39.77 | 0 | 413.69 | 0 | 89.07 | 0 | 106.06 | 0 | 47.07 | 0 | 54.86 | 0 | 37.54 | 0 | 39.59 | 0 | 87 | 0 | 18.79 | 0 | 16.68 | 0 | 77.62 | 0 | 62.22 | 0 | 2692.01 | 0 | 1838.09 | 0 | 300.22 | 1508.86 | 196.58 | 0 | 21.89 | 1427.8 | 51.64
5.5 | 35.5 | 2009-03-26 12:47 | 13.101 | 33 | 0 | 57.27 | 0 | 28.2 | 2065.03 | 50.71 | 12259.52 | 134.05 | 971020.48 | 995.52 | 0 | 277.32 | 6776.03 | 167.01 | 210.91 | 41.3 | 0 | 58.53 | 0 | 4.74 | 0 | 6.5 | 4871.59 | 33.44 | 0 | 0 | 0 | 39.69 | 0 | 404.46 | 0 | 91.34 | 0 | 107.54 | 0 | 45.52 | 0 | 53.8 | 0 | 39.19 | 0 | 37.29 | 0 | 88.14 | 0 | 20.71 | 0 | 17.64 | 0 | 74.9 | 0 | 63.47 | 0 | 2635.49 | 0 | 1847.29 | 0 | 310.49 | 1274.99 | 188.72 | 0 | 22.73 | 1521.46 | 52.18
5.5 | 36 | 2009-03-26 12:47 | 12.904 | 32.6 | 0 | 57.85 | 0 | 27.94 | 2043.33 | 50.87 | 12152.59 | 134.34 | 970608.43 | 1001.17 | 0 | 278.37 | 6969.58 | 169.45 | 253.14 | 42.8 | 0 | 58.47 | 0 | 4.88 | 0 | 6.61 | 4871.25 | 33.63 | 0 | 0 | 0 | 39.94 | 0 | 404.95 | 0 | 90.73 | 0 | 109.4 | 0 | 42.8 | 0 | 53.1 | 0 | 41.07 | 0 | 38.41 | 0 | 86.79 | 0 | 18.99 | 0 | 18.48 | 0 | 76.42 | 0 | 62.17 | 0 | 2620.99 | 0 | 1858.26 | 0 | 324.8 | 1482.15 | 192.53 | 0 | 22.37 | 1619.53 | 53.07
5.5 | 36.5 | 2009-03-26 12:47 | 12.985 | 33 | 0 | 53.82 | 0 | 29.13 | 2086.49 | 50.92 | 12345.16 | 134.55 | 970877.53 | 996.13 | 0 | 266.62 | 7040.21 | 169.17 | 241.66 | 42.41 | 0 | 58.28 | 0 | 4.6 | 0 | 6.6 | 4787.82 | 33.2 | 0 | 0 | 0 | 40.35 | 0 | 414.47 | 0 | 90.62 | 0 | 107.32 | 0 | 45.85 | 0 | 54.03 | 0 | 39.4 | 0 | 38.11 | 0 | 86.98 | 0 | 18.04 | 0 | 19.01 | 0 | 76.83 | 0 | 62.37 | 0 | 2686.37 | 0 | 1908.54 | 0 | 305.51 | 1269.75 | 191.61 | 0 | 21.65 | 1351.39 | 51.05
5.5 | 37 | 2009-03-26 12:47 | 12.924 | 33 | 0 | 58.66 | 0 | 27.96 | 2057.51 | 50.69 | 12394.25 | 134.72 | 970656.63 | 995.89 | 0 | 280.01 | 6781.31 | 166.99 | 305.17 | 43.59 | 0 | 58.03 | 0 | 4.83 | 0 | 6.32 | 4801.19 | 33.23 | 0 | 0 | 0 | 40.02 | 0 | 404.54 | 0 | 91.63 | 0 | 105.4 | 0 | 43.12 | 0 | 51.31 | 0 | 40.68 | 0 | 38.05 | 0 | 87.27 | 0 | 18.61 | 0 | 18.12 | 0 | 76.18 | 0 | 62.43 | 0 | 2668.3 | 0 | 1774.7 | 0 | 314.62 | 1352.13 | 190.22 | 0 | 22.54 | 1651.8 | 53.4
6 | 20 | 2009-03-26 13:59 | 13.188 | 33 | 0 | 55.7 | 0 | 28.53 | 2122.27 | 51.04 | 12372.83 | 134.32 | 971069.81 | 993.43 | 0 | 274.07 | 6657.3 | 165.59 | 0 | 35.9 | 0 | 59.25 | 0 | 4.77 | 0 | 6.28 | 4774.51 | 33.04 | 0 | 0 | 0 | 39.81 | 0 | 409.04 | 0 | 91.08 | 0 | 107.67 | 0 | 83.49 | 0 | 46.71 | 0 | 42.36 | 0 | 22.67 | 0 | 93.71 | 0 | 20.35 | 0 | 17.45 | 0 | 75.98 | 0 | 64.24 | 0 | 2645.61 | 0 | 1831.73 | 0 | 317.59 | 1394.54 | 190.97 | 0 | 22.54 | 1608.74 | 52.94
6 | 20.5 | 2009-03-26 13:59 | 13.188 | 32.9 | 0 | 55.91 | 0 | 28.8 | 2059.18 | 50.59 | 12488.05 | 134.79 | 971385.04 | 993.75 | 0 | 273.76 | 6666.58 | 165.8 | 216.15 | 41.34 | 0 | 57.96 | 0 | 4.75 | 0 | 6.41 | 4740.3 | 32.95 | 0 | 0 | 0 | 39.98 | 0 | 409.37 | 0 | 89.07 | 0 | 107.71 | 0 | 45.93 | 0 | 53.36 | 0 | 39.62 | 0 | 39.26 | 0 | 87.34 | 0 | 18.82 | 0 | 16.51 | 0 | 76.24 | 0 | 62.46 | 0 | 2661.03 | 0 | 1846.49 | 0 | 320.14 | 906.72 | 183.65 | 0 | 22.32 | 1537.98 | 52.58
6 | 21 | 2009-03-26 13:59 | 13.14 | 32.9 | 0 | 54.18 | 0 | 29.06 | 2096.46 | 50.86 | 12735.07 | 135.92 | 970588.46 | 993.23 | 0 | 266.46 | 6781.72 | 166.49 | 0 | 35.39 | 0 | 58.06 | 0 | 4.59 | 0 | 6.47 | 4905.29 | 33.48 | 0 | 0 | 0 | 39.86 | 0 | 410.31 | 0 | 91.34 | 0 | 107.75 | 0 | 46.03 | 0 | 51.95 | 0 | 38.44 | 0 | 38.78 | 0 | 85.6 | 0 | 19.45 | 0 | 18.37 | 0 | 75.41 | 0 | 61.61 | 0 | 2635.93 | 0 | 1864.26 | 0 | 308.31 | 1317.69 | 192.45 | 0 | 22.25 | 1575.3 | 53.1
6 | 21.5 | 2009-03-26 13:59 | 13.143 | 32.9 | 0 | 53.44 | 0 | 29.23 | 2163.05 | 51.66 | 13547.71 | 139.9 | 967840.2 | 993.89 | 0 | 265.46 | 7281.52 | 170.12 | 0 | 35.73 | 0 | 58.15 | 0 | 4.79 | 0 | 6.51 | 5798.39 | 36.35 | 0 | 0 | 0 | 39.83 | 0 | 413.41 | 0 | 92.02 | 0 | 108.53 | 0 | 84.13 | 0 | 48.34 | 0 | 42.95 | 0 | 24.03 | 0 | 93.69 | 0 | 20.62 | 0 | 17.05 | 0 | 75.34 | 0 | 64.11 | 0 | 2633.3 | 0 | 1900.05 | 0 | 317.55 | 1516.34 | 197.96 | 0 | 22.24 | 1852.8 | 55.46
6 | 22 | 2009-03-26 13:59 | 13.191 | 32.6 | 0 | 54.04 | 0 | 29.21 | 2183.3 | 51.97 | 13397.29 | 139.85 | 968201.42 | 998.44 | 0 | 265.77 | 7363.92 | 171.59 | 283.58 | 43.91 | 0 | 57.47 | 0 | 4.8 | 0 | 6.8 | 5442.65 | 35.41 | 0 | 0 | 0 | 40.36 | 0 | 412.5 | 0 | 91.53 | 0 | 108.74 | 0 | 42.73 | 0 | 53.99 | 0 | 39.76 | 0 | 37.79 | 0 | 87.28 | 0 | 18.01 | 0 | 17.31 | 0 | 77.7 | 0 | 62.3 | 0 | 2630.09 | 0 | 1949.34 | 0 | 311.93 | 1406.36 | 194.91 | 0 | 21.91 | 1721.48 | 54.33
6 | 22.5 | 2009-03-26 13:59 | 13.14 | 33 | 0 | 54.7 | 0 | 28.86 | 2176.99 | 51.5 | 12940.47 | 136.86 | 969649.99 | 992.23 | 0 | 268.11 | 7314.9 | 170.4 | 241.81 | 42.63 | 0 | 57.88 | 0 | 4.66 | 0 | 6.72 | 5188.07 | 34.39 | 0 | 0 | 0 | 39.74 | 0 | 411.93 | 0 | 90.43 | 0 | 106.31 | 0 | 44.76 | 0 | 55.32 | 0 | 39.01 | 0 | 37.08 | 0 | 87.95 | 0 | 19.7 | 0 | 16.7 | 0 | 74.74 | 0 | 63.54 | 0 | 2674.69 | 0 | 1935.35 | 0 | 301.89 | 973.16 | 186.23 | 0 | 21.85 | 1514.61 | 52.28
6 | 23 | 2009-03-26 13:59 | 13.14 | 32.9 | 0 | 53.02 | 0 | 29.36 | 2126.35 | 51.08 | 12075.11 | 133 | 971070.49 | 993.53 | 0 | 265.51 | 6744.22 | 166.35 | 271.97 | 42.64 | 0 | 57.6 | 0 | 4.75 | 0 | 6.5 | 4679.19 | 32.74 | 0 | 0 | 0 | 40.35 | 0 | 411.97 | 0 | 90.27 | 0 | 110.37 | 0 | 46.03 | 0 | 54.75 | 0 | 35.82 | 0 | 38.49 | 0 | 88.07 | 0 | 18.44 | 0 | 16.31 | 0 | 77.13 | 0 | 63.09 | 0 | 2692.42 | 0 | 1927.18 | 0 | 316.58 | 1530.52 | 197.61 | 0 | 22.05 | 1502.14 | 52.43
6 | 23.5 | 2009-03-26 13:59 | 13.114 | 32.9 | 0 | 58.05 | 0 | 28.4 | 2125.43 | 51.08 | 12139.83 | 133.29 | 970684.22 | 993.23 | 0 | 279.07 | 6738.97 | 166.24 | 0 | 35.34 | 0 | 58.31 | 0 | 4.87 | 0 | 6.38 | 4924.07 | 33.54 | 0 | 0 | 0 | 39.97 | 0 | 404.95 | 0 | 92.07 | 0 | 107.41 | 0 | 43.85 | 0 | 52.45 | 0 | 40.43 | 0 | 38.97 | 0 | 87.8 | 0 | 18.2 | 0 | 18.01 | 0 | 75.98 | 0 | 63.34 | 0 | 2678.19 | 0 | 1824.89 | 0 | 314.48 | 1692.84 | 196.49 | 0 | 21.69 | 1694.64 | 53.74
6 | 24 | 2009-03-26 13:59 | 13.14 | 32.7 | 0 | 56.28 | 0 | 28.09 | 2133.32 | 51.3 | 12353.84 | 134.67 | 970609.61 | 996.31 | 0 | 275.81 | 6768.74 | 166.99 | 275.12 | 42.89 | 0 | 58.55 | 0 | 4.74 | 0 | 6.41 | 4761.53 | 33.11 | 0 | 0 | 0 | 40.25 | 0 | 405.87 | 0 | 89.88 | 0 | 108.3 | 0 | 43.29 | 0 | 51.32 | 0 | 38.16 | 0 | 38.34 | 0 | 87.66 | 0 | 18.89 | 0 | 16.09 | 0 | 76.93 | 0 | 62.8 | 0 | 2675.25 | 0 | 1884.46 | 0 | 322.18 | 1490.65 | 193.77 | 0 | 22.03 | 1607.19 | 53.15
6 | 24.5 | 2009-03-26 13:59 | 13.179 | 32.8 | 0 | 53.99 | 0 | 29.1 | 2065.11 | 50.69 | 12303.24 | 134.22 | 971356.29 | 995.53 | 0 | 267.29 | 6866.71 | 167.56 | 0 | 35.48 | 0 | 57.42 | 0 | 4.69 | 0 | 6.36 | 4929.8 | 33.63 | 0 | 0 | 0 | 40.24 | 0 | 413.04 | 0 | 93.04 | 0 | 104.94 | 0 | 44.61 | 0 | 52.86 | 0 | 39.23 | 0 | 37.65 | 0 | 86.43 | 0 | 20.98 | 0 | 16.87 | 0 | 75.2 | 0 | 62.14 | 0 | 2614.08 | 0 | 1827 | 0 | 310.2 | 1004.9 | 187.54 | 0 | 21.96 | 1473.95 | 52.21
6 | 25 | 2009-03-26 13:59 | 13.14 | 32.9 | 0 | 58.35 | 0 | 28.08 | 2084.13 | 50.8 | 12585.23 | 135.33 | 970180.95 | 993.63 | 0 | 280.83 | 6815.81 | 166.79 | 237.97 | 42.03 | 0 | 59.55 | 0 | 4.81 | 0 | 6.57 | 4961.67 | 33.68 | 0 | 0 | 0 | 40 | 0 | 401.23 | 0 | 91.42 | 0 | 107.87 | 0 | 45.12 | 0 | 52.09 | 0 | 40.81 | 0 | 38.44 | 0 | 86.25 | 0 | 19.68 | 0 | 17.15 | 0 | 75.46 | 0 | 61.94 | 0 | 2634 | 0 | 1887.44 | 0 | 315.45 | 1483.52 | 192.66 | 0 | 22.8 | 1650.72 | 53.43
6 | 25.5 | 2009-03-26 13:59 | 13.088 | 32.9 | 0 | 54.19 | 0 | 29.54 | 2095.88 | 50.9 | 12579.67 | 135.33 | 970546.8 | 993.87 | 0 | 266.48 | 7023.44 | 168.57 | 227.49 | 41.98 | 0 | 57.82 | 0 | 4.55 | 0 | 6.4 | 4945.19 | 33.64 | 0 | 0 | 0 | 39.69 | 0 | 412.34 | 0 | 92.6 | 0 | 109.44 | 0 | 44.08 | 0 | 54.15 | 0 | 35.53 | 0 | 36.43 | 0 | 87.03 | 0 | 20.98 | 0 | 16.17 | 0 | 77.23 | 0 | 62.2 | 0 | 2630.07 | 0 | 1883.46 | 0 | 309.83 | 1132.46 | 189.5 | 0 | 21.99 | 1449.06 | 51.89
6 | 26 | 2009-03-26 13:59 | 13.153 | 32.9 | 0 | 60.18 | 0 | 27.85 | 1996.11 | 50.12 | 12425.22 | 134.55 | 970766.03 | 994.05 | 0 | 283.69 | 6982.46 | 168.43 | 216.52 | 41.7 | 0 | 57.47 | 0 | 4.93 | 0 | 6.5 | 4814.66 | 33.22 | 0 | 0 | 0 | 39.98 | 0 | 401.11 | 0 | 89.96 | 0 | 109.16 | 0 | 45.79 | 0 | 51.19 | 0 | 38.41 | 0 | 38.91 | 0 | 87.08 | 0 | 19.5 | 0 | 17.93 | 0 | 75.86 | 0 | 62.61 | 0 | 2669.57 | 0 | 1812.66 | 0 | 302.67 | 1220.14 | 188.26 | 0 | 22.83 | 1578.86 | 52.65
6 | 26.5 | 2009-03-26 13:59 | 13.204 | 32.9 | 0 | 54.74 | 0 | 29.57 | 2126.24 | 51.07 | 12178.47 | 133.44 | 971401.86 | 993.46 | 0 | 266.78 | 6933.89 | 167.88 | 0 | 35.69 | 0 | 58.04 | 0 | 4.73 | 0 | 6.61 | 4889.78 | 33.44 | 0 | 0 | 0 | 40.26 | 0 | 412.28 | 0 | 89.86 | 0 | 106.72 | 0 | 82.82 | 0 | 48.7 | 0 | 40.76 | 0 | 22.71 | 0 | 93 | 0 | 21.14 | 0 | 17.22 | 0 | 76.65 | 0 | 63.79 | 0 | 2674.66 | 0 | 1938.03 | 0 | 317.02 | 1044.66 | 188.07 | 0 | 21.87 | 1425.1 | 51.69
6 | 27 | 2009-03-26 13:59 | 13.14 | 32.6 | 0 | 54.52 | 0 | 29.44 | 2108.21 | 51.26 | 12541.17 | 135.91 | 970792.73 | 999.45 | 0 | 266.28 | 6845.67 | 168.11 | 0 | 36.06 | 0 | 58.86 | 0 | 5.02 | 0 | 6.63 | 4903.17 | 33.68 | 0 | 0 | 0 | 39.88 | 0 | 415.36 | 0 | 90.22 | 0 | 108.77 | 0 | 85.21 | 0 | 48.72 | 0 | 40.38 | 0 | 23.28 | 0 | 95.02 | 0 | 21.15 | 0 | 16.95 | 0 | 75.45 | 0 | 65.03 | 0 | 2663.41 | 0 | 1947.85 | 0 | 307.13 | 1388.26 | 194.48 | 0 | 22.53 | 1420.79 | 51.85
6 | 27.5 | 2009-03-26 13:59 | 13.195 | 32.9 | 0 | 54.78 | 0 | 29.23 | 2094.95 | 50.83 | 12460.65 | 134.67 | 970948.83 | 993.19 | 0 | 269.07 | 7000.34 | 168.28 | 0 | 35.92 | 0 | 57.99 | 0 | 5.01 | 0 | 6.61 | 4829.02 | 33.24 | 0 | 0 | 0 | 40.45 | 0 | 410.39 | 0 | 93.73 | 0 | 108.55 | 0 | 44.29 | 0 | 51.77 | 0 | 37.2 | 0 | 36.62 | 0 | 87.08 | 0 | 18.85 | 0 | 16.56 | 0 | 76.77 | 0 | 62.12 | 0 | 2690.36 | 0 | 1927.24 | 0 | 322.77 | 1129.36 | 190.1 | 0 | 22.54 | 1536.86 | 52.5
6 | 28 | 2009-03-26 14:00 | 13.195 | 32.8 | 0 | 53.88 | 0 | 29.05 | 2144.79 | 51.34 | 12419.74 | 134.81 | 970726.95 | 995.04 | 0 | 265.87 | 6904.27 | 167.87 | 289.9 | 43.35 | 0 | 58.21 | 0 | 4.7 | 0 | 6.66 | 4989.93 | 33.82 | 0 | 0 | 0 | 40.28 | 0 | 411.51 | 0 | 92.95 | 0 | 108.02 | 0 | 45.71 | 0 | 54.13 | 0 | 40.01 | 0 | 37.35 | 0 | 86.8 | 0 | 21.33 | 0 | 18.55 | 0 | 77.19 | 0 | 62.12 | 0 | 2655.74 | 0 | 1917.51 | 0 | 308.26 | 990.95 | 188.6 | 0 | 22.79 | 1533.46 | 52.87
6 | 28.5 | 2009-03-26 14:00 | 13.137 | 32.6 | 0 | 53.37 | 0 | 28.69 | 2128.06 | 51.41 | 12633.86 | 136.28 | 970594.11 | 998.87 | 0 | 266.82 | 7036.91 | 169.53 | 0 | 35.37 | 0 | 57.7 | 0 | 4.62 | 0 | 6.61 | 4944.7 | 33.8 | 0 | 0 | 0 | 40.75 | 0 | 414.64 | 0 | 89.88 | 0 | 107.86 | 0 | 44.95 | 0 | 51.84 | 0 | 36.76 | 0 | 37.29 | 0 | 86.73 | 0 | 19.13 | 0 | 16.76 | 0 | 76.83 | 0 | 62.14 | 0 | 2667.64 | 0 | 1884.58 | 0 | 303.34 | 1173.48 | 191.7 | 0 | 21.76 | 1488.87 | 52.34
6 | 29 | 2009-03-26 14:00 | 13.098 | 32.8 | 0 | 54.21 | 0 | 29.06 | 2122.74 | 51.17 | 12526.64 | 135.29 | 970730.79 | 995.24 | 0 | 267.01 | 6765.11 | 166.84 | 309.44 | 43.67 | 0 | 58.34 | 0 | 4.84 | 0 | 6.56 | 4894.5 | 33.52 | 0 | 0 | 0 | 40.09 | 0 | 413.08 | 0 | 90.81 | 0 | 106.95 | 0 | 43.26 | 0 | 49.06 | 0 | 38.3 | 0 | 39.6 | 0 | 87.46 | 0 | 18.85 | 0 | 17.16 | 0 | 75.21 | 0 | 62.69 | 0 | 2679.12 | 0 | 1890.12 | 0 | 314.43 | 1155.18 | 191.5 | 0 | 22.36 | 1495.61 | 52.4
6 | 29.5 | 2009-03-26 14:00 | 13.079 | 32.7 | 0 | 54.25 | 0 | 29.18 | 2162.68 | 51.54 | 12131.23 | 133.78 | 971457.96 | 997.31 | 0 | 267.44 | 6772.05 | 167.28 | 0 | 35.58 | 0 | 57.68 | 0 | 4.95 | 0 | 6.51 | 4830.69 | 33.36 | 0 | 0 | 0 | 40.08 | 0 | 414.01 | 0 | 91.79 | 0 | 108.42 | 0 | 83.61 | 0 | 45.7 | 0 | 41.06 | 0 | 24.16 | 0 | 93.23 | 0 | 19.65 | 0 | 16.91 | 0 | 76.89 | 0 | 63.93 | 0 | 2680.34 | 0 | 1874.18 | 0 | 307.09 | 1211.66 | 191.8 | 0 | 22.53 | 1433.74 | 51.66
6 | 30 | 2009-03-26 14:00 | 13.091 | 33 | 0 | 54.87 | 0 | 29.11 | 2122.78 | 51 | 12286.55 | 133.84 | 971270.39 | 992.82 | 0 | 267.14 | 6911.67 | 167.49 | 0 | 35.78 | 0 | 58.3 | 0 | 4.76 | 0 | 6.6 | 4839.18 | 33.24 | 0 | 0 | 0 | 39.24 | 0 | 415.1 | 0 | 90.19 | 0 | 109.97 | 0 | 45.53 | 0 | 53.99 | 0 | 39.26 | 0 | 37.47 | 0 | 86.06 | 0 | 19.84 | 0 | 17.83 | 0 | 74.63 | 0 | 61.72 | 0 | 2640.8 | 0 | 1872.17 | 0 | 319.69 | 1165.24 | 188.69 | 0 | 21.84 | 1404.18 | 51.3
6 | 30.5 | 2009-03-26 14:02 | 13.14 | 32.7 | 0 | 53.95 | 0 | 28.95 | 2054.82 | 50.77 | 12246.66 | 134.36 | 971176.75 | 998.46 | 0 | 266.43 | 6851.1 | 168.1 | 293.95 | 43.5 | 0 | 57.15 | 0 | 4.83 | 0 | 6.63 | 4780.63 | 33.25 | 0 | 0 | 0 | 39.96 | 0 | 409.7 | 0 | 91.36 | 0 | 107.32 | 0 | 44.44 | 0 | 52.67 | 0 | 39.53 | 0 | 39.34 | 0 | 87.15 | 0 | 20.22 | 0 | 17.93 | 0 | 76.44 | 0 | 62.63 | 0 | 2667.22 | 0 | 1957.68 | 0 | 315.98 | 1074.53 | 189.69 | 0 | 21.25 | 1521.56 | 52.77
6 | 31 | 2009-03-26 14:02 | 12.991 | 32.7 | 0 | 54.32 | 0 | 29.05 | 2123.01 | 51.33 | 12481 | 135.56 | 970647.14 | 998.68 | 0 | 267.32 | 6630.29 | 166.41 | 290.82 | 43.21 | 0 | 57.86 | 0 | 4.73 | 0 | 6.66 | 4767.88 | 33.2 | 0 | 0 | 0 | 39.7 | 0 | 412.45 | 0 | 92.21 | 0 | 108.83 | 0 | 42.94 | 0 | 53.98 | 0 | 37.02 | 0 | 37.06 | 0 | 87.26 | 0 | 19.18 | 0 | 17.29 | 0 | 74.74 | 0 | 62.43 | 0 | 2658.57 | 0 | 1945.23 | 0 | 322.01 | 1572 | 198.61 | 0 | 22.17 | 1487.85 | 52.49
6 | 31.5 | 2009-03-26 14:02 | 12.988 | 33 | 0 | 54.58 | 0 | 29.28 | 2010.63 | 50.2 | 12666.41 | 135.6 | 971229.76 | 994.08 | 0 | 266.56 | 6852.52 | 167.45 | 0 | 35.51 | 0 | 57.9 | 0 | 4.84 | 0 | 6.44 | 4801.68 | 33.17 | 0 | 0 | 0 | 39.99 | 0 | 411.96 | 0 | 92.1 | 0 | 107.47 | 0 | 82.65 | 0 | 48.16 | 0 | 43.78 | 0 | 24.7 | 0 | 92.02 | 0 | 19 | 0 | 17.78 | 0 | 77.18 | 0 | 62.95 | 0 | 2648.36 | 0 | 1924.19 | 0 | 319.68 | 1049.39 | 188.15 | 0 | 21.31 | 1389.61 | 51.38
6 | 32 | 2009-03-26 14:02 | 13.091 | 33 | 0 | 57.82 | 0 | 28.11 | 2002.24 | 50.16 | 12562.38 | 135.1 | 969918.19 | 993.1 | 0 | 277.12 | 6861.23 | 167.23 | 319.47 | 43.9 | 0 | 57.91 | 0 | 4.86 | 0 | 6.42 | 4853.95 | 33.31 | 0 | 0 | 0 | 39.92 | 0 | 405.2 | 0 | 90.7 | 0 | 107.77 | 0 | 43.92 | 0 | 53.12 | 0 | 40.08 | 0 | 40.34 | 0 | 86.86 | 0 | 19.07 | 0 | 18.01 | 0 | 74.45 | 0 | 62.23 | 0 | 2637.65 | 0 | 1817.01 | 0 | 320.96 | 1763.53 | 198.61 | 0 | 22.64 | 1719.02 | 54.1
6 | 32.5 | 2009-03-26 14:02 | 13.085 | 32.9 | 0 | 54.36 | 0 | 29.22 | 2108.01 | 50.99 | 12626.36 | 135.64 | 971677.12 | 995.28 | 0 | 267.02 | 6417.78 | 164.23 | 0 | 35.68 | 0 | 57.54 | 0 | 5.11 | 0 | 6.37 | 4779.3 | 33.12 | 0 | 0 | 0 | 40.41 | 0 | 413.9 | 0 | 94.71 | 0 | 104.97 | 0 | 82.34 | 0 | 50.17 | 0 | 43.44 | 0 | 23.73 | 0 | 91.97 | 0 | 19.45 | 0 | 18.12 | 0 | 77.39 | 0 | 62.45 | 0 | 2648.12 | 0 | 1877.99 | 0 | 329.39 | 1031.45 | 189.56 | 0 | 21.62 | 1359.98 | 51.21
6 | 33 | 2009-03-26 14:02 | 12.985 | 32.7 | 0 | 56.41 | 0 | 27.98 | 2122.82 | 51.31 | 12137.14 | 133.99 | 971343.69 | 998.96 | 0 | 274.6 | 6834.38 | 168.03 | 262.51 | 42.73 | 0 | 57.53 | 0 | 4.73 | 0 | 6.4 | 4763.18 | 33.19 | 0 | 0 | 0 | 39.96 | 0 | 405.59 | 0 | 93.65 | 0 | 108.53 | 0 | 46.36 | 0 | 51.37 | 0 | 34.52 | 0 | 37.95 | 0 | 87.66 | 0 | 18.71 | 0 | 14.97 | 0 | 76.47 | 0 | 63.1 | 0 | 2655.9 | 0 | 1918.18 | 0 | 328.59 | 969.11 | 184.83 | 0 | 22.32 | 1567.16 | 52.67
6 | 33.5 | 2009-03-26 14:02 | 13.037 | 32.6 | 0 | 53.64 | 0 | 29.29 | 2049.09 | 50.81 | 12329.32 | 134.92 | 970826.89 | 999.63 | 0 | 265.26 | 6825.37 | 168.05 | 270.37 | 43.1 | 0 | 57.01 | 0 | 4.93 | 0 | 6.7 | 4831.9 | 33.46 | 0 | 0 | 0 | 40.22 | 0 | 415.17 | 0 | 92.06 | 0 | 105.96 | 0 | 44.7 | 0 | 53.72 | 0 | 38.56 | 0 | 39.14 | 0 | 86.38 | 0 | 19.74 | 0 | 16.09 | 0 | 76.83 | 0 | 61.72 | 0 | 2672.57 | 0 | 1869.6 | 0 | 310.33 | 1370.75 | 195.49 | 0 | 22.05 | 1496.32 | 52.45
6 | 34 | 2009-03-26 14:02 | 13.075 | 32.9 | 0 | 57.75 | 0 | 27.91 | 2095.31 | 50.95 | 12401.08 | 134.7 | 970485.38 | 995.1 | 0 | 278.6 | 6672.48 | 165.93 | 301.39 | 43.26 | 0 | 58.11 | 0 | 4.81 | 0 | 6.59 | 4914.97 | 33.57 | 0 | 0 | 0 | 40.01 | 0 | 402.52 | 0 | 91.94 | 0 | 106.3 | 0 | 45.07 | 0 | 53.57 | 0 | 42.17 | 0 | 38.81 | 0 | 87.17 | 0 | 18.97 | 0 | 20.35 | 0 | 76.01 | 0 | 62.36 | 0 | 2640.91 | 0 | 1942.87 | 0 | 307.07 | 1416.47 | 190.65 | 0 | 21.19 | 1712.92 | 53.77
6 | 34.5 | 2009-03-26 14:02 | 13.079 | 32.7 | 0 | 58.94 | 0 | 27.84 | 2122.51 | 51.34 | 12480.72 | 135.54 | 970490.47 | 998.51 | 0 | 282.43 | 6708.41 | 166.85 | 234.09 | 42.06 | 0 | 58.79 | 0 | 4.86 | 0 | 6.66 | 4788.93 | 33.28 | 0 | 0 | 0 | 39.95 | 0 | 407.09 | 0 | 92.31 | 0 | 108.06 | 0 | 45.66 | 0 | 54.71 | 0 | 40.61 | 0 | 37.97 | 0 | 85.99 | 0 | 19.07 | 0 | 18.73 | 0 | 75.29 | 0 | 61.68 | 0 | 2702.98 | 0 | 1753.54 | 0 | 320.71 | 1604.33 | 194.43 | 0 | 22.21 | 1570.54 | 52.75
6 | 35 | 2009-03-26 14:02 | 13.04 | 33 | 0 | 53.8 | 0 | 29.18 | 2136.24 | 51.21 | 12307.32 | 134.17 | 970926.16 | 994.26 | 0 | 264.89 | 6864.49 | 167.37 | 297.61 | 43.48 | 0 | 57.73 | 0 | 4.79 | 0 | 6.44 | 4865.16 | 33.39 | 0 | 0 | 0 | 39.8 | 0 | 413.37 | 0 | 92.72 | 0 | 107.99 | 0 | 41.82 | 0 | 52.34 | 0 | 39.67 | 0 | 38.57 | 0 | 87.49 | 0 | 16.83 | 0 | 17.42 | 0 | 75.72 | 0 | 62.37 | 0 | 2659.36 | 0 | 1953.34 | 0 | 331.09 | 1106.1 | 188.27 | 0 | 22.24 | 1496.92 | 52.01
6 | 35.5 | 2009-03-26 14:02 | 12.94 | 32.9 | 0 | 56.11 | 0 | 28.47 | 1969.44 | 50.02 | 12200.79 | 133.77 | 971570.08 | 996.54 | 0 | 272.76 | 6697.81 | 166.53 | 0 | 35.77 | 0 | 57.77 | 0 | 5.02 | 0 | 6.57 | 4790.84 | 33.21 | 0 | 0 | 0 | 40.02 | 0 | 411.6 | 0 | 92.48 | 0 | 107.26 | 0 | 82.29 | 0 | 49.06 | 0 | 41.78 | 0 | 23.61 | 0 | 92.32 | 0 | 18.78 | 0 | 17.27 | 0 | 75.41 | 0 | 63.2 | 0 | 2652.05 | 0 | 1905.53 | 0 | 314.75 | 1307.57 | 190.02 | 0 | 22.72 | 1463.46 | 51.69
6 | 36 | 2009-03-26 14:03 | 12.933 | 33 | 0 | 54.8 | 0 | 29.03 | 2010.36 | 50.32 | 12413.75 | 134.66 | 971674.29 | 995.76 | 0 | 266.41 | 6564.67 | 165.31 | 0 | 35.74 | 0 | 57.72 | 0 | 4.82 | 0 | 6.54 | 4768.3 | 33.11 | 0 | 0 | 0 | 39.9 | 0 | 412.56 | 0 | 90.75 | 0 | 110.15 | 0 | 83.27 | 0 | 48.26 | 0 | 42.65 | 0 | 24.65 | 0 | 91.34 | 0 | 19.52 | 0 | 17.75 | 0 | 76.93 | 0 | 62.62 | 0 | 2665.29 | 0 | 1959.63 | 0 | 306.41 | 1149.9 | 190.77 | 0 | 21.71 | 1418.71 | 51.65
6 | 36.5 | 2009-03-26 14:03 | 12.985 | 32.7 | 0 | 54.45 | 0 | 29.35 | 2139.37 | 51.6 | 12014.91 | 133.76 | 971220.94 | 1001.16 | 0 | 267.83 | 6775.04 | 168.07 | 226.85 | 41.98 | 0 | 57.66 | 0 | 4.89 | 0 | 6.41 | 4769.05 | 33.29 | 0 | 0 | 0 | 40.25 | 0 | 413.66 | 0 | 91.33 | 0 | 109.45 | 0 | 47.18 | 0 | 56.23 | 0 | 40.97 | 0 | 40.18 | 0 | 87.87 | 0 | 20.61 | 0 | 17.89 | 0 | 77.32 | 0 | 62.92 | 0 | 2679.05 | 0 | 1857.68 | 0 | 317.62 | 1375.98 | 193.77 | 0 | 21.83 | 1477.85 | 52.1
6 | 37 | 2009-03-26 14:03 | 12.933 | 32.7 | 0 | 56.29 | 0 | 28.64 | 2000.03 | 50.49 | 12626.84 | 136.4 | 971017.7 | 1001.2 | 0 | 274.56 | 6618.02 | 166.75 | 289.86 | 43.23 | 0 | 57.68 | 0 | 4.83 | 0 | 6.63 | 4811.42 | 33.44 | 0 | 0 | 0 | 40.29 | 0 | 407.67 | 0 | 91.58 | 0 | 110.93 | 0 | 46.41 | 0 | 55.16 | 0 | 36.8 | 0 | 39.82 | 0 | 87.74 | 0 | 20.29 | 0 | 16.61 | 0 | 76.79 | 0 | 63.04 | 0 | 2662.99 | 0 | 1920.55 | 0 | 313.1 | 1129.84 | 186.53 | 0 | 22.32 | 1506.3 | 52.08
6.5 | 20 | 2009-03-26 15:12 | 13.201 | 32.9 | 0 | 56.34 | 0 | 27.86 | 2099.85 | 50.97 | 12731.7 | 136.11 | 970413.43 | 994.57 | 0 | 275.77 | 6855.54 | 167.3 | 213.89 | 41.57 | 0 | 58.97 | 0 | 4.93 | 0 | 6.61 | 4962.32 | 33.73 | 0 | 0 | 0 | 40.25 | 0 | 405.44 | 0 | 91.77 | 0 | 107.43 | 0 | 45.17 | 0 | 55.43 | 0 | 38.07 | 0 | 37.65 | 0 | 86.09 | 0 | 19.49 | 0 | 17.68 | 0 | 77.13 | 0 | 61.59 | 0 | 2675.12 | 0 | 1922.33 | 0 | 307.97 | 1185.64 | 187.19 | 0 | 22.07 | 1537.65 | 52.25
6.5 | 20.5 | 2009-03-26 15:12 | 13.159 | 32.6 | 0 | 53.32 | 0 | 29.06 | 2078.35 | 51.07 | 12288.47 | 134.88 | 971373.85 | 1000.88 | 0 | 266.64 | 6668.05 | 167.01 | 0 | 35.36 | 0 | 57.9 | 0 | 4.85 | 0 | 6.61 | 4777.26 | 33.31 | 0 | 0 | 0 | 39.98 | 0 | 410.18 | 0 | 90.95 | 0 | 108.64 | 0 | 84.25 | 0 | 49.49 | 0 | 43.19 | 0 | 22.54 | 0 | 93.86 | 0 | 19.16 | 0 | 17.51 | 0 | 76.42 | 0 | 63.98 | 0 | 2682.99 | 0 | 1898.94 | 0 | 315.88 | 1314.59 | 192.44 | 0 | 22.66 | 1499.43 | 52.41
6.5 | 21 | 2009-03-26 15:12 | 13.24 | 32.9 | 0 | 53.06 | 0 | 29.69 | 2049.26 | 50.57 | 12372.5 | 134.47 | 970990.37 | 994.92 | 0 | 262.95 | 6780.91 | 166.97 | 287.4 | 43.12 | 0 | 57.12 | 0 | 4.73 | 0 | 6.76 | 4860.35 | 33.4 | 0 | 0 | 0 | 40.14 | 0 | 414.51 | 0 | 90.55 | 0 | 108.62 | 0 | 45.99 | 0 | 52.71 | 0 | 41.48 | 0 | 38.11 | 0 | 88.16 | 0 | 19.66 | 0 | 19.91 | 0 | 75.91 | 0 | 63.12 | 0 | 2681.79 | 0 | 1978.46 | 0 | 305.98 | 1254.14 | 193.91 | 0 | 21.61 | 1405.06 | 51.79
6.5 | 21.5 | 2009-03-26 15:13 | 13.149 | 32.9 | 0 | 53.73 | 0 | 29.18 | 2282.82 | 52.49 | 13262.18 | 138.7 | 968475.27 | 993.82 | 0 | 265.62 | 7008.99 | 168.14 | 282.11 | 43.23 | 0 | 57.92 | 0 | 5 | 0 | 6.48 | 5535.11 | 35.54 | 0 | 0 | 0 | 40.49 | 0 | 412.73 | 0 | 90.32 | 0 | 107.79 | 0 | 45.8 | 0 | 51.55 | 0 | 40.59 | 0 | 36.5 | 0 | 88.53 | 0 | 18.65 | 0 | 18.45 | 0 | 77.27 | 0 | 63.37 | 0 | 2667.06 | 0 | 1910.33 | 0 | 312.11 | 1391.26 | 194.15 | 0 | 21.78 | 1762.27 | 54.68
6.5 | 22 | 2009-03-26 15:13 | 13.143 | 32.6 | 0 | 56.71 | 0 | 27.99 | 2118.77 | 51.37 | 12826.77 | 137.14 | 969820.6 | 998.48 | 0 | 276.48 | 6926.71 | 168.47 | 0 | 35.98 | 0 | 58.03 | 0 | 4.76 | 0 | 6.67 | 5114.54 | 34.34 | 0 | 0 | 0 | 40.09 | 0 | 404.3 | 0 | 91.25 | 0 | 107.92 | 0 | 84.12 | 0 | 49.38 | 0 | 43.74 | 0 | 23.64 | 0 | 93.71 | 0 | 20.68 | 0 | 16.15 | 0 | 77.66 | 0 | 64.17 | 0 | 2633.55 | 0 | 1909.78 | 0 | 319.78 | 1518.61 | 195.3 | 0 | 22.51 | 1673.99 | 53.82
6.5 | 22.5 | 2009-03-26 15:13 | 13.143 | 32.9 | 0 | 58.43 | 0 | 27.52 | 2063.79 | 50.59 | 12600.56 | 135.21 | 970532.02 | 992.5 | 0 | 280.62 | 6773.17 | 166.3 | 309.05 | 43.5 | 0 | 58.27 | 0 | 4.71 | 0 | 6.24 | 5031.05 | 33.88 | 0 | 0 | 0 | 40.08 | 0 | 401.68 | 0 | 90.27 | 0 | 106.57 | 0 | 45.04 | 0 | 53.19 | 0 | 38.74 | 0 | 35.61 | 0 | 87.25 | 0 | 21.17 | 0 | 18.39 | 0 | 77.22 | 0 | 62.44 | 0 | 2666.76 | 0 | 1914.41 | 0 | 308.4 | 949.08 | 182.87 | 0 | 22.69 | 1741.29 | 54.25
6.5 | 23 | 2009-03-26 15:13 | 13.095 | 32.9 | 0 | 53.03 | 0 | 29.71 | 2039.35 | 50.41 | 12560.54 | 135.13 | 971178.93 | 993.88 | 0 | 264.78 | 6874.67 | 167.51 | 0 | 35.36 | 0 | 56.5 | 0 | 4.81 | 0 | 6.56 | 4804.97 | 33.17 | 0 | 0 | 0 | 39.82 | 0 | 415.13 | 0 | 90.1 | 0 | 109.7 | 0 | 45.48 | 0 | 53.15 | 0 | 37.52 | 0 | 37.16 | 0 | 89.14 | 0 | 18.78 | 0 | 16.2 | 0 | 76.67 | 0 | 63.6 | 0 | 2646.51 | 0 | 1859.22 | 0 | 293.92 | 1141.35 | 191.01 | 0 | 22.33 | 1400.18 | 51.69
6.5 | 23.5 | 2009-03-26 15:13 | 13.146 | 32.6 | 0 | 57.53 | 0 | 28.48 | 2184.45 | 51.78 | 12072.04 | 133.63 | 971012.45 | 997.83 | 0 | 277.65 | 6768.92 | 167.11 | 260.99 | 42.61 | 0 | 58.96 | 0 | 4.86 | 0 | 6.46 | 4808.77 | 33.3 | 0 | 0 | 0 | 39.68 | 0 | 405.99 | 0 | 93.45 | 0 | 109.32 | 0 | 45.82 | 0 | 53.57 | 0 | 40.62 | 0 | 38.14 | 0 | 86.84 | 0 | 19.28 | 0 | 18.15 | 0 | 76.79 | 0 | 61.92 | 0 | 2621.42 | 0 | 1734.93 | 0 | 313.05 | 1385.02 | 191.79 | 0 | 22.45 | 1507.36 | 52.25
6.5 | 24 | 2009-03-26 15:13 | 13.175 | 32.6 | 0 | 54.75 | 0 | 29.59 | 2094.64 | 51.06 | 12595.51 | 135.87 | 970831.8 | 997.53 | 0 | 265.69 | 6963.33 | 168.78 | 0 | 35.41 | 0 | 58 | 0 | 4.85 | 0 | 6.52 | 4870.33 | 33.5 | 0 | 0 | 0 | 39.85 | 0 | 410.72 | 0 | 91.17 | 0 | 107.16 | 0 | 46.45 | 0 | 55.79 | 0 | 39.32 | 0 | 38.49 | 0 | 87.2 | 0 | 19.37 | 0 | 17.77 | 0 | 75.24 | 0 | 62.47 | 0 | 2631.78 | 0 | 1935.97 | 0 | 314.94 | 1115.3 | 190.94 | 0 | 22.23 | 1529.08 | 52.74
6.5 | 24.5 | 2009-03-26 15:13 | 13.149 | 33 | 0 | 54.27 | 0 | 29.92 | 2069.58 | 50.59 | 12580.79 | 135.03 | 970776.54 | 992 | 0 | 266.26 | 6803.1 | 166.51 | 240.86 | 42.05 | 0 | 58.28 | 0 | 4.79 | 0 | 6.62 | 4926.68 | 33.52 | 0 | 0 | 0 | 39.61 | 0 | 411.68 | 0 | 91.88 | 0 | 106.17 | 0 | 44.84 | 0 | 54.27 | 0 | 38.22 | 0 | 38.28 | 0 | 84.38 | 0 | 19.27 | 0 | 18.22 | 0 | 75.34 | 0 | 60.58 | 0 | 2654.3 | 0 | 1897.49 | 0 | 311.83 | 1082.21 | 189.46 | 0 | 21.56 | 1520.24 | 52.73
6.5 | 25 | 2009-03-26 15:13 | 13.149 | 32.9 | 0 | 53.54 | 0 | 29.35 | 2169.51 | 51.42 | 12571.74 | 135.23 | 970602.27 | 992.84 | 0 | 266.11 | 6810.6 | 166.78 | 278.29 | 42.83 | 0 | 58.81 | 0 | 4.8 | 0 | 6.5 | 4967.35 | 33.68 | 0 | 0 | 0 | 40.18 | 0 | 411.44 | 0 | 91.84 | 0 | 106.69 | 0 | 43.28 | 0 | 52.18 | 0 | 37.41 | 0 | 38.97 | 0 | 87.3 | 0 | 17.99 | 0 | 17.88 | 0 | 75.26 | 0 | 62.75 | 0 | 2653.07 | 0 | 1870.03 | 0 | 320.72 | 1060.4 | 187.68 | 0 | 21.4 | 1539.83 | 52.68
6.5 | 25.5 | 2009-03-26 15:13 | 13.179 | 32.9 | 0 | 59.14 | 0 | 28.41 | 2133.34 | 51.14 | 12581.28 | 135.24 | 970392.75 | 992.78 | 0 | 279.58 | 7007.85 | 168.17 | 0 | 36.4 | 0 | 57.71 | 0 | 5.07 | 0 | 6.4 | 4907.76 | 33.48 | 0 | 0 | 0 | 39.91 | 0 | 403.54 | 0 | 89.68 | 0 | 108.06 | 0 | 83.74 | 0 | 48.93 | 0 | 42.8 | 0 | 24.73 | 0 | 92.57 | 0 | 20.85 | 0 | 16.89 | 0 | 76.12 | 0 | 63.16 | 0 | 2656.98 | 0 | 1822.47 | 0 | 327.33 | 1347.21 | 190.98 | 0 | 22.39 | 1629.8 | 53.35
6.5 | 26 | 2009-03-26 15:13 | 13.149 | 33 | 0 | 52.99 | 0 | 29.18 | 2164.67 | 51.34 | 12511.6 | 134.84 | 970284.6 | 991.86 | 0 | 266.38 | 7032 | 168.33 | 236.06 | 41.99 | 0 | 56.97 | 0 | 4.79 | 0 | 6.25 | 4912.37 | 33.46 | 0 | 0 | 0 | 39.39 | 0 | 411.29 | 0 | 89.91 | 0 | 107.07 | 0 | 45.2 | 0 | 53.72 | 0 | 40.14 | 0 | 37.34 | 0 | 88.03 | 0 | 17.83 | 0 | 18.04 | 0 | 77.51 | 0 | 62.95 | 0 | 2614.67 | 0 | 1951.34 | 0 | 314.7 | 1433.53 | 195.36 | 0 | 21.94 | 1425.16 | 51.74
6.5 | 26.5 | 2009-03-26 15:13 | 13.098 | 32.9 | 0 | 56.62 | 0 | 28.6 | 2140.36 | 51.17 | 12665.83 | 135.54 | 970029.08 | 991.98 | 0 | 275.45 | 6988.99 | 168 | 234.01 | 42.03 | 0 | 57.46 | 0 | 4.78 | 0 | 6.2 | 4887.35 | 33.39 | 0 | 0 | 0 | 40.05 | 0 | 406.89 | 0 | 90.74 | 0 | 106.25 | 0 | 45.11 | 0 | 54.65 | 0 | 38.35 | 0 | 37.09 | 0 | 86.32 | 0 | 20.04 | 0 | 18.01 | 0 | 76.63 | 0 | 61.92 | 0 | 2648.39 | 0 | 1876.49 | 0 | 305.92 | 1510.49 | 194.64 | 0 | 21.49 | 1543.9 | 52.63
6.5 | 27 | 2009-03-26 15:13 | 13.149 | 32.9 | 0 | 55.71 | 0 | 28.86 | 2076.76 | 50.67 | 12230.7 | 133.54 | 970460.37 | 992.29 | 0 | 271.96 | 6937.7 | 167.64 | 263.35 | 42.75 | 0 | 57.8 | 0 | 4.72 | 0 | 6.54 | 4876.88 | 33.36 | 0 | 0 | 0 | 40.22 | 0 | 404.81 | 0 | 91.14 | 0 | 107.37 | 0 | 46.2 | 0 | 53.81 | 0 | 40.98 | 0 | 38.58 | 0 | 85.72 | 0 | 18.87 | 0 | 18.14 | 0 | 74.67 | 0 | 61.35 | 0 | 2647.79 | 0 | 1925.86 | 0 | 316.93 | 1555.37 | 195.54 | 0 | 22.15 | 1598.88 | 52.98
6.5 | 27.5 | 2009-03-26 15:13 | 13.066 | 33 | 0 | 54.54 | 0 | 29.06 | 2157.15 | 51.32 | 12863.37 | 136.48 | 970033.35 | 992.3 | 0 | 269.61 | 6924.22 | 167.45 | 252.2 | 42.53 | 0 | 58.54 | 0 | 4.92 | 0 | 6.5 | 5097.45 | 34.09 | 0 | 0 | 0 | 40.17 | 0 | 409.46 | 0 | 93.13 | 0 | 106.92 | 0 | 44.34 | 0 | 54.91 | 0 | 38.13 | 0 | 38.04 | 0 | 85.49 | 0 | 20.11 | 0 | 17.36 | 0 | 75.5 | 0 | 61.16 | 0 | 2664 | 0 | 1866.94 | 0 | 307.11 | 1119.55 | 189.94 | 0 | 22.04 | 1552.71 | 52.91
6.5 | 28 | 2009-03-26 15:13 | 13.149 | 32.9 | 0 | 53.96 | 0 | 29.03 | 2107.98 | 50.96 | 12853 | 136.39 | 969795.84 | 992.22 | 0 | 267.02 | 7012.16 | 168.16 | 289.56 | 43.38 | 0 | 57.88 | 0 | 4.74 | 0 | 6.64 | 5029.2 | 33.88 | 0 | 0 | 0 | 40.47 | 0 | 411.34 | 0 | 93.51 | 0 | 108.83 | 0 | 45.36 | 0 | 52.98 | 0 | 38.6 | 0 | 39.65 | 0 | 87.45 | 0 | 20.68 | 0 | 17.14 | 0 | 76.65 | 0 | 62.84 | 0 | 2686.96 | 0 | 1897.69 | 0 | 317.53 | 1399.73 | 194.54 | 0 | 21.35 | 1512.53 | 52.27
6.5 | 28.5 | 2009-03-26 15:13 | 13.149 | 32.6 | 0 | 54.47 | 0 | 28.6 | 2108.71 | 51.27 | 12459.08 | 135.43 | 970329.71 | 998.36 | 0 | 269.37 | 7026.36 | 169.25 | 0 | 35.54 | 0 | 58.57 | 0 | 5 | 0 | 6.5 | 4953.39 | 33.81 | 0 | 0 | 0 | 39.68 | 0 | 411.15 | 0 | 91.68 | 0 | 108.11 | 0 | 83.67 | 0 | 45.87 | 0 | 43.94 | 0 | 25.75 | 0 | 93.12 | 0 | 19.17 | 0 | 17.9 | 0 | 77 | 0 | 63.86 | 0 | 2641.2 | 0 | 2000.64 | 0 | 306.06 | 1517.72 | 195.38 | 0 | 21.9 | 1605.04 | 53.1
6.5 | 29 | 2009-03-26 15:14 | 13.098 | 32.9 | 0 | 55.24 | 0 | 29.07 | 2105.43 | 50.96 | 12688.79 | 135.79 | 970785.65 | 993.81 | 0 | 271.35 | 6875.64 | 167.32 | 0 | 35.45 | 0 | 57.93 | 0 | 4.77 | 0 | 6.06 | 4927.92 | 33.57 | 0 | 0 | 0 | 40.21 | 0 | 408.29 | 0 | 92.37 | 0 | 106.58 | 0 | 82.94 | 0 | 49.99 | 0 | 43.83 | 0 | 21.35 | 0 | 92.65 | 0 | 19.66 | 0 | 17.91 | 0 | 74.93 | 0 | 63.28 | 0 | 2640.35 | 0 | 1910.78 | 0 | 304.5 | 1012.67 | 186.04 | 0 | 21.58 | 1603.9 | 53.15
6.5 | 29.5 | 2009-03-26 15:14 | 13.143 | 32.9 | 0 | 57.08 | 0 | 28.59 | 2113.08 | 51.11 | 12482.47 | 135.1 | 970411.26 | 995.19 | 0 | 275.27 | 6861.36 | 167.39 | 285.3 | 43.16 | 0 | 58.14 | 0 | 4.82 | 0 | 6.55 | 4992.32 | 33.84 | 0 | 0 | 0 | 39.89 | 0 | 408.88 | 0 | 91.66 | 0 | 108.54 | 0 | 46.61 | 0 | 54.36 | 0 | 40.26 | 0 | 38.41 | 0 | 89.79 | 0 | 20.02 | 0 | 18.01 | 0 | 75.27 | 0 | 64.17 | 0 | 2662.25 | 0 | 1880.37 | 0 | 312.85 | 1239.47 | 189.97 | 0 | 22.53 | 1614.75 | 53.16
6.5 | 30 | 2009-03-26 15:14 | 12.933 | 32.6 | 0 | 53.59 | 0 | 29.35 | 2217.86 | 52.11 | 12464.49 | 135.71 | 971114.32 | 999.86 | 0 | 265.37 | 6745.03 | 167.43 | 308.48 | 43.74 | 0 | 57.8 | 0 | 4.84 | 0 | 6.61 | 4929.45 | 33.79 | 0 | 0 | 0 | 40.18 | 0 | 413.08 | 0 | 92.18 | 0 | 109.71 | 0 | 44.83 | 0 | 55.77 | 0 | 38.09 | 0 | 36.55 | 0 | 88.91 | 0 | 19.97 | 0 | 17.74 | 0 | 75.44 | 0 | 63.98 | 0 | 2685.02 | 0 | 1931.86 | 0 | 311.24 | 786.26 | 183.3 | 0 | 22.06 | 1434.12 | 51.84
6.5 | 30.5 | 2009-03-26 15:16 | 13.149 | 32.9 | 0 | 56.82 | 0 | 28.22 | 2141.96 | 51.27 | 12533.82 | 135.15 | 970348.95 | 993.57 | 0 | 276.23 | 6904.86 | 167.6 | 0 | 35.21 | 0 | 57.66 | 0 | 4.81 | 0 | 6.76 | 4911.44 | 33.51 | 0 | 0 | 0 | 39.84 | 0 | 403.97 | 0 | 92.24 | 0 | 106.87 | 0 | 46.27 | 0 | 53.52 | 0 | 38.1 | 0 | 38.97 | 0 | 87.14 | 0 | 16.99 | 0 | 17.02 | 0 | 77.81 | 0 | 62.46 | 0 | 2652.02 | 0 | 1849.98 | 0 | 319.94 | 1544.84 | 195.24 | 0 | 22.77 | 1614.13 | 53.23
6.5 | 31 | 2009-03-26 15:16 | 13.069 | 32.7 | 0 | 53.28 | 0 | 29.3 | 2053.76 | 50.78 | 12842.3 | 136.96 | 970637.49 | 997.66 | 0 | 265.03 | 6803.32 | 167.53 | 255.71 | 42.66 | 0 | 58.6 | 0 | 4.64 | 0 | 6.34 | 4989.76 | 33.91 | 0 | 0 | 0 | 39.71 | 0 | 412.41 | 0 | 91.52 | 0 | 110.38 | 0 | 44.91 | 0 | 54.35 | 0 | 42.74 | 0 | 39.06 | 0 | 85.71 | 0 | 18.26 | 0 | 18.13 | 0 | 75.79 | 0 | 61.16 | 0 | 2622.57 | 0 | 1918.84 | 0 | 316.48 | 909.12 | 186.25 | 0 | 21.82 | 1508.55 | 52.38
6.5 | 31.5 | 2009-03-26 15:16 | 12.995 | 32.9 | 0 | 58.81 | 0 | 27.76 | 2166.44 | 51.48 | 12519.21 | 135.22 | 969812.1 | 994.08 | 0 | 281.57 | 6973.09 | 168.25 | 253.79 | 42.55 | 0 | 58.36 | 0 | 4.67 | 0 | 6.52 | 4895.59 | 33.49 | 0 | 0 | 0 | 39.95 | 0 | 401.11 | 0 | 90.12 | 0 | 110.52 | 0 | 46.19 | 0 | 53.45 | 0 | 39.17 | 0 | 39.23 | 0 | 87.62 | 0 | 19.32 | 0 | 17.95 | 0 | 76.95 | 0 | 62.79 | 0 | 2686.04 | 0 | 1780.29 | 0 | 318.28 | 1737.68 | 197.38 | 0 | 22.95 | 1642.1 | 53.39
6.5 | 32 | 2009-03-26 15:16 | 13.043 | 32.6 | 0 | 54 | 0 | 29.22 | 2174.39 | 51.83 | 12615.65 | 136.45 | 970783.49 | 1000.51 | 0 | 265.03 | 6929.38 | 169.08 | 287.85 | 43.48 | 0 | 58.13 | 0 | 4.72 | 0 | 6.67 | 4906.63 | 33.73 | 0 | 0 | 0 | 40.3 | 0 | 413.08 | 0 | 90.64 | 0 | 106.24 | 0 | 44.87 | 0 | 53.32 | 0 | 38.61 | 0 | 39.92 | 0 | 87.89 | 0 | 18.14 | 0 | 17.51 | 0 | 76.91 | 0 | 62.95 | 0 | 2636.4 | 0 | 1973.84 | 0 | 315.01 | 785.09 | 183.2 | 0 | 21.62 | 1517.52 | 52.62
6.5 | 32.5 | 2009-03-26 15:16 | 13.098 | 32.9 | 0 | 56.96 | 0 | 28.28 | 2169.17 | 51.54 | 12931.05 | 137.07 | 969388.93 | 994 | 0 | 275.98 | 6931.67 | 167.87 | 270.98 | 43.15 | 0 | 58.5 | 0 | 4.86 | 0 | 6.56 | 5048.76 | 34 | 0 | 0 | 0 | 40.35 | 0 | 406.1 | 0 | 92.03 | 0 | 109.28 | 0 | 45.41 | 0 | 54.93 | 0 | 38.08 | 0 | 36.89 | 0 | 83.79 | 0 | 18.49 | 0 | 17.11 | 0 | 76.9 | 0 | 59.65 | 0 | 2700.08 | 0 | 1866.74 | 0 | 311.62 | 1670.01 | 196 | 0 | 21.78 | 1589.43 | 52.93
6.5 | 33 | 2009-03-26 15:16 | 13.046 | 32.9 | 0 | 57.95 | 0 | 28.26 | 2247.2 | 52.26 | 13399.93 | 139.24 | 967995.94 | 993.36 | 0 | 278.33 | 7354.87 | 170.71 | 282.48 | 43.63 | 0 | 57.52 | 0 | 4.83 | 0 | 6.57 | 5512.03 | 35.46 | 0 | 0 | 0 | 40.2 | 0 | 405.09 | 0 | 91.67 | 0 | 107.96 | 0 | 45.69 | 0 | 54.22 | 0 | 37.93 | 0 | 38.55 | 0 | 87.31 | 0 | 18.29 | 0 | 17.83 | 0 | 77.35 | 0 | 62.66 | 0 | 2669.99 | 0 | 1902.39 | 0 | 300.51 | 1382.42 | 190.84 | 0 | 22.15 | 1825.14 | 54.93
6.5 | 33.5 | 2009-03-26 15:16 | 13.043 | 32.9 | 0 | 54 | 0 | 29.34 | 2266.68 | 52.45 | 14061.67 | 142.18 | 966463.16 | 992.97 | 0 | 266.49 | 7717.04 | 173.26 | 285.53 | 44.29 | 0 | 57.82 | 0 | 4.88 | 0 | 7 | 5795.72 | 36.34 | 0 | 0 | 0 | 40.01 | 0 | 412 | 0 | 93.84 | 0 | 107.97 | 0 | 43.8 | 0 | 54.53 | 0 | 38.81 | 0 | 38.72 | 0 | 86.1 | 0 | 18.65 | 0 | 18.09 | 0 | 76.11 | 0 | 61.16 | 0 | 2656.56 | 0 | 1938.54 | 0 | 315.53 | 1701.54 | 200.41 | 0 | 22.88 | 1708.67 | 54.32
6.5 | 34 | 2009-03-26 15:16 | 13.075 | 32.9 | 0 | 56.17 | 0 | 28.32 | 2172.67 | 51.69 | 13300.47 | 138.94 | 968617.01 | 995.23 | 0 | 273.67 | 7205.03 | 170.11 | 248.74 | 42.76 | 0 | 58.54 | 0 | 4.79 | 0 | 6.37 | 5247.84 | 34.68 | 0 | 0 | 0 | 39.76 | 0 | 408.52 | 0 | 92.95 | 0 | 106.91 | 0 | 45.53 | 0 | 53.61 | 0 | 39.04 | 0 | 39.13 | 0 | 87.96 | 0 | 19.48 | 0 | 18.11 | 0 | 76.01 | 0 | 63.1 | 0 | 2655.67 | 0 | 1884.33 | 0 | 317.53 | 1426.03 | 192.51 | 0 | 21.71 | 1782.21 | 54.6
6.5 | 34.5 | 2009-03-26 15:16 | 12.943 | 32.6 | 0 | 56 | 0 | 28.65 | 2093.85 | 51.24 | 12743.2 | 136.99 | 970443.33 | 1000.62 | 0 | 271.04 | 6725.38 | 167.3 | 243.68 | 42.34 | 0 | 58.11 | 0 | 4.79 | 0 | 6.26 | 5031.67 | 34.15 | 0 | 0 | 0 | 40.28 | 0 | 410.9 | 0 | 91.19 | 0 | 106.65 | 0 | 44.59 | 0 | 52.12 | 0 | 42.96 | 0 | 39.64 | 0 | 87.41 | 0 | 18.81 | 0 | 18.72 | 0 | 76.9 | 0 | 62.53 | 0 | 2664.06 | 0 | 1832.9 | 0 | 319.32 | 1144.89 | 187.85 | 0 | 21.98 | 1573.99 | 52.78
6.5 | 35 | 2009-03-26 15:16 | 12.943 | 33 | 0 | 55.24 | 0 | 28.67 | 2171.01 | 51.53 | 12417.06 | 134.87 | 971218.51 | 995.69 | 0 | 273.21 | 6621.32 | 165.87 | 248.29 | 42.09 | 0 | 58.47 | 0 | 4.79 | 0 | 6.4 | 4815.55 | 33.26 | 0 | 0 | 0 | 40.19 | 0 | 408.9 | 0 | 89.65 | 0 | 107.89 | 0 | 44.87 | 0 | 52.66 | 0 | 37.72 | 0 | 37.47 | 0 | 86.97 | 0 | 19.64 | 0 | 17.11 | 0 | 75.05 | 0 | 62.44 | 0 | 2661.51 | 0 | 1919.56 | 0 | 321.25 | 1001.89 | 184.5 | 0 | 22.27 | 1506.37 | 52.17
6.5 | 35.5 | 2009-03-26 15:16 | 13.088 | 33 | 0 | 54.47 | 0 | 29.15 | 2063.66 | 50.67 | 12206.82 | 133.69 | 970953.74 | 994.56 | 0 | 266.34 | 6849.81 | 167.34 | 285.85 | 43.06 | 0 | 57.9 | 0 | 4.74 | 0 | 6.63 | 4897.82 | 33.5 | 0 | 0 | 0 | 39.65 | 0 | 411.84 | 0 | 93.01 | 0 | 109.18 | 0 | 43.97 | 0 | 51.88 | 0 | 37.42 | 0 | 36.2 | 0 | 88.06 | 0 | 20.78 | 0 | 16.5 | 0 | 78.22 | 0 | 63.13 | 0 | 2640 | 0 | 1964.95 | 0 | 309.61 | 1261.57 | 190.44 | 0 | 21.89 | 1480.73 | 51.88
6.5 | 36 | 2009-03-26 15:16 | 12.943 | 32.7 | 0 | 55.57 | 0 | 29.22 | 2139.8 | 51.55 | 12333.91 | 135.11 | 970955.02 | 1000.26 | 0 | 270.97 | 6577.06 | 166.27 | 0 | 35.49 | 0 | 58.13 | 0 | 4.56 | 0 | 6.25 | 4910.45 | 33.72 | 0 | 0 | 0 | 40.29 | 0 | 411.98 | 0 | 91.85 | 0 | 107.4 | 0 | 46.38 | 0 | 55.14 | 0 | 37.55 | 0 | 36.08 | 0 | 88.47 | 0 | 20.19 | 0 | 15.53 | 0 | 77.08 | 0 | 63.41 | 0 | 2653.49 | 0 | 1869.14 | 0 | 303.98 | 1591.39 | 195.43 | 0 | 21.68 | 1492.38 | 51.97
6.5 | 36.5 | 2009-03-26 15:16 | 13.046 | 32.7 | 0 | 54.51 | 0 | 28.69 | 2064.3 | 50.99 | 12328.38 | 135.1 | 971039.11 | 1001.06 | 0 | 266.8 | 6733.82 | 167.66 | 259.03 | 42.59 | 0 | 58.01 | 0 | 4.91 | 0 | 6.81 | 4817.89 | 33.45 | 0 | 0 | 0 | 40.04 | 0 | 411.69 | 0 | 90.63 | 0 | 109.92 | 0 | 44.41 | 0 | 53.91 | 0 | 39.96 | 0 | 39.13 | 0 | 88.46 | 0 | 20.85 | 0 | 17.83 | 0 | 76.87 | 0 | 63.8 | 0 | 2664.96 | 0 | 1910.51 | 0 | 313.17 | 1294.03 | 190.82 | 0 | 22.41 | 1463.44 | 51.73
6.5 | 37 | 2009-03-26 15:17 | 13.046 | 32.6 | 0 | 58.16 | 0 | 27.73 | 1972.14 | 50.34 | 12413.71 | 135.51 | 970751.06 | 1001.75 | 0 | 280.78 | 6742.49 | 167.95 | 255.76 | 42.65 | 0 | 58.72 | 0 | 4.82 | 0 | 6.64 | 4779.43 | 33.35 | 0 | 0 | 0 | 40.13 | 0 | 404.51 | 0 | 92.18 | 0 | 107.87 | 0 | 44.93 | 0 | 53.12 | 0 | 41.53 | 0 | 37.27 | 0 | 88.37 | 0 | 19.29 | 0 | 17.93 | 0 | 77.97 | 0 | 62.97 | 0 | 2673.45 | 0 | 1763.37 | 0 | 310.35 | 1554.05 | 192.76 | 0 | 22.24 | 1531.36 | 52.09
5 | 20 | 2013-03-27 16:27 | 13.188 | 32.9 | 0 | 54.89 | 0 | 28.38 | 2114.54 | 51.02 | 12499.12 | 134.96 | 970529.58 | 993.64 | 0 | 272.12 | 6862.17 | 167.22 | 285.06 | 43.12 | 0 | 58.23 | 0 | 4.6 | 0 | 6.66 | 4890.12 | 33.45 | 0 | 0 | 0 | 39.94 | 0 | 410.59 | 0 | 92.02 | 0 | 107.36 | 0 | 44.27 | 0 | 53.66 | 0 | 35.24 | 0 | 38.87 | 0 | 87.06 | 0 | 18.4 | 0 | 16.76 | 0 | 76.29 | 0 | 61.95 | 0 | 2643.33 | 0 | 1886.18 | 0 | 321.88 | 1192.19 | 189.64 | 0 | 22.62 | 1627.23 | 53.34
5 | 20.5 | 2013-03-27 16:27 | 13.137 | 32.9 | 0 | 59.39 | 0 | 27.61 | 2140.58 | 51.32 | 12489.8 | 135.12 | 970147.08 | 994.72 | 0 | 283.4 | 6980.72 | 168.33 | 210.61 | 41.72 | 0 | 59.19 | 0 | 4.88 | 0 | 6.81 | 4979.46 | 33.79 | 0 | 0 | 0 | 39.83 | 0 | 400.87 | 0 | 92.15 | 0 | 107.73 | 0 | 43.06 | 0 | 54.02 | 0 | 39.96 | 0 | 38.42 | 0 | 85.9 | 0 | 19.64 | 0 | 16.8 | 0 | 75.84 | 0 | 61.68 | 0 | 2683.26 | 0 | 1935.67 | 0 | 316.22 | 1502.93 | 192.74 | 0 | 23.62 | 1548.82 | 52.61
5 | 21 | 2013-03-27 16:27 | 13.188 | 33 | 0 | 55.07 | 0 | 28.42 | 2060.25 | 50.57 | 12277.15 | 133.85 | 970761.81 | 993.3 | 0 | 270.89 | 7209.67 | 169.99 | 325.92 | 44.45 | 0 | 57.84 | 0 | 4.63 | 0 | 6.58 | 4820.41 | 33.22 | 0 | 0 | 0 | 39.82 | 0 | 411.64 | 0 | 92.43 | 0 | 111 | 0 | 44.25 | 0 | 52.71 | 0 | 38.46 | 0 | 38.5 | 0 | 86.35 | 0 | 19.58 | 0 | 18.6 | 0 | 76.18 | 0 | 61.93 | 0 | 2671.33 | 0 | 1950.08 | 0 | 311.98 | 1076.94 | 188.58 | 0 | 22.36 | 1467.84 | 52.21
5 | 21.5 | 2013-03-27 16:27 | 13.24 | 32.9 | 0 | 53.6 | 0 | 29.1 | 2082.36 | 50.82 | 12503.4 | 135.03 | 971159.13 | 994.63 | 0 | 266.63 | 6586.49 | 165.41 | 0 | 35.5 | 0 | 57.66 | 0 | 4.93 | 0 | 6.69 | 4937.51 | 33.62 | 0 | 0 | 0 | 39.71 | 0 | 415.17 | 0 | 91.01 | 0 | 107.82 | 0 | 43.79 | 0 | 53.86 | 0 | 39.49 | 0 | 36.59 | 0 | 87.28 | 0 | 19.61 | 0 | 17.23 | 0 | 74.98 | 0 | 62.58 | 0 | 2626.12 | 0 | 1930.07 | 0 | 305.77 | 1256.75 | 192.51 | 0 | 21.64 | 1474.36 | 52.25
5 | 22 | 2013-03-27 16:27 | 13.117 | 32.9 | 0 | 58.23 | 0 | 28.11 | 2099.65 | 50.99 | 12712.82 | 136.05 | 970080.67 | 994.44 | 0 | 280.48 | 6862 | 167.56 | 268.04 | 42.9 | 0 | 58.54 | 0 | 5.07 | 0 | 6.43 | 5007.48 | 33.88 | 0 | 0 | 0 | 40.42 | 0 | 402.97 | 0 | 93.86 | 0 | 106.25 | 0 | 43.87 | 0 | 53.89 | 0 | 41.32 | 0 | 36.88 | 0 | 86.2 | 0 | 19.36 | 0 | 17.04 | 0 | 75.9 | 0 | 61.94 | 0 | 2679.18 | 0 | 1806.37 | 0 | 315.48 | 1389.52 | 190.59 | 0 | 22.46 | 1579.81 | 52.74
5 | 22.5 | 2013-03-27 16:28 | 13.137 | 32.8 | 0 | 55.53 | 0 | 28.94 | 2107.9 | 51.05 | 12479.72 | 135.03 | 971134.17 | 995.21 | 0 | 273.33 | 6560.18 | 165.26 | 297.29 | 43.21 | 0 | 59.12 | 0 | 5.03 | 0 | 6.67 | 4909.47 | 33.55 | 0 | 0 | 0 | 39.5 | 0 | 411.29 | 0 | 93.8 | 0 | 108.8 | 0 | 46.28 | 0 | 51.33 | 0 | 39.28 | 0 | 37.89 | 0 | 85.52 | 0 | 20.34 | 0 | 17.34 | 0 | 76.86 | 0 | 60.7 | 0 | 2617.53 | 0 | 1849.85 | 0 | 311.53 | 871.49 | 182.53 | 0 | 22.16 | 1639.78 | 53.38
5 | 23 | 2013-03-27 16:28 | 13.085 | 33 | 0 | 52.12 | 0 | 29.61 | 2072.21 | 50.6 | 12167.29 | 133.19 | 971138.26 | 992.23 | 0 | 261.73 | 6818.56 | 166.68 | 278.43 | 42.86 | 0 | 57.86 | 0 | 4.64 | 0 | 6.56 | 4916.88 | 33.49 | 0 | 0 | 0 | 40.01 | 0 | 417.05 | 0 | 91.02 | 0 | 108.77 | 0 | 44.83 | 0 | 55.98 | 0 | 39.71 | 0 | 38.26 | 0 | 87.74 | 0 | 19.81 | 0 | 17.73 | 0 | 77.29 | 0 | 62.52 | 0 | 2647.47 | 0 | 1889.88 | 0 | 306.35 | 1164.43 | 190.75 | 0 | 21.99 | 1443.94 | 51.76
5 | 23.5 | 2013-03-27 16:28 | 13.059 | 32.9 | 0 | 58.78 | 0 | 28.11 | 2150.44 | 51.27 | 12470.15 | 134.75 | 970340.23 | 992.66 | 0 | 282.2 | 6735.58 | 166.1 | 297.04 | 43.4 | 0 | 59.37 | 0 | 4.68 | 0 | 6.59 | 4956.54 | 33.64 | 0 | 0 | 0 | 40.17 | 0 | 402.4 | 0 | 89.78 | 0 | 105.99 | 0 | 44.5 | 0 | 55.2 | 0 | 37.81 | 0 | 37.31 | 0 | 85.32 | 0 | 20.47 | 0 | 15.95 | 0 | 75.62 | 0 | 60.73 | 0 | 2670.59 | 0 | 1815.79 | 0 | 313.43 | 1428.7 | 191.19 | 0 | 22.64 | 1621.32 | 53.1
5 | 24 | 2013-03-27 16:28 | 13.056 | 33 | 0 | 56.83 | 0 | 28 | 2103.35 | 50.93 | 12254.92 | 133.74 | 970579.11 | 992.77 | 0 | 275.55 | 6957.83 | 167.83 | 233.15 | 42.1 | 0 | 57.93 | 0 | 4.63 | 0 | 6.62 | 4989.9 | 33.74 | 0 | 0 | 0 | 40.2 | 0 | 402.4 | 0 | 92.19 | 0 | 108.73 | 0 | 46.06 | 0 | 54.11 | 0 | 39.77 | 0 | 36.69 | 0 | 86.02 | 0 | 20.43 | 0 | 17.65 | 0 | 76.34 | 0 | 61.22 | 0 | 2632.1 | 0 | 1971.31 | 0 | 304.52 | 1311.81 | 190.74 | 0 | 22.73 | 1569.93 | 52.92
5 | 24.5 | 2013-03-27 16:28 | 13.137 | 32.8 | 0 | 53.86 | 0 | 29.21 | 2107.07 | 51.02 | 12369.45 | 134.51 | 970740.98 | 994.76 | 0 | 266.06 | 6888.62 | 167.98 | 280.83 | 43.08 | 0 | 57.81 | 0 | 4.77 | 0 | 6.24 | 4813.29 | 33.23 | 0 | 0 | 0 | 40.01 | 0 | 410.46 | 0 | 90.89 | 0 | 107.58 | 0 | 43.25 | 0 | 53.36 | 0 | 37.84 | 0 | 39.01 | 0 | 87.1 | 0 | 20.36 | 0 | 16.57 | 0 | 76.61 | 0 | 62.53 | 0 | 2647.16 | 0 | 1888.26 | 0 | 319.19 | 1275.55 | 192.54 | 0 | 22.29 | 1524.22 | 52.67
5 | 25 | 2013-03-27 16:28 | 13.137 | 32.9 | 0 | 54.55 | 0 | 29.91 | 2140.05 | 51.26 | 12200.35 | 133.68 | 970494.73 | 993.82 | 0 | 266.16 | 6832.61 | 167.06 | 299.36 | 43.41 | 0 | 58.81 | 0 | 4.78 | 0 | 6.64 | 4944.46 | 33.63 | 0 | 0 | 0 | 40.15 | 0 | 412.34 | 0 | 90.45 | 0 | 107.84 | 0 | 45.35 | 0 | 51.4 | 0 | 39.27 | 0 | 38.13 | 0 | 87.2 | 0 | 17.91 | 0 | 17.65 | 0 | 75.49 | 0 | 62.58 | 0 | 2659.43 | 0 | 1913.7 | 0 | 304.52 | 1564.44 | 196.72 | 0 | 21.98 | 1523.99 | 52.69
5 | 25.5 | 2013-03-27 16:28 | 13.188 | 32.9 | 0 | 55.13 | 0 | 28.72 | 2094.62 | 50.84 | 12472.63 | 134.7 | 970354.46 | 992.66 | 0 | 272.47 | 6940.45 | 167.77 | 0 | 36.05 | 0 | 58.21 | 0 | 4.78 | 0 | 6.64 | 4860.18 | 33.32 | 0 | 0 | 0 | 39.78 | 0 | 407.33 | 0 | 89.8 | 0 | 108.08 | 0 | 45.6 | 0 | 54.14 | 0 | 36.85 | 0 | 37.97 | 0 | 87.36 | 0 | 19.87 | 0 | 16.96 | 0 | 76.45 | 0 | 62.67 | 0 | 2676.61 | 0 | 1888.32 | 0 | 312.5 | 1704.93 | 199.02 | 0 | 21.73 | 1572.73 | 52.96
5 | 26 | 2013-03-27 16:28 | 13.114 | 32.9 | 0 | 53.71 | 0 | 29.21 | 2067.87 | 50.64 | 12562.37 | 135.1 | 970964.05 | 993.25 | 0 | 266.7 | 6711.43 | 166.02 | 261.37 | 42.34 | 0 | 57.66 | 0 | 4.55 | 0 | 6.28 | 4866.33 | 33.34 | 0 | 0 | 0 | 39.42 | 0 | 412.99 | 0 | 90.53 | 0 | 108.35 | 0 | 43.84 | 0 | 54.88 | 0 | 39.93 | 0 | 37.6 | 0 | 87.43 | 0 | 19.78 | 0 | 17.67 | 0 | 75.68 | 0 | 62.49 | 0 | 2608.69 | 0 | 1845.43 | 0 | 310.25 | 969.66 | 186.51 | 0 | 22.24 | 1596.92 | 53.15
5 | 26.5 | 2013-03-27 16:28 | 13.085 | 32.8 | 0 | 53.06 | 0 | 29.1 | 2158.36 | 51.31 | 12123.02 | 133.19 | 970876.16 | 992.95 | 0 | 265.51 | 6857.59 | 167.04 | 218.23 | 41.5 | 0 | 57.17 | 0 | 4.84 | 0 | 6.71 | 4822.04 | 33.18 | 0 | 0 | 0 | 39.76 | 0 | 413.96 | 0 | 89.49 | 0 | 108.59 | 0 | 44.66 | 0 | 53.25 | 0 | 39.07 | 0 | 38.83 | 0 | 85.99 | 0 | 17.56 | 0 | 18.27 | 0 | 76.4 | 0 | 61.46 | 0 | 2619.66 | 0 | 1913.67 | 0 | 308.52 | 1406.97 | 195.66 | 0 | 21.78 | 1537.64 | 52.84
5 | 27 | 2013-03-27 16:28 | 13.085 | 32.8 | 0 | 60.15 | 0 | 28.08 | 2126.83 | 51.12 | 12544.24 | 135.19 | 970378.61 | 993.72 | 0 | 285.01 | 6958.56 | 167.9 | 316.54 | 44.06 | 0 | 58.14 | 0 | 4.66 | 0 | 6.23 | 4811.38 | 33.2 | 0 | 0 | 0 | 40.03 | 0 | 403.6 | 0 | 92.36 | 0 | 108.23 | 0 | 46.43 | 0 | 53.14 | 0 | 38.19 | 0 | 38.57 | 0 | 85.84 | 0 | 19.05 | 0 | 18.19 | 0 | 74.72 | 0 | 61.49 | 0 | 2689.68 | 0 | 1835.63 | 0 | 318.04 | 1228.64 | 187.97 | 0 | 22.48 | 1635.21 | 53.02
5 | 27.5 | 2013-03-27 16:28 | 13.085 | 32.6 | 0 | 58.28 | 0 | 28.26 | 2082.63 | 50.98 | 12633.5 | 136.07 | 970674.52 | 997.76 | 0 | 281.39 | 6966.75 | 168.7 | 0 | 36.01 | 0 | 58.88 | 0 | 5.04 | 0 | 6.33 | 4898.2 | 33.6 | 0 | 0 | 0 | 39.8 | 0 | 402.97 | 0 | 91.72 | 0 | 107.91 | 0 | 84.76 | 0 | 48.96 | 0 | 41.67 | 0 | 23.13 | 0 | 94.11 | 0 | 20.22 | 0 | 16.78 | 0 | 75.98 | 0 | 64.29 | 0 | 2614.1 | 0 | 1783.59 | 0 | 321.56 | 1098.7 | 185.95 | 0 | 21.96 | 1645.69 | 53.46
5 | 28 | 2013-03-27 16:28 | 13.05 | 32.8 | 0 | 54.03 | 0 | 29.22 | 2075.85 | 50.7 | 12540.75 | 135.01 | 970340.21 | 992.78 | 0 | 266.17 | 6795.12 | 166.63 | 274.36 | 42.82 | 0 | 57.66 | 0 | 4.66 | 0 | 6.35 | 4946.84 | 33.6 | 0 | 0 | 0 | 39.61 | 0 | 413.28 | 0 | 90.28 | 0 | 108.7 | 0 | 44.6 | 0 | 51.32 | 0 | 38.36 | 0 | 38.38 | 0 | 86.64 | 0 | 19.69 | 0 | 17.59 | 0 | 74.81 | 0 | 61.89 | 0 | 2639.83 | 0 | 1882.66 | 0 | 310.92 | 1433.75 | 194.83 | 0 | 21.55 | 1593.13 | 53.15
5 | 28.5 | 2013-03-27 16:28 | 13.059 | 32.9 | 0 | 53.94 | 0 | 29.36 | 2135.93 | 51.21 | 12579.81 | 135.41 | 970781.06 | 994.28 | 0 | 265.27 | 6751.36 | 166.62 | 251.82 | 42.3 | 0 | 58.54 | 0 | 4.71 | 0 | 6.57 | 4849.2 | 33.33 | 0 | 0 | 0 | 39.89 | 0 | 410.07 | 0 | 87.02 | 0 | 105.48 | 0 | 46.78 | 0 | 52.88 | 0 | 39.78 | 0 | 39.19 | 0 | 86.82 | 0 | 20.25 | 0 | 17.7 | 0 | 76.15 | 0 | 62.09 | 0 | 2663.33 | 0 | 1974.95 | 0 | 308.24 | 1134.1 | 190.41 | 0 | 22.24 | 1516.71 | 52.53
5 | 29 | 2013-03-27 16:29 | 13.024 | 32.9 | 0 | 53.91 | 0 | 29.46 | 2179.2 | 51.51 | 12445.08 | 134.71 | 970101.82 | 992.87 | 0 | 266.43 | 6967.28 | 167.91 | 317.53 | 44.03 | 0 | 59.23 | 0 | 4.76 | 0 | 6.55 | 4865.85 | 33.34 | 0 | 0 | 0 | 39.81 | 0 | 412.59 | 0 | 91.72 | 0 | 104.86 | 0 | 44.81 | 0 | 52.87 | 0 | 40.45 | 0 | 38.21 | 0 | 86.29 | 0 | 18.83 | 0 | 17.93 | 0 | 76.76 | 0 | 61.23 | 0 | 2659.64 | 0 | 1941.83 | 0 | 307.51 | 1615.6 | 197.93 | 0 | 21.96 | 1507.65 | 52.37
5 | 29.5 | 2013-03-27 16:29 | 13.037 | 32.9 | 0 | 53.6 | 0 | 28.75 | 2157.05 | 51.35 | 12138.34 | 133.41 | 971395.91 | 994.36 | 0 | 266.78 | 6851.26 | 167.21 | 0 | 35.38 | 0 | 57.95 | 0 | 4.79 | 0 | 6.4 | 4894.24 | 33.48 | 0 | 0 | 0 | 40.01 | 0 | 412.1 | 0 | 91.33 | 0 | 108.14 | 0 | 43.72 | 0 | 50.48 | 0 | 36.42 | 0 | 37.81 | 0 | 85.69 | 0 | 18.5 | 0 | 16.6 | 0 | 75.79 | 0 | 61.6 | 0 | 2659.95 | 0 | 1929.63 | 0 | 312.43 | 1125.9 | 189.52 | 0 | 21.8 | 1437.3 | 51.78
5 | 30 | 2013-03-27 16:29 | 13.037 | 32.9 | 0 | 54 | 0 | 29.35 | 2158.54 | 51.36 | 12559.11 | 135.24 | 970749.4 | 993.54 | 0 | 266.2 | 6919.45 | 167.78 | 271.82 | 43 | 0 | 57.63 | 0 | 4.69 | 0 | 6.46 | 4900.12 | 33.49 | 0 | 0 | 0 | 40.36 | 0 | 409.47 | 0 | 90.3 | 0 | 107.98 | 0 | 44.98 | 0 | 53.26 | 0 | 38.83 | 0 | 38.31 | 0 | 85.78 | 0 | 18.44 | 0 | 16.89 | 0 | 77.25 | 0 | 61.26 | 0 | 2682.78 | 0 | 1989.32 | 0 | 318.09 | 999.01 | 186.44 | 0 | 20.96 | 1442.56 | 51.76
5 | 30.5 | 2013-03-27 16:31 | 12.93 | 32.9 | 0 | 57.27 | 0 | 28.23 | 2140.07 | 51.23 | 12667.06 | 135.71 | 970219.17 | 993.25 | 0 | 278.16 | 7080.46 | 168.91 | 0 | 35.92 | 0 | 57.1 | 0 | 4.96 | 0 | 6.44 | 4986.72 | 33.74 | 0 | 0 | 0 | 39.48 | 0 | 403.99 | 0 | 90.83 | 0 | 107.08 | 0 | 82.16 | 0 | 47.31 | 0 | 40.95 | 0 | 24.6 | 0 | 91.59 | 0 | 17.82 | 0 | 16.58 | 0 | 75.6 | 0 | 62.52 | 0 | 2601.96 | 0 | 1809.96 | 0 | 318.01 | 1248.76 | 189.6 | 0 | 22.53 | 1657.74 | 53.66
5 | 31 | 2013-03-27 16:31 | 13.137 | 32.9 | 0 | 53.42 | 0 | 29.29 | 2099.1 | 50.97 | 12619.01 | 135.6 | 970317.14 | 994.39 | 0 | 265.14 | 7060.79 | 168.9 | 291.35 | 43.65 | 0 | 57.13 | 0 | 5.04 | 0 | 6.54 | 4949.13 | 33.68 | 0 | 0 | 0 | 39.75 | 0 | 410.56 | 0 | 90.78 | 0 | 106.73 | 0 | 47.27 | 0 | 55.09 | 0 | 37.29 | 0 | 38.47 | 0 | 85.7 | 0 | 18.7 | 0 | 16.81 | 0 | 75.04 | 0 | 61.31 | 0 | 2664.53 | 0 | 1986.72 | 0 | 320.94 | 998.77 | 188.01 | 0 | 22.48 | 1664.73 | 53.85
5 | 31.5 | 2013-03-27 16:31 | 13.085 | 32.6 | 0 | 53.8 | 0 | 29.16 | 2097.72 | 51.15 | 12630.08 | 136.16 | 970089.24 | 998 | 0 | 266.53 | 7023.48 | 169.22 | 220.93 | 41.99 | 0 | 57.87 | 0 | 4.76 | 0 | 6.5 | 4934.75 | 33.76 | 0 | 0 | 0 | 40.35 | 0 | 407.85 | 0 | 90.99 | 0 | 107.76 | 0 | 44 | 0 | 52.26 | 0 | 38.57 | 0 | 38.72 | 0 | 89.2 | 0 | 19.31 | 0 | 17.53 | 0 | 77.59 | 0 | 63.87 | 0 | 2707.78 | 0 | 1919.79 | 0 | 304.78 | 1499.25 | 196.46 | 0 | 22.08 | 1504.55 | 52.43
5 | 32 | 2013-03-27 16:31 | 13.137 | 32.9 | 0 | 55.46 | 0 | 28.24 | 2150.24 | 51.34 | 12574.86 | 135.4 | 970352.7 | 994.04 | 0 | 273.72 | 6783 | 166.72 | 346.86 | 44.4 | 0 | 58.11 | 0 | 4.94 | 0 | 6.55 | 4890.98 | 33.45 | 0 | 0 | 0 | 39.89 | 0 | 403.28 | 0 | 92.15 | 0 | 106.57 | 0 | 42.48 | 0 | 52.24 | 0 | 37.46 | 0 | 38.72 | 0 | 86.75 | 0 | 18.9 | 0 | 17.09 | 0 | 77.19 | 0 | 61.73 | 0 | 2605.14 | 0 | 1933.49 | 0 | 318.54 | 1310.11 | 191.33 | 0 | 22 | 1591.24 | 53.09
5 | 32.5 | 2013-03-27 16:31 | 12.982 | 33 | 0 | 54.31 | 0 | 29.22 | 2131.59 | 51.13 | 12521.93 | 134.96 | 970171.13 | 992.52 | 0 | 267.57 | 6814.14 | 166.63 | 259.57 | 42.46 | 0 | 59.34 | 0 | 4.87 | 0 | 6.46 | 4986.23 | 33.73 | 0 | 0 | 0 | 40.26 | 0 | 413.02 | 0 | 91.58 | 0 | 106.11 | 0 | 46.05 | 0 | 53.7 | 0 | 38.64 | 0 | 36.57 | 0 | 87.3 | 0 | 18.44 | 0 | 18.11 | 0 | 75.15 | 0 | 62.53 | 0 | 2674.37 | 0 | 1896.75 | 0 | 314.5 | 1600.24 | 197.77 | 0 | 21.56 | 1515.16 | 52.45
5 | 33 | 2013-03-27 16:31 | 13.033 | 33 | 0 | 54.64 | 0 | 28.86 | 2209.65 | 51.76 | 12650.77 | 135.69 | 970098.57 | 993.07 | 0 | 270.27 | 7186.62 | 169.76 | 0 | 35.74 | 0 | 57.54 | 0 | 4.79 | 0 | 6.61 | 4965.92 | 33.67 | 0 | 0 | 0 | 39.63 | 0 | 409.65 | 0 | 92.01 | 0 | 104.58 | 0 | 81.02 | 0 | 48.66 | 0 | 41.16 | 0 | 24.58 | 0 | 91.65 | 0 | 19.43 | 0 | 16.97 | 0 | 74.5 | 0 | 63.14 | 0 | 2621.31 | 0 | 1963.75 | 0 | 319.12 | 1343.81 | 192.34 | 0 | 21.8 | 1544.66 | 52.65
5 | 33.5 | 2013-03-27 16:31 | 12.93 | 32.9 | 0 | 53.15 | 0 | 28.91 | 2115.55 | 51.07 | 12668.13 | 135.75 | 970360.95 | 993.85 | 0 | 265.96 | 6981.18 | 168.21 | 277.17 | 43.08 | 0 | 57.99 | 0 | 4.83 | 0 | 6.63 | 4957.05 | 33.67 | 0 | 0 | 0 | 39.9 | 0 | 411.41 | 0 | 93.04 | 0 | 109.05 | 0 | 47 | 0 | 51.95 | 0 | 39.29 | 0 | 38.87 | 0 | 88.08 | 0 | 18.06 | 0 | 17.47 | 0 | 75.38 | 0 | 62.86 | 0 | 2621.14 | 0 | 1968.92 | 0 | 312.65 | 1081.61 | 188.52 | 0 | 21.92 | 1558.37 | 52.74
5 | 34 | 2013-03-27 16:31 | 12.93 | 32.7 | 0 | 51.69 | 0 | 30.17 | 2140.41 | 51.56 | 12451.28 | 135.58 | 970784.94 | 999.69 | 0 | 257.8 | 7034.08 | 169.62 | 260.8 | 42.99 | 0 | 58.19 | 0 | 4.83 | 0 | 6.6 | 5057.68 | 34.21 | 0 | 0 | 0 | 39.88 | 0 | 419.69 | 0 | 91.01 | 0 | 108.88 | 0 | 43.94 | 0 | 52.26 | 0 | 39.03 | 0 | 38.75 | 0 | 88.85 | 0 | 18.63 | 0 | 17.1 | 0 | 77.05 | 0 | 63.47 | 0 | 2651.79 | 0 | 1883.47 | 0 | 317.42 | 867.9 | 187.33 | 0 | 22.07 | 1402.9 | 51.78
5 | 34.5 | 2013-03-27 16:31 | 12.982 | 33 | 0 | 54.37 | 0 | 29.26 | 2022.68 | 50.34 | 12472.83 | 134.83 | 971108.29 | 994.58 | 0 | 267.76 | 6735.61 | 166.45 | 0 | 35.35 | 0 | 57.6 | 0 | 4.85 | 0 | 6.42 | 4927.62 | 33.61 | 0 | 0 | 0 | 39.77 | 0 | 414.57 | 0 | 92.7 | 0 | 106.85 | 0 | 81.92 | 0 | 48.89 | 0 | 41.78 | 0 | 24.07 | 0 | 91.43 | 0 | 18.91 | 0 | 17.1 | 0 | 75.76 | 0 | 62.4 | 0 | 2688.6 | 0 | 1884.68 | 0 | 316.3 | 1234.23 | 190.69 | 0 | 22 | 1498.74 | 52.35
5 | 35 | 2013-03-27 16:31 | 12.962 | 33 | 0 | 53.78 | 0 | 29.17 | 2089.45 | 50.86 | 12625.97 | 135.55 | 970375.91 | 993.94 | 0 | 267.15 | 6830.36 | 167.21 | 265.86 | 42.7 | 0 | 57.36 | 0 | 4.79 | 0 | 6.63 | 4858.36 | 33.36 | 0 | 0 | 0 | 39.66 | 0 | 412.34 | 0 | 91.21 | 0 | 106.16 | 0 | 45.88 | 0 | 53.65 | 0 | 38.82 | 0 | 38.17 | 0 | 87.41 | 0 | 20.58 | 0 | 17.34 | 0 | 76.64 | 0 | 62.25 | 0 | 2659.17 | 0 | 1935.59 | 0 | 309.81 | 1553.96 | 197.05 | 0 | 21.96 | 1400.14 | 51.25
5 | 35.5 | 2013-03-27 16:31 | 12.956 | 33 | 0 | 56.78 | 0 | 28.23 | 2079.65 | 50.75 | 12348.47 | 134.28 | 971236.25 | 994.29 | 0 | 275.42 | 6523.83 | 164.76 | 259.19 | 42.14 | 0 | 57.75 | 0 | 4.95 | 0 | 6.37 | 4872.52 | 33.41 | 0 | 0 | 0 | 39.92 | 0 | 404.33 | 0 | 90.99 | 0 | 105.87 | 0 | 42.54 | 0 | 52.21 | 0 | 38.13 | 0 | 37.37 | 0 | 87.37 | 0 | 19.69 | 0 | 16.83 | 0 | 75.96 | 0 | 62.69 | 0 | 2657.88 | 0 | 1938.31 | 0 | 309.35 | 1044.46 | 184.16 | 0 | 22.85 | 1635.62 | 53.07
5 | 36 | 2013-03-27 16:31 | 13.033 | 33 | 0 | 55.81 | 0 | 28.51 | 2098.81 | 51.01 | 12397.2 | 134.62 | 970552.66 | 994.6 | 0 | 273.21 | 6963.24 | 168.33 | 249.62 | 42.63 | 0 | 57.73 | 0 | 4.5 | 0 | 6.43 | 4944.94 | 33.67 | 0 | 0 | 0 | 40.72 | 0 | 405.47 | 0 | 93.14 | 0 | 107.51 | 0 | 44.09 | 0 | 53.15 | 0 | 37.04 | 0 | 39.11 | 0 | 85.47 | 0 | 19.49 | 0 | 16.28 | 0 | 76.38 | 0 | 60.91 | 0 | 2675.84 | 0 | 1907.31 | 0 | 307.12 | 1206.78 | 188.62 | 0 | 23.02 | 1586.75 | 52.92
5 | 36.5 | 2013-03-27 16:32 | 12.879 | 32.6 | 0 | 54.05 | 0 | 29.45 | 2092.28 | 51.2 | 12366.92 | 135.31 | 971312.13 | 1001.27 | 0 | 266.68 | 6694.74 | 167.32 | 0 | 35.09 | 0 | 58.13 | 0 | 4.97 | 0 | 6.56 | 4865.94 | 33.61 | 0 | 0 | 0 | 40.31 | 0 | 413 | 0 | 91.6 | 0 | 107.73 | 0 | 84.56 | 0 | 47.72 | 0 | 43.53 | 0 | 23.01 | 0 | 93.62 | 0 | 20.08 | 0 | 16.51 | 0 | 77.27 | 0 | 64.18 | 0 | 2644.45 | 0 | 1885.39 | 0 | 315.46 | 1106.17 | 187.21 | 0 | 21.88 | 1561.8 | 52.7
5 | 37 | 2013-03-27 16:32 | 12.988 | 32.9 | 0 | 53.9 | 0 | 28.8 | 1995.32 | 50.22 | 12381.78 | 134.65 | 970672.7 | 996.22 | 0 | 265.93 | 6745.44 | 166.94 | 296.09 | 43.38 | 0 | 58.4 | 0 | 4.88 | 0 | 6.49 | 4857.88 | 33.43 | 0 | 0 | 0 | 39.56 | 0 | 412.13 | 0 | 92.02 | 0 | 104.3 | 0 | 46.12 | 0 | 52.81 | 0 | 39.58 | 0 | 40.76 | 0 | 84.65 | 0 | 17.59 | 0 | 18.69 | 0 | 77.83 | 0 | 60.4 | 0 | 2648.2 | 0 | 1949.23 | 0 | 311.43 | 1587.81 | 198.54 | 0 | 22.23 | 1462.97 | 52.01
7.5 | 10 | 2013-03-28 12:19 | 13.904 | 32.8 | 0 | 56.59 | 0 | 28.84 | 2097.97 | 50.89 | 12686.51 | 135.71 | 970741.49 | 993.14 | 0 | 272.56 | 6374.66 | 163.72 | 524.16 | 47.72 | 0 | 59.9 | 0 | 4.73 | 0 | 6.68 | 4721.62 | 32.85 | 0 | 0 | 0 | 39.3 | 0 | 407.39 | 0 | 89.9 | 0 | 104.94 | 0 | 45.07 | 0 | 54.44 | 0 | 40.5 | 0 | 38.29 | 0 | 84.33 | 0 | 18.18 | 0 | 18.48 | 0 | 77.01 | 0 | 60.3 | 0 | 2633.82 | 0 | 1886.08 | 0 | 324.68 | 1350.86 | 196.7 | 0 | 22.11 | 1502.73 | 52.54
7.5 | 20 | 2013-03-28 12:19 | 13.088 | 32.6 | 0 | 54.48 | 0 | 28.94 | 2148.98 | 51.75 | 12322.3 | 135.38 | 970799.69 | 1002.43 | 0 | 269.4 | 6900.71 | 169.32 | 228.95 | 42.2 | 0 | 58.25 | 0 | 4.74 | 0 | 6.4 | 4906.65 | 33.8 | 0 | 0 | 0 | 40.09 | 0 | 413.52 | 0 | 91.33 | 0 | 108.51 | 0 | 47.07 | 0 | 53.83 | 0 | 41.12 | 0 | 38.71 | 0 | 87.04 | 0 | 19.07 | 0 | 18.37 | 0 | 76.83 | 0 | 62.93 | 0 | 2687.94 | 0 | 1864.86 | 0 | 316.1 | 1178.91 | 190.17 | 0 | 21.63 | 1513.8 | 52.46
7.5 | 20.5 | 2013-03-28 12:19 | 13.117 | 32.6 | 0 | 56.38 | 0 | 28.26 | 2171.87 | 51.84 | 12142.88 | 134.36 | 971185.89 | 1000.98 | 0 | 274.71 | 6690.08 | 167.35 | 282.35 | 43.31 | 0 | 58.17 | 0 | 4.78 | 0 | 6.54 | 4832.64 | 33.49 | 0 | 0 | 0 | 39.99 | 0 | 408.79 | 0 | 91.31 | 0 | 109.22 | 0 | 44.13 | 0 | 53.01 | 0 | 37.61 | 0 | 37.37 | 0 | 85.37 | 0 | 17.52 | 0 | 16.53 | 0 | 75.58 | 0 | 60.74 | 0 | 2660.67 | 0 | 1826.92 | 0 | 310.22 | 1090.87 | 185.4 | 0 | 22.5 | 1603.43 | 52.8
7.5 | 21 | 2013-03-28 12:19 | 12.979 | 32.6 | 0 | 57.45 | 0 | 28.36 | 2092.66 | 51.27 | 12526.82 | 136.13 | 970351.21 | 1001.3 | 0 | 276.95 | 6881.9 | 169.09 | 0 | 36.33 | 0 | 58.89 | 0 | 4.75 | 0 | 6.48 | 4893.83 | 33.71 | 0 | 0 | 0 | 40.8 | 0 | 407.22 | 0 | 92.57 | 0 | 108.9 | 0 | 43.47 | 0 | 52.32 | 0 | 40 | 0 | 39.87 | 0 | 84.93 | 0 | 18.65 | 0 | 18.18 | 0 | 76.84 | 0 | 60.58 | 0 | 2663.62 | 0 | 1760.42 | 0 | 321.79 | 1676.41 | 195.45 | 0 | 22.27 | 1577.17 | 52.66
7.5 | 21.5 | 2013-03-28 12:19 | 13.088 | 32.9 | 0 | 57.46 | 0 | 28.06 | 2042.66 | 50.57 | 12668.3 | 135.83 | 969898.25 | 994.58 | 0 | 279.2 | 6862.84 | 167.68 | 284.28 | 43.25 | 0 | 57.8 | 0 | 4.85 | 0 | 6.51 | 5025.22 | 33.93 | 0 | 0 | 0 | 40.19 | 0 | 404.53 | 0 | 91.64 | 0 | 106.9 | 0 | 47.03 | 0 | 53.08 | 0 | 39.32 | 0 | 38.04 | 0 | 83.27 | 0 | 17.45 | 0 | 17.92 | 0 | 79.04 | 0 | 59.29 | 0 | 2647.02 | 0 | 1863.63 | 0 | 314.17 | 1563.37 | 194 | 0 | 21.41 | 1655.08 | 53.45
7.5 | 22 | 2013-03-28 12:19 | 13.033 | 33 | 0 | 56 | 0 | 28.49 | 2141.01 | 51.35 | 12823.42 | 136.58 | 969947.63 | 994.35 | 0 | 273.11 | 6940.9 | 168.29 | 258.48 | 42.53 | 0 | 57.93 | 0 | 4.64 | 0 | 6.56 | 5026.44 | 33.91 | 0 | 0 | 0 | 40.11 | 0 | 408.88 | 0 | 89.31 | 0 | 106.81 | 0 | 44.41 | 0 | 54.37 | 0 | 39.06 | 0 | 38.63 | 0 | 87.8 | 0 | 19.58 | 0 | 17.1 | 0 | 76.74 | 0 | 62.99 | 0 | 2605.54 | 0 | 1865.35 | 0 | 316.24 | 1278.05 | 190.42 | 0 | 22.99 | 1584.06 | 52.89
7.5 | 22.5 | 2013-03-28 12:20 | 13.14 | 32.9 | 0 | 54.56 | 0 | 29.32 | 2055.99 | 50.66 | 12566.54 | 135.42 | 970775.18 | 995.29 | 0 | 268.33 | 6762.21 | 167.14 | 304.94 | 43.68 | 0 | 58.13 | 0 | 4.85 | 0 | 6.38 | 5030.77 | 33.98 | 0 | 0 | 0 | 39.79 | 0 | 414.39 | 0 | 91 | 0 | 109.06 | 0 | 45.79 | 0 | 51.66 | 0 | 40.22 | 0 | 39.89 | 0 | 85.41 | 0 | 20.01 | 0 | 18.82 | 0 | 75.36 | 0 | 60.9 | 0 | 2666.6 | 0 | 1886.36 | 0 | 312.13 | 971.85 | 186.49 | 0 | 22.25 | 1532.54 | 52.71
7.5 | 23 | 2013-03-28 12:20 | 12.985 | 32.9 | 0 | 54.42 | 0 | 28.98 | 2133.03 | 51.19 | 12700.41 | 135.92 | 970507.81 | 993.95 | 0 | 267.91 | 6856.3 | 167.53 | 240.92 | 42.16 | 0 | 57.98 | 0 | 4.76 | 0 | 6.3 | 4751.66 | 33 | 0 | 0 | 0 | 40.63 | 0 | 414.22 | 0 | 90.9 | 0 | 108.46 | 0 | 44.64 | 0 | 53.18 | 0 | 36.96 | 0 | 38.6 | 0 | 85.57 | 0 | 18.03 | 0 | 17.81 | 0 | 76.57 | 0 | 61.15 | 0 | 2672.82 | 0 | 1930.56 | 0 | 311.8 | 1294.59 | 192.71 | 0 | 21.81 | 1515.28 | 52.45
7.5 | 23.5 | 2013-03-28 12:20 | 13.033 | 32.8 | 0 | 54.28 | 0 | 29.2 | 2120.94 | 51.2 | 12622.67 | 135.74 | 970169.28 | 995 | 0 | 267 | 6991.43 | 168.83 | 241.51 | 42.33 | 0 | 58.05 | 0 | 4.84 | 0 | 6.5 | 4915.95 | 33.57 | 0 | 0 | 0 | 39.83 | 0 | 411.73 | 0 | 91.02 | 0 | 108.77 | 0 | 43.55 | 0 | 51.4 | 0 | 38.41 | 0 | 39.02 | 0 | 85.73 | 0 | 19.3 | 0 | 17.69 | 0 | 76.62 | 0 | 61.26 | 0 | 2607.81 | 0 | 1990.34 | 0 | 305.6 | 1293.15 | 193.74 | 0 | 21.7 | 1645.08 | 53.62
7.5 | 24 | 2013-03-28 12:20 | 13.088 | 33 | 0 | 54.96 | 0 | 29.07 | 2197.05 | 51.7 | 12826.29 | 136.51 | 970474 | 993.7 | 0 | 270.62 | 6872.27 | 167.71 | 0 | 35.92 | 0 | 57.76 | 0 | 4.9 | 0 | 6.61 | 4913.64 | 33.51 | 0 | 0 | 0 | 40.05 | 0 | 408.44 | 0 | 90.55 | 0 | 106.29 | 0 | 83.47 | 0 | 47.74 | 0 | 43.39 | 0 | 22.86 | 0 | 91.94 | 0 | 18.86 | 0 | 16.6 | 0 | 77.4 | 0 | 62.7 | 0 | 2595.87 | 0 | 1929.11 | 0 | 307.22 | 974.79 | 186.2 | 0 | 21.86 | 1741.97 | 54.53
7.5 | 24.5 | 2013-03-28 12:20 | 13.033 | 32.9 | 0 | 58.1 | 0 | 28.19 | 2092.3 | 50.96 | 12842.82 | 136.62 | 969539.28 | 994.06 | 0 | 282.11 | 6834.08 | 167.36 | 260.61 | 42.73 | 0 | 58.77 | 0 | 4.82 | 0 | 6.5 | 5062.04 | 34.04 | 0 | 0 | 0 | 39.92 | 0 | 403.11 | 0 | 90.74 | 0 | 109.88 | 0 | 44.97 | 0 | 52.62 | 0 | 38.86 | 0 | 38.65 | 0 | 86.34 | 0 | 20.43 | 0 | 16.57 | 0 | 78.8 | 0 | 60.94 | 0 | 2676.25 | 0 | 1854.41 | 0 | 310.98 | 1611.04 | 194.3 | 0 | 23.58 | 1757.83 | 54.26
7.5 | 25 | 2013-03-28 12:20 | 13.043 | 33 | 0 | 54.58 | 0 | 28.93 | 2162.88 | 51.51 | 12644.19 | 135.85 | 969783.95 | 994.5 | 0 | 268.82 | 7090.13 | 169.49 | 315.14 | 44.12 | 0 | 57.44 | 0 | 4.65 | 0 | 6.65 | 4963.91 | 33.73 | 0 | 0 | 0 | 40.19 | 0 | 409.76 | 0 | 91.1 | 0 | 106.85 | 0 | 46.86 | 0 | 53.51 | 0 | 40.32 | 0 | 40.29 | 0 | 86.83 | 0 | 19.6 | 0 | 17.89 | 0 | 78.76 | 0 | 61.9 | 0 | 2669.71 | 0 | 1901.25 | 0 | 300.87 | 1454.9 | 194.24 | 0 | 22.27 | 1584.89 | 52.94
7.5 | 25.5 | 2013-03-28 12:20 | 13.088 | 33 | 0 | 54.09 | 0 | 29.12 | 2091.43 | 50.89 | 13049.08 | 137.36 | 969332.94 | 992.77 | 0 | 267.04 | 6920.98 | 167.79 | 249.2 | 42.46 | 0 | 57.72 | 0 | 4.79 | 0 | 6.29 | 5080.29 | 34.06 | 0 | 0 | 0 | 39.92 | 0 | 409.6 | 0 | 92.82 | 0 | 109.18 | 0 | 43.66 | 0 | 54.68 | 0 | 36.13 | 0 | 39.79 | 0 | 85.3 | 0 | 17.87 | 0 | 16.13 | 0 | 77.66 | 0 | 60.74 | 0 | 2669.08 | 0 | 2024.13 | 0 | 317.23 | 1684.55 | 199.84 | 0 | 22.75 | 1591.53 | 53.25
7.5 | 26 | 2013-03-28 12:20 | 13.037 | 32.9 | 0 | 56.31 | 0 | 28.93 | 2136.24 | 51.27 | 12904.92 | 136.86 | 969441.47 | 993.47 | 0 | 272.48 | 7051.2 | 169.02 | 336.07 | 44.48 | 0 | 58.18 | 0 | 4.81 | 0 | 6.6 | 4984.1 | 33.76 | 0 | 0 | 0 | 39.99 | 0 | 411.46 | 0 | 92.13 | 0 | 106.79 | 0 | 45.33 | 0 | 53.93 | 0 | 37.75 | 0 | 37.66 | 0 | 86.2 | 0 | 18.32 | 0 | 17.58 | 0 | 76.44 | 0 | 61.72 | 0 | 2642.91 | 0 | 1830.55 | 0 | 323.11 | 1492.53 | 195.93 | 0 | 22.11 | 1653.47 | 53.74
7.5 | 26.5 | 2013-03-28 12:20 | 13.033 | 32.9 | 0 | 57.17 | 0 | 28.16 | 2078.25 | 50.87 | 13000.63 | 137.32 | 969566.36 | 994.23 | 0 | 278.18 | 6908.25 | 167.99 | 296.81 | 43.55 | 0 | 58.41 | 0 | 4.79 | 0 | 6.54 | 5176.71 | 34.42 | 0 | 0 | 0 | 40.04 | 0 | 403.44 | 0 | 91.79 | 0 | 108.05 | 0 | 44.19 | 0 | 52.77 | 0 | 37.21 | 0 | 38.87 | 0 | 85.83 | 0 | 18.33 | 0 | 16.81 | 0 | 78.36 | 0 | 61.3 | 0 | 2675.89 | 0 | 1915.9 | 0 | 301.85 | 1208.32 | 189 | 0 | 21.63 | 1764.67 | 54.55
7.5 | 27 | 2013-03-28 12:20 | 13.03 | 32.9 | 0 | 61.75 | 0 | 27.7 | 2149.06 | 51.34 | 12837.72 | 136.5 | 969620.74 | 993.03 | 0 | 287.3 | 6996.66 | 168.38 | 282.28 | 43.34 | 0 | 58.69 | 0 | 4.5 | 0 | 6.44 | 5121.27 | 34.19 | 0 | 0 | 0 | 39.86 | 0 | 401.08 | 0 | 92.25 | 0 | 107.99 | 0 | 42.45 | 0 | 54.52 | 0 | 39.53 | 0 | 37.91 | 0 | 85.92 | 0 | 19.44 | 0 | 17.31 | 0 | 76.44 | 0 | 61.14 | 0 | 2659.36 | 0 | 1859.04 | 0 | 316.97 | 1312.11 | 186.54 | 0 | 22.48 | 1680.15 | 53.39
7.5 | 27.5 | 2013-03-28 12:20 | 12.985 | 32.6 | 0 | 57.83 | 0 | 28.45 | 2222.53 | 52.11 | 12648.02 | 136.38 | 970117.44 | 998.09 | 0 | 278.08 | 6763.45 | 167.47 | 0 | 36.67 | 0 | 58.06 | 0 | 4.95 | 0 | 6.55 | 4880.58 | 33.56 | 0 | 0 | 0 | 40.37 | 0 | 403.77 | 0 | 91.69 | 0 | 106.86 | 0 | 82.19 | 0 | 46.61 | 0 | 44.97 | 0 | 23.06 | 0 | 91.84 | 0 | 17.18 | 0 | 18.49 | 0 | 77.4 | 0 | 62.7 | 0 | 2681.57 | 0 | 1788.4 | 0 | 310.97 | 1800.99 | 198.05 | 0 | 21.87 | 1566.98 | 52.66
7.5 | 28 | 2013-03-28 12:20 | 12.927 | 32.9 | 0 | 56.66 | 0 | 28.64 | 2103.04 | 50.99 | 12689.39 | 135.92 | 970519.73 | 994.52 | 0 | 275.45 | 6545.86 | 165.2 | 275.48 | 42.63 | 0 | 57.82 | 0 | 4.86 | 0 | 6.74 | 4906.31 | 33.52 | 0 | 0 | 0 | 39.71 | 0 | 406.84 | 0 | 90.57 | 0 | 107.7 | 0 | 46.25 | 0 | 50.95 | 0 | 36.71 | 0 | 38.56 | 0 | 85.22 | 0 | 19.47 | 0 | 15.53 | 0 | 76.65 | 0 | 60.85 | 0 | 2615.41 | 0 | 1888.5 | 0 | 303.62 | 1304.43 | 189.55 | 0 | 22.28 | 1655.75 | 53.37
7.5 | 28.5 | 2013-03-28 12:20 | 13.133 | 32.9 | 0 | 55.84 | 0 | 28.79 | 2120.28 | 51.16 | 13009.34 | 137.33 | 969683.69 | 993.79 | 0 | 272.92 | 6974.27 | 168.35 | 268.32 | 42.98 | 0 | 58.63 | 0 | 4.7 | 0 | 6.48 | 5171.57 | 34.4 | 0 | 0 | 0 | 40.29 | 0 | 407.75 | 0 | 90.78 | 0 | 108.02 | 0 | 46.53 | 0 | 52.91 | 0 | 39.46 | 0 | 37.23 | 0 | 85.83 | 0 | 18.2 | 0 | 18.37 | 0 | 76.91 | 0 | 61.64 | 0 | 2708.79 | 0 | 1923.79 | 0 | 311.8 | 1071.41 | 187.21 | 0 | 21.87 | 1701.13 | 54.04
7.5 | 29 | 2013-03-28 12:20 | 13.037 | 32.6 | 0 | 56.63 | 0 | 28.69 | 2146.07 | 51.59 | 12683.1 | 136.64 | 970559.8 | 999.66 | 0 | 273.75 | 6907.46 | 168.96 | 209.93 | 41.7 | 0 | 58.2 | 0 | 4.56 | 0 | 6.58 | 4858.87 | 33.55 | 0 | 0 | 0 | 40.11 | 0 | 408.62 | 0 | 93.8 | 0 | 108.34 | 0 | 45.67 | 0 | 55.12 | 0 | 39.21 | 0 | 37.92 | 0 | 87.14 | 0 | 19.57 | 0 | 18.21 | 0 | 76.49 | 0 | 62.42 | 0 | 2661.67 | 0 | 1892.43 | 0 | 318.64 | 999.66 | 185.61 | 0 | 22.46 | 1635.11 | 53.4
7.5 | 29.5 | 2013-03-28 12:20 | 12.982 | 32.9 | 0 | 57.51 | 0 | 28.22 | 2141.45 | 51.33 | 12350.01 | 134.43 | 970726.47 | 994.46 | 0 | 276.91 | 6927.01 | 168.12 | 0 | 36.19 | 0 | 58.74 | 0 | 5 | 0 | 6.63 | 4899.28 | 33.5 | 0 | 0 | 0 | 40.52 | 0 | 404.95 | 0 | 91.25 | 0 | 108.84 | 0 | 82.04 | 0 | 46.46 | 0 | 44.02 | 0 | 23.85 | 0 | 91.98 | 0 | 16.7 | 0 | 19.09 | 0 | 76.03 | 0 | 63.08 | 0 | 2673.81 | 0 | 1881.64 | 0 | 316.81 | 1301.48 | 190.32 | 0 | 22.08 | 1654.3 | 53.54
7.5 | 30 | 2013-03-28 12:22 | 12.808 | 33 | 0 | 55.52 | 0 | 28.18 | 2138.43 | 51.18 | 12502.68 | 134.93 | 970894.78 | 993.36 | 0 | 274.56 | 6791.11 | 167.06 | 255.84 | 42.34 | 0 | 57.8 | 0 | 4.69 | 0 | 6.58 | 4778.66 | 33.07 | 0 | 0 | 0 | 39.96 | 0 | 407.53 | 0 | 90.63 | 0 | 107.94 | 0 | 46.72 | 0 | 54.16 | 0 | 39.22 | 0 | 38.75 | 0 | 85.79 | 0 | 18.71 | 0 | 17.77 | 0 | 76.24 | 0 | 61.84 | 0 | 2653.51 | 0 | 1848.78 | 0 | 300.14 | 1124.46 | 185.37 | 0 | 21.97 | 1514.04 | 51.97
7.5 | 30.5 | 2013-03-28 12:24 | 13.04 | 33 | 0 | 54.55 | 0 | 28.55 | 2102.16 | 50.94 | 12554.61 | 135.15 | 970391.21 | 993.18 | 0 | 271.66 | 6932.65 | 168.17 | 360.6 | 44.96 | 0 | 58.38 | 0 | 4.68 | 0 | 6.56 | 4848.5 | 33.3 | 0 | 0 | 0 | 39.96 | 0 | 412.14 | 0 | 92.45 | 0 | 107.78 | 0 | 44.87 | 0 | 55.18 | 0 | 40.53 | 0 | 38.97 | 0 | 85.5 | 0 | 19.26 | 0 | 17.27 | 0 | 76.49 | 0 | 61.11 | 0 | 2646.68 | 0 | 1905.09 | 0 | 315.3 | 1152.96 | 189.9 | 0 | 21.77 | 1657.31 | 53.56
7.5 | 31 | 2013-03-28 12:24 | 12.872 | 32.9 | 0 | 56.81 | 0 | 28.29 | 2137.83 | 51.32 | 12677.62 | 135.99 | 970153.2 | 994.85 | 0 | 278.06 | 6856.37 | 167.79 | 339.49 | 44.42 | 0 | 58.51 | 0 | 4.72 | 0 | 6.52 | 5018.82 | 33.92 | 0 | 0 | 0 | 40.22 | 0 | 405.32 | 0 | 91.42 | 0 | 107.3 | 0 | 43.66 | 0 | 52.74 | 0 | 40.08 | 0 | 39.33 | 0 | 87.29 | 0 | 19.47 | 0 | 17.98 | 0 | 77.26 | 0 | 62.22 | 0 | 2654.26 | 0 | 1826.04 | 0 | 324.43 | 1255.65 | 188.38 | 0 | 22.38 | 1561.03 | 52.55
7.5 | 31.5 | 2013-03-28 12:24 | 12.988 | 33 | 0 | 50.49 | 0 | 30.25 | 2045.56 | 50.47 | 12499.62 | 134.85 | 971119.3 | 993.65 | 0 | 253.92 | 6869.65 | 167.7 | 216.3 | 41.7 | 0 | 57.06 | 0 | 4.93 | 0 | 6.5 | 4798.72 | 33.16 | 0 | 0 | 0 | 39.89 | 0 | 418.64 | 0 | 90.49 | 0 | 107.39 | 0 | 46.5 | 0 | 55.04 | 0 | 37.62 | 0 | 39.27 | 0 | 85.03 | 0 | 19.71 | 0 | 16.3 | 0 | 76.58 | 0 | 60.73 | 0 | 2678.58 | 0 | 1956.4 | 0 | 311.04 | 1016.41 | 189.14 | 0 | 21.82 | 1434.45 | 51.73
7.5 | 32 | 2013-03-28 12:24 | 12.833 | 32.9 | 0 | 56.17 | 0 | 28.85 | 2024.38 | 50.47 | 12776.84 | 136.42 | 970037.34 | 995.61 | 0 | 272.89 | 7121.61 | 169.89 | 232.01 | 42.39 | 0 | 58.81 | 0 | 4.74 | 0 | 6.35 | 4971.71 | 33.79 | 0 | 0 | 0 | 40.35 | 0 | 409.23 | 0 | 89.44 | 0 | 107.52 | 0 | 44.59 | 0 | 54.83 | 0 | 36.82 | 0 | 37.19 | 0 | 85.05 | 0 | 17.68 | 0 | 15.68 | 0 | 77 | 0 | 60.76 | 0 | 2637.26 | 0 | 1877.07 | 0 | 319.1 | 1287.47 | 189.84 | 0 | 22.73 | 1548.64 | 52.52
7.5 | 32.5 | 2013-03-28 12:24 | 12.988 | 33 | 0 | 57.26 | 0 | 28.42 | 2110.66 | 51.12 | 12608.01 | 135.7 | 969947.88 | 995.07 | 0 | 276.41 | 7006.11 | 168.9 | 257.69 | 42.96 | 0 | 58.53 | 0 | 4.71 | 0 | 6.88 | 4973.77 | 33.79 | 0 | 0 | 0 | 40.37 | 0 | 407.28 | 0 | 92.58 | 0 | 108.78 | 0 | 46.49 | 0 | 51.93 | 0 | 42.6 | 0 | 37.6 | 0 | 86.2 | 0 | 19.29 | 0 | 18.35 | 0 | 73.51 | 0 | 61.76 | 0 | 2711.24 | 0 | 1783.97 | 0 | 307.63 | 1463.09 | 191.46 | 0 | 21.88 | 1632.8 | 53.06
7.5 | 33 | 2013-03-28 12:24 | 12.982 | 32.9 | 0 | 54.18 | 0 | 29.14 | 2157.35 | 51.51 | 12943.55 | 137.32 | 970075.02 | 995.83 | 0 | 267.63 | 6908.01 | 168.18 | 278.47 | 43.24 | 0 | 58.13 | 0 | 4.71 | 0 | 6.74 | 5002.05 | 33.9 | 0 | 0 | 0 | 39.58 | 0 | 411.65 | 0 | 89.13 | 0 | 106.66 | 0 | 47.52 | 0 | 51.62 | 0 | 39.19 | 0 | 39.89 | 0 | 85.23 | 0 | 19.73 | 0 | 17.7 | 0 | 76.63 | 0 | 60.68 | 0 | 2655.61 | 0 | 1938.01 | 0 | 309.05 | 1150.31 | 188.72 | 0 | 22.38 | 1485.24 | 51.83
7.5 | 33.5 | 2013-03-28 12:24 | 12.879 | 33 | 0 | 54.26 | 0 | 29.27 | 2117.25 | 51.2 | 13010.25 | 137.44 | 969047 | 994.21 | 0 | 266.93 | 7478.8 | 172.29 | 263.25 | 43.5 | 0 | 57.88 | 0 | 4.83 | 0 | 6.64 | 5088.11 | 34.14 | 0 | 0 | 0 | 40.33 | 0 | 408.27 | 0 | 90.41 | 0 | 109.78 | 0 | 45.26 | 0 | 50.75 | 0 | 39.62 | 0 | 38.27 | 0 | 85.33 | 0 | 19.41 | 0 | 18.25 | 0 | 76.63 | 0 | 61 | 0 | 2661.34 | 0 | 1936.36 | 0 | 312 | 1482.46 | 193.28 | 0 | 21.47 | 1512.88 | 51.96
7.5 | 34 | 2013-03-28 12:24 | 12.988 | 32.6 | 0 | 55.77 | 0 | 28.9 | 2212.27 | 52.23 | 12722.09 | 137.17 | 970146.73 | 1001.54 | 0 | 272.55 | 6947.34 | 169.51 | 224.35 | 42.35 | 0 | 58.92 | 0 | 4.48 | 0 | 6.45 | 5066.83 | 34.3 | 0 | 0 | 0 | 40.22 | 0 | 412.97 | 0 | 91.52 | 0 | 106.74 | 0 | 45.17 | 0 | 53.12 | 0 | 37.76 | 0 | 38.67 | 0 | 84.11 | 0 | 18.05 | 0 | 16.74 | 0 | 77.98 | 0 | 59.71 | 0 | 2677.07 | 0 | 1892.52 | 0 | 309.72 | 1139.89 | 186.94 | 0 | 21.66 | 1540.49 | 52.38
7.5 | 34.5 | 2013-03-28 12:24 | 12.937 | 32.7 | 0 | 54.33 | 0 | 29.65 | 2084.58 | 51.27 | 12844.37 | 137.55 | 969639.39 | 1000.56 | 0 | 267.65 | 7009 | 170.27 | 259.27 | 43.17 | 0 | 57.99 | 0 | 4.9 | 0 | 6.77 | 5064.47 | 33.99 | 0 | 0 | 0 | 40.64 | 0 | 413.33 | 0 | 91.08 | 0 | 108.76 | 0 | 44.67 | 0 | 51.3 | 0 | 40.54 | 0 | 37.82 | 0 | 85.97 | 0 | 18.84 | 0 | 17.71 | 189.41 | 60.47 | 0 | 61.1 | 0 | 2668.61 | 0 | 1922.63 | 0 | 315.62 | 1301.72 | 191.48 | 0 | 22.11 | 1607.79 | 53.19
7.5 | 35 | 2013-03-28 12:24 | 12.982 | 33 | 0 | 53.57 | 0 | 28.74 | 2191.35 | 51.72 | 12489.79 | 135.27 | 970963.73 | 995.85 | 0 | 268.04 | 6970.18 | 168.87 | 0 | 35.54 | 0 | 58.3 | 0 | 4.68 | 0 | 6.48 | 4945.87 | 33.7 | 0 | 0 | 0 | 40.31 | 0 | 411.88 | 0 | 90.39 | 0 | 105.39 | 0 | 45.88 | 0 | 53.66 | 0 | 39.42 | 0 | 37.78 | 0 | 84.13 | 0 | 18.75 | 0 | 16.96 | 0 | 76.77 | 0 | 59.63 | 0 | 2665.76 | 0 | 1895.32 | 0 | 328.28 | 1017.45 | 185.93 | 0 | 22.03 | 1421.63 | 51.55
7.5 | 35.5 | 2013-03-28 12:24 | 12.837 | 32.7 | 388.53 | 125.27 | 0 | 28.02 | 1965.97 | 50.29 | 12761.04 | 136.96 | 969562.84 | 1000.02 | 0 | 273.67 | 6906.53 | 168.89 | 236.56 | 42.52 | 0 | 58.62 | 0 | 4.77 | 0 | 6.66 | 5019.63 | 34.1 | 0 | 0 | 0 | 40.99 | 0 | 405.12 | 0 | 91.53 | 0 | 110.24 | 0 | 45.57 | 0 | 51.86 | 0 | 38.84 | 0 | 38.24 | 0 | 85.8 | 0 | 18.98 | 0 | 16.54 | 0 | 76.93 | 0 | 61.14 | 0 | 2707.03 | 0 | 1998.01 | 0 | 308.68 | 1497.36 | 193.21 | 0 | 22.27 | 1661.54 | 53.37
7.5 | 36 | 2013-03-28 12:25 | 12.937 | 32.8 | 0 | 60.82 | 0 | 28.04 | 2192.25 | 51.92 | 12649.68 | 136.4 | 969547.32 | 998.08 | 0 | 287.13 | 6983.67 | 169.04 | 258.2 | 42.95 | 0 | 59.2 | 0 | 4.61 | 0 | 6.65 | 5015.65 | 34.02 | 0 | 0 | 0 | 40.16 | 0 | 399.27 | 0 | 93.33 | 0 | 106.59 | 0 | 45.53 | 0 | 53.47 | 0 | 38.02 | 0 | 38.47 | 0 | 86.67 | 0 | 18.75 | 0 | 16.88 | 0 | 77.59 | 0 | 61.82 | 0 | 2710.01 | 0 | 1808.7 | 0 | 305.81 | 1641.91 | 191.22 | 0 | 22.54 | 1711.3 | 53.29
7.5 | 36.5 | 2013-03-28 12:25 | 12.833 | 32.7 | 0 | 54.26 | 0 | 29.19 | 2075.42 | 51.16 | 12807.36 | 137.36 | 969617.64 | 1000.78 | 0 | 268.05 | 7001.78 | 169.75 | 310.16 | 44.2 | 0 | 57.8 | 0 | 4.65 | 0 | 6.76 | 5038.05 | 34.19 | 0 | 0 | 0 | 40.26 | 0 | 410.48 | 0 | 91.18 | 0 | 110.25 | 0 | 47.02 | 0 | 55.1 | 0 | 38.51 | 0 | 37.56 | 0 | 86.66 | 0 | 19.06 | 0 | 18.96 | 0 | 77.75 | 0 | 61.85 | 0 | 2689.1 | 0 | 1878.26 | 0 | 311.39 | 1591.01 | 196.89 | 0 | 22.09 | 1558.57 | 52.64
7.5 | 37 | 2013-03-28 12:25 | 12.943 | 32.7 | 0 | 54.49 | 0 | 28.63 | 2096.49 | 51.38 | 12866.19 | 137.78 | 969560.46 | 1001.77 | 0 | 268.75 | 6906.14 | 169.43 | 281.12 | 43.34 | 0 | 58.74 | 0 | 4.72 | 0 | 6.52 | 4934.67 | 33.87 | 0 | 0 | 0 | 40.1 | 0 | 412.67 | 0 | 90.28 | 0 | 109.86 | 0 | 45.77 | 0 | 54.22 | 0 | 40.32 | 0 | 37.48 | 0 | 87.89 | 0 | 18.59 | 0 | 19.27 | 0 | 78.04 | 0 | 63 | 0 | 2669.91 | 0 | 1941.36 | 0 | 316.94 | 1835.37 | 199.62 | 0 | 22.31 | 1519.57 | 52.09
4.5 | 10 | 2013-03-28 13:44 | 13.862 | 32.6 | 0 | 56.26 | 0 | 27.83 | 2072.76 | 50.88 | 12870.92 | 137.06 | 970551.71 | 997.27 | 0 | 277.8 | 6564.08 | 165.84 | 416.06 | 45.71 | 0 | 60.49 | 0 | 4.8 | 0 | 6.59 | 4715.96 | 32.99 | 0 | 0 | 0 | 39.93 | 0 | 409.4 | 0 | 92.01 | 0 | 106.16 | 0 | 45.61 | 0 | 52.18 | 0 | 38.06 | 0 | 36.91 | 0 | 87.7 | 0 | 20.54 | 0 | 18.18 | 0 | 77.45 | 0 | 63.15 | 0 | 2649.59 | 0 | 1817.82 | 0 | 332.11 | 1394.96 | 195.03 | 0 | 21.91 | 1413.54 | 51.64
4.5 | 20 | 2013-03-28 13:45 | 13.133 | 32.9 | 0 | 56.53 | 0 | 28.56 | 2061.61 | 50.7 | 12249.9 | 134.05 | 970986.49 | 995.85 | 0 | 272.83 | 7024.21 | 169.3 | 0 | 35.55 | 0 | 57.65 | 0 | 4.69 | 0 | 6.73 | 4682 | 32.82 | 0 | 0 | 0 | 39.8 | 0 | 405.8 | 0 | 93.97 | 0 | 106.17 | 0 | 43.25 | 0 | 54.13 | 0 | 38.99 | 0 | 38.24 | 0 | 86.25 | 0 | 20.02 | 0 | 17.56 | 0 | 75.03 | 0 | 61.98 | 0 | 2653.3 | 0 | 1942 | 0 | 299.92 | 1567.36 | 194.06 | 0 | 21.95 | 1428.44 | 51.26
4.5 | 20.5 | 2013-03-28 13:45 | 13.137 | 32.6 | 0 | 57.18 | 0 | 28.08 | 2123.27 | 51.45 | 12261.62 | 134.85 | 970685.41 | 1000.77 | 0 | 277.82 | 6904.95 | 169.08 | 246.43 | 42.65 | 0 | 58.45 | 0 | 4.79 | 0 | 6.52 | 4739.16 | 33.18 | 0 | 0 | 0 | 40.2 | 0 | 407.22 | 0 | 93.87 | 0 | 109.78 | 0 | 45.64 | 0 | 53.81 | 0 | 40.28 | 0 | 38.35 | 0 | 87.18 | 0 | 19.94 | 0 | 17.43 | 0 | 77.36 | 0 | 62.26 | 0 | 2678.91 | 0 | 1838 | 0 | 310.83 | 1454.29 | 192.57 | 0 | 22.49 | 1584.87 | 52.77
4.5 | 21 | 2013-03-28 13:45 | 13.124 | 32.7 | 0 | 54.26 | 0 | 29.22 | 2183.68 | 51.99 | 12793.58 | 137.42 | 970037.47 | 1001.18 | 0 | 267.06 | 6651 | 167.09 | 328.58 | 44.24 | 0 | 57.54 | 0 | 4.86 | 0 | 6.6 | 4969.13 | 33.95 | 0 | 0 | 0 | 40.27 | 0 | 411.77 | 0 | 92.52 | 0 | 109.13 | 0 | 44.15 | 0 | 53.82 | 0 | 38.95 | 0 | 38.9 | 0 | 86.36 | 0 | 19.99 | 0 | 17.85 | 0 | 77.9 | 0 | 61.26 | 0 | 2644.46 | 0 | 1942.29 | 0 | 318.66 | 1490.12 | 197.06 | 0 | 22.33 | 1546.43 | 52.73
4.5 | 21.5 | 2013-03-28 13:45 | 13.179 | 32.6 | 424.59 | 125.68 | 0 | 29.12 | 2154.83 | 51.83 | 12756.08 | 137.26 | 969539.2 | 1000.96 | 0 | 267.51 | 7046.33 | 170.03 | 252.45 | 42.94 | 0 | 58.6 | 0 | 4.79 | 0 | 6.67 | 5068.35 | 34.27 | 0 | 0 | 0 | 39.99 | 0 | 415.41 | 0 | 90.64 | 0 | 108.02 | 0 | 43.63 | 0 | 51.85 | 0 | 37.11 | 0 | 38.14 | 0 | 86.22 | 0 | 20.06 | 0 | 17.2 | 0 | 74.73 | 0 | 61.9 | 0 | 2658.22 | 0 | 1901.42 | 0 | 309.76 | 1184.69 | 190 | 0 | 21.92 | 1573.49 | 52.76
4.5 | 22 | 2013-03-28 13:45 | 13.137 | 32.9 | 0 | 60.9 | 0 | 27.62 | 2127.81 | 51.24 | 12406.17 | 134.77 | 970050.95 | 994.86 | 0 | 289.18 | 7115.31 | 169.63 | 218.46 | 41.9 | 0 | 59.18 | 0 | 4.63 | 0 | 6.59 | 5009.71 | 33.88 | 0 | 0 | 0 | 39.69 | 0 | 401.69 | 0 | 91.73 | 0 | 108.43 | 0 | 45.6 | 0 | 51.03 | 0 | 38.2 | 0 | 39.74 | 0 | 87.19 | 0 | 21.37 | 0 | 17.73 | 0 | 77.93 | 0 | 62.41 | 0 | 2649.74 | 0 | 1795.73 | 0 | 309.29 | 1436.97 | 189.6 | 0 | 24.14 | 1634.63 | 53.11
4.5 | 22.5 | 2013-03-28 13:45 | 13.088 | 32.9 | 0 | 55.36 | 0 | 28.8 | 2140.61 | 51.35 | 12600.53 | 135.75 | 970551.98 | 995.87 | 0 | 271.52 | 7059.84 | 169.37 | 0 | 35.9 | 0 | 58.3 | 0 | 4.87 | 0 | 6.29 | 4946.06 | 33.71 | 0 | 0 | 0 | 39.71 | 0 | 410.03 | 0 | 92.61 | 0 | 108.6 | 0 | 80.98 | 0 | 48.78 | 0 | 43.15 | 0 | 23.94 | 0 | 90.9 | 0 | 18.95 | 0 | 16.33 | 0 | 75.23 | 0 | 62.11 | 0 | 2646.97 | 0 | 1856.2 | 0 | 316.65 | 1177.05 | 190.06 | 0 | 21.88 | 1523.94 | 52.34
4.5 | 23 | 2013-03-28 13:45 | 13.133 | 32.9 | 0 | 56.6 | 0 | 28.52 | 2124.57 | 51.16 | 12380.85 | 134.6 | 970817.84 | 994.92 | 0 | 274.94 | 6842.85 | 167.67 | 0 | 35.67 | 0 | 58.51 | 0 | 4.69 | 0 | 6.61 | 4896 | 33.5 | 0 | 0 | 0 | 39.99 | 0 | 407.39 | 0 | 93.42 | 0 | 108.15 | 0 | 44.5 | 0 | 52.52 | 0 | 39.15 | 0 | 37.87 | 0 | 86.99 | 0 | 19.52 | 0 | 19.39 | 0 | 76.12 | 0 | 62.48 | 0 | 2650.69 | 0 | 1831.76 | 0 | 317.11 | 1328.9 | 191.46 | 0 | 22 | 1608.99 | 53.2
4.5 | 23.5 | 2013-03-28 13:45 | 13.085 | 33 | 0 | 56.01 | 0 | 28.2 | 2113.08 | 51.03 | 12203.65 | 133.7 | 970999.81 | 994.34 | 0 | 276.05 | 6509.89 | 165 | 271.78 | 42.47 | 0 | 58.12 | 0 | 4.7 | 0 | 6.51 | 4796.88 | 33.15 | 0 | 0 | 0 | 40.19 | 0 | 408.01 | 0 | 91.52 | 0 | 108.08 | 0 | 44.05 | 0 | 52.3 | 0 | 36.53 | 0 | 37.75 | 0 | 85.62 | 0 | 21.13 | 0 | 17.16 | 0 | 76.27 | 0 | 61.17 | 0 | 2645.08 | 0 | 1859.2 | 0 | 305.51 | 1550.16 | 194.48 | 0 | 22.7 | 1554.74 | 52.56
4.5 | 24 | 2013-03-28 13:45 | 13.114 | 32.9 | 0 | 55.45 | 0 | 28.5 | 2098.2 | 50.93 | 12215.55 | 133.72 | 970740.13 | 994 | 0 | 273.07 | 6713.03 | 166.61 | 316.22 | 43.74 | 0 | 57.88 | 0 | 4.54 | 0 | 6.51 | 4820.6 | 33.23 | 0 | 0 | 0 | 40.44 | 0 | 406.84 | 0 | 91.62 | 0 | 107.76 | 0 | 45.89 | 0 | 53.95 | 0 | 38.48 | 0 | 38.46 | 0 | 86.83 | 0 | 19.99 | 0 | 17.15 | 0 | 78.79 | 0 | 61.62 | 0 | 2694.58 | 0 | 1901.69 | 0 | 312.69 | 1501.67 | 195.25 | 0 | 21.69 | 1594.62 | 53.16
4.5 | 24.5 | 2013-03-28 13:45 | 13.137 | 33 | 0 | 54.37 | 0 | 29.25 | 2124.93 | 51.08 | 11952.67 | 132.53 | 971705.38 | 994.46 | 0 | 266.74 | 6473.91 | 164.74 | 256.86 | 42.16 | 0 | 57.54 | 0 | 4.52 | 0 | 6.55 | 4710.9 | 32.87 | 0 | 0 | 0 | 40.27 | 0 | 410.6 | 0 | 90.59 | 0 | 107.02 | 0 | 43.29 | 0 | 53.31 | 0 | 38.77 | 0 | 38.32 | 0 | 85.33 | 0 | 19.87 | 0 | 16.9 | 0 | 77.79 | 0 | 60.75 | 0 | 2686.71 | 0 | 1933.87 | 0 | 311.78 | 1324.51 | 193.53 | 0 | 22.07 | 1450.83 | 52
4.5 | 25 | 2013-03-28 13:45 | 13.033 | 32.9 | 0 | 54.44 | 0 | 29.51 | 2041.73 | 50.54 | 12146.41 | 133.56 | 971752.69 | 996.29 | 0 | 267.38 | 6587.94 | 165.92 | 251.46 | 42.22 | 0 | 57.8 | 0 | 4.66 | 0 | 6.46 | 4803.86 | 33.24 | 0 | 0 | 0 | 39.17 | 0 | 411.97 | 0 | 91.74 | 0 | 107.63 | 0 | 45.7 | 0 | 51.26 | 0 | 38.92 | 0 | 39.19 | 0 | 84.77 | 0 | 20.29 | 0 | 17.69 | 0 | 77.33 | 0 | 60.38 | 0 | 2637.89 | 0 | 1905.81 | 0 | 305.73 | 1045.67 | 187.61 | 0 | 21.46 | 1370.24 | 51.15
4.5 | 25.5 | 2013-03-28 13:45 | 13.091 | 33 | 0 | 58.58 | 0 | 28.16 | 2037.26 | 50.42 | 12505.59 | 134.9 | 970584.92 | 993.59 | 0 | 281.39 | 6572.13 | 165.39 | 381.16 | 44.88 | 0 | 58.54 | 0 | 4.82 | 0 | 6.76 | 4798.76 | 33.14 | 0 | 0 | 0 | 39.61 | 0 | 403.03 | 0 | 89.36 | 0 | 106.29 | 0 | 43.61 | 0 | 51.99 | 0 | 37.34 | 0 | 39.74 | 0 | 84.48 | 0 | 20.51 | 0 | 18.13 | 0 | 77.61 | 0 | 60.64 | 0 | 2623.08 | 0 | 1840.99 | 0 | 312.54 | 1491.07 | 192.26 | 0 | 21.96 | 1629.11 | 53.13
4.5 | 26 | 2013-03-28 13:45 | 13.137 | 32.9 | 0 | 53.57 | 0 | 29.31 | 2094.64 | 50.91 | 12359.86 | 134.43 | 971077.99 | 994.8 | 0 | 267.37 | 6609.3 | 165.82 | 268.61 | 42.57 | 0 | 58.69 | 0 | 4.67 | 0 | 6.56 | 4798.55 | 33.17 | 0 | 0 | 0 | 39.61 | 0 | 412.91 | 0 | 90.24 | 0 | 107.47 | 0 | 45.08 | 0 | 54.75 | 0 | 37.89 | 0 | 38.02 | 0 | 85.17 | 0 | 19.55 | 0 | 17.91 | 0 | 76.44 | 0 | 60.39 | 0 | 2630 | 0 | 1887.87 | 0 | 302.51 | 1252.49 | 191.45 | 0 | 21.44 | 1538.55 | 52.74
4.5 | 26.5 | 2013-03-28 13:45 | 13.033 | 32.9 | 0 | 54.48 | 0 | 28.82 | 2102.24 | 50.9 | 12431.71 | 134.62 | 971159.2 | 993.77 | 0 | 266.34 | 6627.2 | 165.81 | 231.8 | 41.71 | 0 | 58.1 | 0 | 4.71 | 0 | 6.48 | 4725.54 | 32.91 | 0 | 0 | 0 | 40 | 0 | 412.07 | 0 | 90 | 0 | 106.59 | 0 | 45.18 | 0 | 54.18 | 0 | 37.61 | 0 | 37.16 | 0 | 85.76 | 0 | 18.7 | 0 | 17.27 | 0 | 76.26 | 0 | 61.25 | 0 | 2685.16 | 0 | 1842.48 | 0 | 301.73 | 1343.15 | 195.03 | 0 | 22.17 | 1379.17 | 51.45
4.5 | 27 | 2013-03-28 13:45 | 13.017 | 32.9 | 0 | 54.14 | 0 | 29.2 | 2083.82 | 50.91 | 12173.24 | 133.74 | 971040.53 | 995.59 | 0 | 267.57 | 6582.01 | 166.2 | 326.12 | 43.87 | 0 | 58.73 | 0 | 4.67 | 0 | 6.64 | 4718.79 | 32.66 | 0 | 0 | 0 | 40.01 | 0 | 412.3 | 0 | 91.56 | 0 | 107.03 | 0 | 46.67 | 0 | 52.37 | 0 | 38.58 | 0 | 39.82 | 0 | 85.58 | 0 | 18.71 | 0 | 17.97 | 224.54 | 60.74 | 0 | 60.77 | 0 | 2653.65 | 0 | 1927.19 | 0 | 308.96 | 1358.53 | 193.33 | 0 | 21.87 | 1492.41 | 52.27
4.5 | 27.5 | 2013-03-28 13:45 | 13.043 | 33 | 0 | 55.03 | 0 | 29.1 | 1987.81 | 50.01 | 12115.58 | 133.15 | 971953.62 | 994.82 | 0 | 267.18 | 6718.42 | 166.77 | 0 | 35.15 | 0 | 57.15 | 0 | 5.04 | 0 | 6.38 | 4684.36 | 32.79 | 0 | 0 | 0 | 39.51 | 0 | 412.95 | 0 | 90.47 | 0 | 109.23 | 0 | 79.93 | 0 | 49.36 | 0 | 41.55 | 0 | 26.58 | 0 | 89.62 | 0 | 19.11 | 0 | 16.53 | 0 | 77.12 | 0 | 60.65 | 0 | 2632.62 | 0 | 1928.27 | 0 | 314.13 | 1228.3 | 191.48 | 0 | 22.08 | 1311.91 | 50.73
4.5 | 28 | 2013-03-28 13:46 | 13.033 | 32.7 | 0 | 54.22 | 0 | 28.92 | 2104.27 | 51.14 | 12389.27 | 135.01 | 971224.43 | 998.13 | 0 | 267.96 | 6577.14 | 166.15 | 275.74 | 42.77 | 0 | 58.13 | 0 | 4.72 | 0 | 6.5 | 4763.41 | 33.16 | 0 | 0 | 0 | 39.93 | 0 | 411.24 | 0 | 91.83 | 0 | 108.28 | 0 | 45.14 | 0 | 54.32 | 0 | 39.35 | 0 | 36.2 | 0 | 85.53 | 0 | 19.65 | 0 | 17.46 | 0 | 77.04 | 0 | 61.18 | 0 | 2630.55 | 0 | 1868.15 | 0 | 315.51 | 1199.76 | 191.71 | 0 | 22.22 | 1465.98 | 52.03
4.5 | 28.5 | 2013-03-28 13:46 | 13.033 | 32.6 | 0 | 57.84 | 0 | 27.9 | 2094.72 | 51.27 | 12691.61 | 136.76 | 969862.41 | 1000.2 | 0 | 280.45 | 6797.72 | 168.25 | 267.61 | 42.96 | 0 | 58.87 | 0 | 4.87 | 0 | 6.58 | 4940.83 | 33.84 | 0 | 0 | 0 | 40.59 | 0 | 400.79 | 0 | 91.94 | 0 | 109.54 | 0 | 44.69 | 0 | 52.77 | 0 | 39.3 | 0 | 36.31 | 0 | 88.67 | 0 | 20.6 | 0 | 17.74 | 0 | 76.99 | 0 | 63.25 | 0 | 2686.64 | 0 | 1900.23 | 0 | 319.31 | 1704.19 | 196.19 | 0 | 22.57 | 1640.92 | 53.26
4.5 | 29 | 2013-03-28 13:46 | 12.966 | 33 | 0 | 58.06 | 0 | 27.94 | 2115.87 | 51.12 | 12529.42 | 135.33 | 970708.25 | 995.37 | 0 | 281.96 | 6800.57 | 167.5 | 249.58 | 42.32 | 0 | 58.76 | 0 | 4.79 | 0 | 6.33 | 4855.72 | 33.39 | 0 | 0 | 0 | 39.45 | 0 | 405.93 | 0 | 90.28 | 0 | 108.05 | 0 | 42.52 | 0 | 53.4 | 0 | 38.61 | 0 | 37.99 | 0 | 86.43 | 0 | 19.56 | 0 | 16.77 | 0 | 77.76 | 0 | 61.58 | 0 | 2635.32 | 0 | 1739.09 | 0 | 317.01 | 1118.26 | 185.5 | 0 | 22.8 | 1622.32 | 53.09
4.5 | 29.5 | 2013-03-28 13:46 | 12.93 | 32.7 | 0 | 54.88 | 0 | 29.69 | 2070.17 | 50.97 | 12033.97 | 133.58 | 971584.62 | 999.85 | 0 | 267.39 | 6506.93 | 165.85 | 278 | 42.76 | 0 | 57.3 | 0 | 4.61 | 0 | 6.93 | 4807.05 | 33.38 | 0 | 0 | 0 | 40.19 | 0 | 411.21 | 0 | 91.28 | 0 | 110.77 | 0 | 45.4 | 0 | 54.11 | 0 | 40.22 | 0 | 39.71 | 0 | 87.91 | 0 | 18.33 | 0 | 19.29 | 0 | 77.95 | 0 | 62.89 | 0 | 2707.07 | 0 | 1912.59 | 0 | 316.13 | 1210.62 | 191.7 | 0 | 21.85 | 1508.64 | 52.45
4.5 | 30 | 2013-03-28 13:46 | 12.94 | 33 | 0 | 54.36 | 0 | 28.77 | 2189.44 | 51.7 | 12517.87 | 135.31 | 970278.67 | 994.77 | 0 | 266.8 | 6697.6 | 166.46 | 261.14 | 42.44 | 0 | 57.65 | 0 | 5 | 0 | 6.53 | 4982.99 | 33.78 | 0 | 0 | 0 | 39.6 | 0 | 413.42 | 0 | 93.98 | 0 | 106.57 | 0 | 46.53 | 0 | 54.8 | 0 | 40.18 | 0 | 37.38 | 0 | 86.05 | 0 | 20.4 | 0 | 16.76 | 0 | 76.35 | 0 | 61.84 | 0 | 2630.89 | 0 | 1922.25 | 0 | 305.71 | 1495.66 | 196.55 | 0 | 21.84 | 1576.64 | 53.07
4.5 | 30.5 | 2013-03-28 13:48 | 12.979 | 33 | 0 | 62.2 | 0 | 27.64 | 2110.99 | 51.08 | 12214.25 | 133.95 | 971043.53 | 995.9 | 0 | 290.58 | 6671.77 | 166.59 | 268.8 | 42.55 | 0 | 58.74 | 0 | 4.92 | 0 | 6.45 | 4780.02 | 33.14 | 0 | 0 | 0 | 40.32 | 0 | 403.69 | 0 | 93 | 0 | 108.95 | 0 | 43.79 | 0 | 52.81 | 0 | 37.55 | 0 | 38.86 | 0 | 86.77 | 0 | 19.24 | 0 | 17.47 | 0 | 76.87 | 0 | 62.07 | 0 | 2621.79 | 0 | 1792.04 | 0 | 321.66 | 1363.04 | 187.38 | 0 | 23.5 | 1547.59 | 52.21
4.5 | 31 | 2013-03-28 13:48 | 12.827 | 33 | 0 | 57.23 | 0 | 28.14 | 2101.83 | 50.94 | 12173.28 | 133.58 | 971167.65 | 994.67 | 0 | 278.56 | 6511.39 | 165.04 | 331.46 | 43.82 | 0 | 58.5 | 0 | 5 | 0 | 6.56 | 4764.89 | 33.06 | 0 | 0 | 0 | 39.95 | 0 | 402.57 | 0 | 90.25 | 0 | 106.97 | 0 | 46.23 | 0 | 52.16 | 0 | 42.54 | 0 | 37.88 | 0 | 85.49 | 0 | 19.37 | 0 | 19.91 | 0 | 76.68 | 0 | 61.05 | 0 | 2649.61 | 0 | 1891.78 | 0 | 309.96 | 1322.35 | 189.42 | 0 | 22.43 | 1627.16 | 53.12
4.5 | 31.5 | 2013-03-28 13:48 | 12.891 | 33 | 0 | 54.05 | 0 | 28.86 | 2073.77 | 50.72 | 12105.13 | 133.23 | 971538.21 | 994.83 | 0 | 267.55 | 6570.08 | 165.41 | 0 | 35.4 | 0 | 58.8 | 0 | 4.69 | 0 | 6.56 | 4749.23 | 32.99 | 0 | 0 | 0 | 39.33 | 0 | 413.64 | 0 | 89.38 | 0 | 106.99 | 0 | 45.15 | 0 | 54.64 | 0 | 38.08 | 0 | 36.27 | 0 | 86.31 | 0 | 18.59 | 0 | 17.86 | 0 | 77.18 | 0 | 61.82 | 0 | 2619.97 | 0 | 1863.51 | 0 | 310.57 | 1482.06 | 195.41 | 0 | 22.47 | 1481.51 | 52.13
4.5 | 32 | 2013-03-28 13:48 | 12.933 | 32.7 | 0 | 58.82 | 0 | 28.43 | 2159.57 | 51.66 | 11871.51 | 132.94 | 970818.41 | 999.52 | 0 | 281.67 | 6874.55 | 168.59 | 302.04 | 43.72 | 0 | 58.34 | 0 | 4.83 | 0 | 6.37 | 4765.29 | 33.21 | 0 | 0 | 0 | 40.07 | 0 | 403.67 | 0 | 89.3 | 0 | 109.51 | 0 | 46.18 | 0 | 54.25 | 0 | 39.4 | 0 | 38.91 | 0 | 86.62 | 0 | 20.41 | 0 | 17.89 | 0 | 77.38 | 0 | 62.1 | 0 | 2651.93 | 0 | 1779.89 | 0 | 324.78 | 1562.65 | 192.83 | 0 | 22.71 | 1645.99 | 53.19
4.5 | 32.5 | 2013-03-28 13:48 | 12.93 | 32.6 | 0 | 53.65 | 0 | 29.13 | 2042.3 | 50.78 | 12278.4 | 134.79 | 971175.37 | 1000.6 | 0 | 265.08 | 6846.23 | 168.67 | 289.29 | 43.46 | 0 | 58.18 | 0 | 4.77 | 0 | 6.6 | 4757.53 | 33.24 | 0 | 0 | 0 | 40.5 | 0 | 411.82 | 0 | 91.31 | 0 | 107.59 | 0 | 45.24 | 0 | 52.37 | 0 | 36.74 | 0 | 37.31 | 0 | 86.55 | 0 | 17.92 | 0 | 16.92 | 0 | 79.11 | 0 | 61.76 | 0 | 2662.3 | 0 | 1878.9 | 0 | 307.43 | 1227.28 | 192.13 | 0 | 21.42 | 1383.59 | 51.3
4.5 | 33 | 2013-03-28 13:48 | 12.93 | 32.6 | 0 | 54.49 | 0 | 29 | 2105.23 | 51.45 | 12900.06 | 137.93 | 969988.03 | 1001.94 | 0 | 267.08 | 6996.35 | 169.91 | 245.24 | 42.85 | 0 | 58.51 | 0 | 4.79 | 0 | 6.55 | 5233.27 | 34.87 | 0 | 0 | 0 | 40.73 | 0 | 411.54 | 0 | 91.99 | 0 | 110.06 | 0 | 44.3 | 0 | 53.78 | 0 | 41.2 | 0 | 38.2 | 0 | 87.54 | 0 | 19.91 | 0 | 18.52 | 0 | 78.72 | 0 | 62.24 | 0 | 2706.28 | 0 | 1963.99 | 0 | 311.97 | 1039.19 | 187.66 | 0 | 22.14 | 1492.63 | 52.06
4.5 | 33.5 | 2013-03-28 13:48 | 12.93 | 32.7 | 0 | 55.99 | 0 | 28.95 | 2078.5 | 51.1 | 12792.24 | 137.14 | 970071.75 | 1000.02 | 0 | 272.11 | 7006.12 | 169.8 | 288.67 | 43.71 | 0 | 57.91 | 0 | 4.85 | 0 | 6.64 | 4897.82 | 33.69 | 0 | 0 | 0 | 39.98 | 0 | 410.41 | 0 | 90.32 | 0 | 108.83 | 0 | 45.77 | 0 | 55.79 | 0 | 38.4 | 0 | 40.25 | 0 | 85.9 | 0 | 21.07 | 0 | 16.17 | 0 | 78.7 | 0 | 61.3 | 0 | 2643.5 | 0 | 1906.31 | 0 | 309.4 | 1285.48 | 189.65 | 0 | 22.09 | 1579.43 | 52.66
4.5 | 34 | 2013-03-28 13:48 | 12.888 | 32.9 | 0 | 54.51 | 0 | 29.22 | 2084.42 | 50.97 | 12234.2 | 134.22 | 971313.53 | 997.61 | 0 | 267.79 | 6864.96 | 168.45 | 276.26 | 43.25 | 0 | 58.81 | 0 | 4.98 | 0 | 6.66 | 4800.21 | 33.29 | 0 | 0 | 0 | 40.28 | 0 | 411.52 | 0 | 90.63 | 0 | 107.69 | 0 | 46.13 | 0 | 53.5 | 0 | 39.13 | 0 | 38.63 | 0 | 85.02 | 0 | 19.93 | 0 | 17.92 | 0 | 75.98 | 0 | 60.72 | 0 | 2684.53 | 0 | 1856.37 | 0 | 315.93 | 965.93 | 186.53 | 0 | 22.36 | 1460.49 | 51.97
4.5 | 34.5 | 2013-03-28 13:48 | 12.83 | 32.8 | 0 | 57.59 | 0 | 28.22 | 2077.79 | 50.93 | 12106.68 | 133.71 | 971004.77 | 997.99 | 0 | 277.29 | 6904.47 | 168.71 | 255.43 | 42.82 | 0 | 58.49 | 0 | 4.62 | 0 | 6.42 | 4715.51 | 33 | 0 | 0 | 0 | 39.62 | 0 | 409.53 | 0 | 91.51 | 0 | 107.52 | 0 | 43.87 | 0 | 55.42 | 0 | 37.67 | 0 | 38.23 | 0 | 83.57 | 0 | 20.85 | 0 | 16.88 | 0 | 76.52 | 0 | 59.57 | 0 | 2637.93 | 0 | 1875.95 | 0 | 310.6 | 1414.81 | 190.69 | 0 | 22.9 | 1520.54 | 52.07
4.5 | 35 | 2013-03-28 13:48 | 12.859 | 32.9 | 0 | 57.49 | 0 | 28.64 | 2105.67 | 51.09 | 12752.39 | 136.44 | 970303.73 | 996.19 | 0 | 276.86 | 6959.99 | 168.75 | 267.39 | 42.88 | 0 | 58.67 | 0 | 4.8 | 0 | 6.63 | 4809.76 | 33.27 | 0 | 0 | 0 | 39.74 | 0 | 406.76 | 0 | 91.75 | 0 | 109.13 | 0 | 44.76 | 0 | 52.76 | 0 | 39.07 | 0 | 35.51 | 0 | 87.68 | 0 | 19.5 | 0 | 18.05 | 0 | 76.29 | 0 | 62.86 | 0 | 2642.58 | 0 | 1805.61 | 0 | 310.72 | 1288.77 | 188.13 | 0 | 21.78 | 1512.29 | 51.93
4.5 | 35.5 | 2013-03-28 13:48 | 12.833 | 33 | 444.56 | 125.13 | 0 | 28.48 | 2089.21 | 51 | 12397.99 | 134.83 | 970221.43 | 995.81 | 0 | 277.1 | 7042.64 | 169.2 | 0 | 36.67 | 0 | 58.62 | 0 | 4.79 | 0 | 6.42 | 4839.04 | 33.35 | 0 | 0 | 0 | 40.27 | 0 | 405.29 | 0 | 91.4 | 0 | 109.58 | 0 | 45.03 | 0 | 53.45 | 0 | 38.37 | 0 | 39.02 | 0 | 84.81 | 0 | 18.75 | 0 | 16.79 | 0 | 76.01 | 0 | 60.81 | 0 | 2703.41 | 0 | 1801.81 | 0 | 310.42 | 1381.83 | 189.64 | 0 | 22.21 | 1583.3 | 52.51
4.5 | 36 | 2013-03-28 13:48 | 12.827 | 32.7 | 0 | 54.42 | 0 | 29.31 | 2127.26 | 51.55 | 12591.67 | 136.48 | 970685.8 | 1001.7 | 0 | 267.56 | 6869.77 | 169.06 | 263.42 | 43.05 | 0 | 57.72 | 0 | 4.99 | 0 | 6.8 | 4858.69 | 33.62 | 0 | 0 | 0 | 40.5 | 0 | 410.74 | 0 | 91.88 | 0 | 110.05 | 0 | 46.27 | 0 | 54.53 | 0 | 38.81 | 0 | 38.72 | 0 | 87.02 | 0 | 20.9 | 0 | 17.51 | 0 | 78.22 | 0 | 61.99 | 0 | 2687.53 | 0 | 1941.81 | 0 | 314.91 | 1141.13 | 187.58 | 0 | 21.58 | 1462.24 | 51.56
4.5 | 36.5 | 2013-03-28 13:48 | 12.827 | 33 | 0 | 61.49 | 0 | 27.76 | 2084.17 | 51.03 | 12514.23 | 135.53 | 969790.23 | 997.03 | 0 | 288.9 | 6920.13 | 168.56 | 260.63 | 42.95 | 0 | 59.86 | 0 | 4.75 | 0 | 6.54 | 4971.31 | 33.84 | 0 | 0 | 0 | 40.74 | 0 | 400.86 | 0 | 89.97 | 0 | 107.54 | 0 | 42.78 | 0 | 54.24 | 0 | 40.06 | 0 | 37.47 | 0 | 84.24 | 0 | 18.85 | 0 | 18.48 | 0 | 76.67 | 0 | 60.15 | 0 | 2697.91 | 0 | 1793.43 | 0 | 313.49 | 1858.25 | 195.33 | 0 | 22.49 | 1601.06 | 52.53
4.5 | 37 | 2013-03-28 13:48 | 12.808 | 33 | 0 | 54.52 | 0 | 29.22 | 2043.13 | 50.68 | 12770.97 | 136.58 | 969990.44 | 996.74 | 0 | 269.22 | 6884.82 | 168.3 | 313.62 | 43.95 | 0 | 58.24 | 0 | 4.74 | 0 | 6.57 | 4954.72 | 33.78 | 0 | 0 | 0 | 40.7 | 0 | 415.63 | 0 | 91.15 | 0 | 108 | 0 | 44.98 | 0 | 54.83 | 0 | 40.59 | 0 | 39.08 | 0 | 86.77 | 0 | 19.1 | 0 | 19.05 | 0 | 75.38 | 0 | 62.47 | 0 | 2685.2 | 0 | 1831.41 | 0 | 316.47 | 1563.78 | 195.15 | 0 | 22.57 | 1478.53 | 51.87
4 | 20 | 2013-03-28 15:03 | 13.146 | 33 | 0 | 54.12 | 0 | 28.88 | 2194.69 | 51.67 | 12210.37 | 133.87 | 970958.22 | 994.71 | 0 | 267.88 | 6903.71 | 168.13 | 260.69 | 42.61 | 0 | 58.37 | 0 | 4.56 | 0 | 6.65 | 4787.37 | 33.14 | 0 | 0 | 0 | 40.29 | 0 | 410.62 | 0 | 89.53 | 0 | 108.47 | 0 | 43.07 | 0 | 53.04 | 0 | 40.05 | 0 | 37.85 | 0 | 87.63 | 0 | 20.35 | 0 | 17.98 | 0 | 78.32 | 0 | 62.61 | 0 | 2666.54 | 0 | 1946.38 | 0 | 318.47 | 1226.01 | 190.54 | 0 | 22.29 | 1458.95 | 51.66
4 | 20.5 | 2013-03-28 15:03 | 13.201 | 32.6 | 0 | 54.15 | 0 | 29.02 | 2119.61 | 51.43 | 12579.38 | 136.33 | 970911.99 | 1001.2 | 0 | 267.55 | 6823.76 | 168.65 | 215.98 | 41.78 | 0 | 57.51 | 0 | 4.94 | 0 | 6.46 | 4849.54 | 33.57 | 0 | 0 | 0 | 40.04 | 0 | 413.32 | 0 | 93.13 | 0 | 109.97 | 0 | 44.87 | 0 | 52.9 | 0 | 38.17 | 0 | 38.96 | 0 | 87.39 | 0 | 20.08 | 0 | 17.11 | 0 | 79.29 | 0 | 62.48 | 0 | 2677.39 | 0 | 1873.42 | 0 | 316.39 | 1043.79 | 186.93 | 0 | 21.82 | 1455.95 | 51.76
4 | 21 | 2013-03-28 15:03 | 13.043 | 32.6 | 0 | 55.73 | 0 | 28.35 | 2106.39 | 51.37 | 12860.12 | 137.56 | 969935.26 | 1000.57 | 0 | 273.25 | 6988.64 | 169.76 | 285.44 | 43.65 | 0 | 57.93 | 0 | 4.72 | 0 | 6.58 | 4965.67 | 33.95 | 0 | 0 | 0 | 39.61 | 0 | 409.66 | 0 | 91.26 | 0 | 108.85 | 0 | 46.04 | 0 | 55.7 | 0 | 38.87 | 0 | 39.34 | 0 | 87.58 | 0 | 19.65 | 0 | 17.66 | 0 | 77.21 | 0 | 62.51 | 0 | 2700.42 | 0 | 1939.35 | 0 | 314.87 | 1336.6 | 191.42 | 0 | 22.49 | 1521.87 | 52.4
4 | 21.5 | 2013-03-28 15:03 | 13.066 | 33 | 0 | 55.26 | 0 | 28.93 | 2140.31 | 51.32 | 13274 | 138.45 | 968660.47 | 992.85 | 0 | 272.26 | 7361.51 | 171.06 | 301.3 | 44.15 | 0 | 59.55 | 0 | 4.92 | 0 | 6.55 | 5129.85 | 34.23 | 0 | 0 | 0 | 40.04 | 0 | 409.34 | 0 | 91.47 | 0 | 108.12 | 0 | 44.61 | 0 | 54.07 | 0 | 39.57 | 0 | 37.98 | 0 | 86.06 | 0 | 18.76 | 0 | 18.31 | 0 | 76.37 | 0 | 61.3 | 0 | 2661.48 | 0 | 1924.83 | 0 | 314.83 | 1522.5 | 196.07 | 0 | 22.34 | 1610.05 | 53.37
4 | 22 | 2013-03-28 15:03 | 13.043 | 32.9 | 0 | 53.72 | 0 | 29.12 | 2096.94 | 50.98 | 12767.1 | 136.32 | 970011.46 | 994.64 | 0 | 268.29 | 6977.94 | 168.62 | 256.51 | 42.76 | 0 | 57.7 | 0 | 4.84 | 0 | 6.52 | 4961.97 | 33.74 | 0 | 0 | 0 | 40.06 | 0 | 409.95 | 0 | 89.54 | 0 | 106.31 | 0 | 46.25 | 0 | 52.63 | 0 | 39.74 | 0 | 37.9 | 0 | 85.8 | 0 | 17.67 | 0 | 17.68 | 0 | 78.08 | 0 | 61.11 | 0 | 2690.01 | 0 | 1912.18 | 0 | 313.94 | 1422.65 | 194.63 | 0 | 21.61 | 1505.42 | 52.54
4 | 22.5 | 2013-03-28 15:03 | 13.146 | 32.8 | 0 | 54.57 | 0 | 29.46 | 2087.12 | 50.89 | 12399.41 | 134.75 | 971236.12 | 996 | 0 | 268.29 | 6645.57 | 166.3 | 273.2 | 42.76 | 0 | 57.69 | 0 | 4.96 | 0 | 6.61 | 4790.5 | 33.19 | 0 | 0 | 0 | 39.89 | 0 | 413.97 | 0 | 90.75 | 0 | 110.39 | 0 | 45.65 | 0 | 53.58 | 0 | 37.48 | 0 | 38.59 | 0 | 85.97 | 0 | 20.61 | 0 | 15.96 | 0 | 77.39 | 0 | 61.3 | 0 | 2639 | 0 | 1868.82 | 0 | 308.55 | 1158.63 | 191.4 | 0 | 22.47 | 1409.44 | 51.61
4 | 23 | 2013-03-28 15:03 | 13.095 | 33 | 0 | 58.32 | 0 | 28.12 | 2097.13 | 50.88 | 12289.72 | 134.03 | 971239.63 | 994.2 | 0 | 280.88 | 6688.04 | 166.46 | 233.71 | 41.73 | 0 | 57.78 | 0 | 4.67 | 0 | 6.31 | 4763.6 | 33.04 | 0 | 0 | 0 | 39.96 | 0 | 404.9 | 0 | 91.52 | 0 | 107.66 | 0 | 45.42 | 0 | 51.58 | 0 | 38.49 | 0 | 37.89 | 0 | 85.17 | 0 | 18.73 | 0 | 18.22 | 0 | 77.53 | 0 | 60.95 | 0 | 2634.29 | 0 | 1795.43 | 0 | 312.78 | 1202.37 | 188.1 | 0 | 22.26 | 1485.8 | 52.09
4 | 23.5 | 2013-03-28 15:03 | 12.901 | 33 | 0 | 54.51 | 0 | 28.95 | 2120.9 | 51.12 | 12515.57 | 135.14 | 970789.72 | 994.47 | 0 | 268.21 | 6752.27 | 166.9 | 261.42 | 42.48 | 0 | 57.27 | 0 | 4.57 | 0 | 6.44 | 4937.76 | 33.63 | 0 | 0 | 0 | 40.21 | 0 | 410.91 | 0 | 90.08 | 0 | 107.34 | 0 | 43.79 | 0 | 52.09 | 0 | 39.61 | 0 | 39.11 | 0 | 88.18 | 0 | 20.12 | 0 | 16.93 | 0 | 76.15 | 0 | 63.21 | 0 | 2657.96 | 0 | 1928.17 | 0 | 320.05 | 1154.41 | 190.62 | 0 | 21.78 | 1467.94 | 52.14
4 | 24 | 2013-03-28 15:03 | 12.94 | 32.6 | 0 | 54.26 | 0 | 28.9 | 2073.86 | 51.03 | 12413.22 | 135.38 | 970869.64 | 1000.04 | 0 | 266.98 | 6806.76 | 168.35 | 320.84 | 44.15 | 0 | 57.65 | 0 | 4.94 | 0 | 6.49 | 4830.63 | 33.48 | 0 | 0 | 0 | 40.31 | 0 | 409.14 | 0 | 90.29 | 0 | 109.08 | 0 | 45.38 | 0 | 54.69 | 0 | 40.54 | 0 | 37.13 | 0 | 87.55 | 0 | 18.87 | 0 | 19.21 | 0 | 78.92 | 0 | 62.3 | 0 | 2694.67 | 0 | 1949.24 | 0 | 306.16 | 1231.82 | 192.28 | 0 | 21.74 | 1453.22 | 52.07
4 | 24.5 | 2013-03-28 15:03 | 13.101 | 32.7 | 0 | 57.79 | 0 | 28.28 | 2065.61 | 50.93 | 12279.42 | 134.64 | 970753.54 | 998.99 | 0 | 280.42 | 6725.85 | 167.59 | 352.1 | 44.78 | 0 | 58.34 | 0 | 4.69 | 0 | 6.49 | 4817.22 | 33.4 | 0 | 0 | 0 | 40.86 | 0 | 405.01 | 0 | 90.93 | 0 | 108.58 | 0 | 42.93 | 0 | 54.17 | 0 | 37.49 | 0 | 39.21 | 0 | 86.5 | 0 | 19.94 | 0 | 17.6 | 0 | 79.19 | 0 | 61.54 | 0 | 2723.96 | 0 | 1762.56 | 0 | 318.54 | 1452.68 | 192.84 | 0 | 22.78 | 1553.58 | 52.7
4 | 25 | 2013-03-28 15:03 | 12.972 | 33 | 0 | 54.47 | 0 | 29.28 | 1999.52 | 50.1 | 12241.32 | 133.62 | 971102.37 | 993.47 | 0 | 268.93 | 6867.24 | 167.58 | 233.18 | 41.84 | 0 | 58.25 | 0 | 4.72 | 0 | 6.42 | 4801.76 | 33.14 | 0 | 0 | 0 | 39.73 | 0 | 411.98 | 0 | 89.55 | 0 | 105.89 | 0 | 45.43 | 0 | 53.84 | 0 | 38.09 | 0 | 36.87 | 0 | 86.47 | 0 | 17.49 | 0 | 16.64 | 0 | 77.01 | 0 | 61.93 | 0 | 2600.51 | 0 | 1836.23 | 0 | 322.46 | 1236.59 | 190.75 | 0 | 21.79 | 1518.03 | 52.44
4 | 25.5 | 2013-03-28 15:03 | 13.098 | 32.9 | 645.87 | 126.83 | 0 | 28.83 | 2099.82 | 51.02 | 12238.3 | 133.94 | 970618.25 | 994.64 | 0 | 267.47 | 6528.04 | 165.08 | 287.59 | 42.7 | 0 | 58.14 | 0 | 4.72 | 0 | 6.67 | 4851.26 | 33.33 | 0 | 0 | 0 | 40.14 | 0 | 409.46 | 0 | 90.61 | 0 | 108.25 | 0 | 44.99 | 0 | 52.88 | 0 | 40.39 | 0 | 39.38 | 0 | 87.94 | 0 | 19.96 | 0 | 19.35 | 0 | 77.06 | 0 | 63.19 | 0 | 2681.59 | 0 | 1911.49 | 0 | 310.33 | 1303.77 | 192.93 | 0 | 22.02 | 1427.12 | 51.83
4 | 26 | 2013-03-28 15:04 | 12.991 | 32.6 | 0 | 53.97 | 0 | 29.21 | 2121.37 | 51.36 | 12113.22 | 134.02 | 971653.46 | 1000.09 | 0 | 267.05 | 6813.02 | 168.45 | 0 | 34.82 | 0 | 57.92 | 0 | 4.88 | 0 | 6.47 | 4741.82 | 33.14 | 0 | 0 | 0 | 39.97 | 0 | 409.59 | 0 | 93.32 | 0 | 109.93 | 0 | 83.79 | 0 | 47.13 | 0 | 42.87 | 0 | 22.61 | 0 | 93.29 | 0 | 18.99 | 0 | 17.65 | 0 | 77.85 | 0 | 63.74 | 0 | 2620.37 | 0 | 1973.25 | 0 | 320.48 | 1125.43 | 189.29 | 0 | 21.5 | 1431.7 | 51.57
4 | 26.5 | 2013-03-28 15:04 | 13.043 | 32.8 | 0 | 53.92 | 0 | 28.9 | 2085.25 | 50.94 | 12280.3 | 134.35 | 971004.42 | 996.8 | 0 | 267.2 | 6649.58 | 166.53 | 294.08 | 43.21 | 0 | 58.16 | 0 | 4.85 | 0 | 6.57 | 4794.84 | 33.23 | 0 | 0 | 0 | 39.73 | 0 | 410.01 | 0 | 91.78 | 0 | 108.74 | 0 | 45.83 | 0 | 53.38 | 0 | 36.56 | 0 | 38.31 | 0 | 86.48 | 0 | 18.33 | 0 | 16.64 | 0 | 76.74 | 0 | 61.84 | 0 | 2649.13 | 0 | 1962.5 | 0 | 315.78 | 1477.64 | 196.15 | 0 | 22.11 | 1413.9 | 51.45
4 | 27 | 2013-03-28 15:04 | 13.043 | 32.6 | 0 | 57.81 | 0 | 28.07 | 2074.42 | 51.04 | 12320.53 | 134.91 | 970784.48 | 999.59 | 0 | 277.63 | 6656.08 | 167.12 | 366.35 | 45.03 | 0 | 57.96 | 0 | 4.71 | 0 | 6.37 | 4816.63 | 33.4 | 0 | 0 | 0 | 39.78 | 0 | 404.8 | 0 | 92.86 | 0 | 107.98 | 0 | 45.76 | 0 | 51.78 | 0 | 41 | 0 | 38.27 | 0 | 85.62 | 0 | 18.64 | 0 | 19.56 | 0 | 77.5 | 0 | 60.84 | 0 | 2671.48 | 0 | 1845.91 | 0 | 324.8 | 1450.93 | 193.41 | 0 | 21.81 | 1530.58 | 52.6
4 | 27.5 | 2013-03-28 15:04 | 13.05 | 32.6 | 0 | 59.12 | 0 | 27.61 | 2087.62 | 51.14 | 12415.17 | 135.36 | 970677.42 | 999.63 | 0 | 282.79 | 6803.5 | 168.29 | 231.71 | 42.13 | 0 | 58.41 | 0 | 4.86 | 0 | 6.54 | 4721.3 | 33.07 | 0 | 0 | 0 | 39.95 | 0 | 398.89 | 0 | 91.07 | 0 | 109.01 | 0 | 43.85 | 0 | 52.59 | 0 | 39.27 | 0 | 38.76 | 0 | 84.93 | 0 | 18.97 | 0 | 16.66 | 0 | 77.95 | 0 | 60.63 | 0 | 2631.11 | 0 | 1907.56 | 0 | 321.57 | 1439.72 | 192 | 0 | 22.58 | 1623.57 | 53.36
4 | 28 | 2013-03-28 15:04 | 12.988 | 32.9 | 408.65 | 124.6 | 0 | 28.88 | 2195.5 | 51.76 | 12404.46 | 134.82 | 970547.05 | 994.99 | 0 | 273.89 | 6770.42 | 166.83 | 259.25 | 42.36 | 0 | 58.31 | 0 | 4.56 | 0 | 6.54 | 4887.43 | 33.46 | 0 | 0 | 0 | 40.25 | 0 | 408.66 | 0 | 89.27 | 0 | 110.24 | 0 | 45.34 | 0 | 53.94 | 0 | 36.88 | 0 | 38.69 | 0 | 88.62 | 0 | 19.27 | 0 | 17.39 | 0 | 78.24 | 0 | 63.1 | 0 | 2655.11 | 0 | 1796.33 | 0 | 319.79 | 1017.83 | 185.29 | 0 | 21.89 | 1509.4 | 52.22
4 | 28.5 | 2013-03-28 15:04 | 12.979 | 32.6 | 0 | 57.17 | 0 | 28.88 | 2149.71 | 51.76 | 13129.91 | 138.84 | 969267.47 | 1000.37 | 0 | 275.19 | 7020.88 | 169.93 | 306.39 | 44.28 | 0 | 59.78 | 0 | 4.86 | 0 | 6.54 | 5252.57 | 34.88 | 0 | 0 | 0 | 39.92 | 0 | 412.92 | 0 | 92.06 | 0 | 107.96 | 0 | 43.95 | 0 | 54.2 | 0 | 40.85 | 0 | 38.55 | 0 | 85.72 | 0 | 19.31 | 0 | 17.56 | 0 | 77.52 | 0 | 60.9 | 0 | 2677.57 | 0 | 1784.58 | 0 | 322.08 | 1241.91 | 190.63 | 0 | 22.01 | 1631.16 | 53.51
4 | 29 | 2013-03-28 15:04 | 12.991 | 33 | 0 | 54.27 | 0 | 29.5 | 2158.09 | 51.53 | 13081.52 | 137.81 | 969017.34 | 994.23 | 0 | 267.16 | 6953.34 | 168.26 | 298.02 | 43.53 | 0 | 59.14 | 0 | 4.6 | 0 | 6.57 | 5351.68 | 34.98 | 0 | 0 | 0 | 40.1 | 0 | 413.88 | 0 | 92.4 | 0 | 108.17 | 0 | 45.78 | 0 | 52.81 | 0 | 40.88 | 0 | 38.71 | 0 | 87.36 | 0 | 17.63 | 0 | 19.54 | 0 | 78.25 | 0 | 62.55 | 0 | 2675.75 | 0 | 1898.38 | 0 | 313.68 | 1558.15 | 196.79 | 0 | 22.5 | 1581.85 | 53.11
4 | 29.5 | 2013-03-28 15:04 | 12.84 | 32.6 | 0 | 54.37 | 0 | 29.19 | 2048.63 | 50.9 | 12898.14 | 137.62 | 970046.59 | 1000.2 | 0 | 267.14 | 6989.01 | 169.73 | 269.32 | 43.15 | 0 | 58.34 | 0 | 4.89 | 0 | 6.49 | 5008.62 | 34.08 | 0 | 0 | 0 | 40.26 | 0 | 413.55 | 0 | 93.57 | 0 | 110.26 | 0 | 46.15 | 0 | 52.1 | 0 | 39.66 | 0 | 36.76 | 0 | 88.18 | 0 | 18.55 | 0 | 18.55 | 0 | 77.64 | 0 | 63.29 | 0 | 2669.53 | 0 | 1932.37 | 0 | 309.42 | 1255.17 | 191.09 | 0 | 21.68 | 1484.52 | 52.12
4 | 30 | 2013-03-28 15:21 | 12.885 | 33 | 0 | 58.44 | 0 | 28.14 | 2129.96 | 51.3 | 13011.09 | 137.44 | 969230.9 | 994.24 | 0 | 281.54 | 6835.81 | 167.37 | 227.38 | 41.71 | 0 | 58.26 | 0 | 4.68 | 0 | 6.28 | 5111.29 | 34.19 | 0 | 0 | 0 | 40.32 | 0 | 399.89 | 0 | 89.81 | 0 | 106.53 | 0 | 44.79 | 0 | 52.63 | 0 | 41.69 | 0 | 37.54 | 0 | 88.48 | 0 | 20.78 | 0 | 18.15 | 0 | 77.65 | 0 | 63.31 | 0 | 2632 | 0 | 1800.13 | 0 | 306.53 | 1845.24 | 198.07 | 0 | 22.15 | 1608.33 | 52.95
4 | 30.5 | 2013-03-28 15:23 | 12.988 | 32.9 | 0 | 54.41 | 0 | 29.32 | 2245.46 | 52.19 | 12762.59 | 136.57 | 969777.27 | 995.39 | 0 | 267.17 | 6932.55 | 168.29 | 259.76 | 42.81 | 0 | 58.29 | 0 | 4.98 | 0 | 6.44 | 5012.97 | 33.92 | 0 | 0 | 0 | 40.55 | 0 | 409.52 | 0 | 90.95 | 0 | 106.91 | 0 | 44.2 | 0 | 54.65 | 0 | 37.49 | 0 | 38.25 | 0 | 86.28 | 0 | 18.72 | 0 | 15.98 | 0 | 76.89 | 0 | 61.7 | 0 | 2686.75 | 0 | 1979.23 | 0 | 326.15 | 1423.24 | 194.76 | 0 | 22.11 | 1586.17 | 53.06
4 | 31 | 2013-03-28 15:23 | 12.833 | 32.9 | 0 | 54.14 | 0 | 29.21 | 2186.33 | 51.74 | 12839.18 | 136.89 | 969979.15 | 995.76 | 0 | 266.79 | 7040.28 | 169.32 | 258 | 42.75 | 0 | 57.43 | 0 | 4.83 | 0 | 6.48 | 4993.5 | 33.87 | 0 | 0 | 0 | 40.54 | 0 | 411.91 | 0 | 92.83 | 0 | 107.33 | 0 | 44.37 | 0 | 53.59 | 0 | 39.63 | 0 | 39.65 | 0 | 87.32 | 0 | 18.54 | 0 | 18.08 | 0 | 78.19 | 0 | 62.63 | 0 | 2659.4 | 0 | 1967.69 | 0 | 308.26 | 1104.12 | 188.93 | 0 | 21.66 | 1599.45 | 53.18
4 | 31.5 | 2013-03-28 15:23 | 12.833 | 32.7 | 0 | 54.59 | 0 | 28.67 | 2095.74 | 51.27 | 12888.32 | 137.62 | 969784.25 | 1000.01 | 0 | 267.98 | 7397.02 | 172.83 | 231.02 | 43.12 | 0 | 58.41 | 0 | 4.88 | 0 | 6.55 | 5100.12 | 34.39 | 0 | 0 | 0 | 40.6 | 0 | 413.12 | 0 | 92.88 | 0 | 107.92 | 0 | 46.37 | 0 | 53.6 | 0 | 37.47 | 0 | 36.9 | 0 | 84.97 | 0 | 20.89 | 0 | 16.79 | 0 | 76.88 | 0 | 60.16 | 0 | 2714.05 | 0 | 1867.6 | 0 | 320.04 | 984.76 | 185.18 | 0 | 22.16 | 1518.76 | 52.32
4 | 32 | 2013-03-28 15:23 | 12.833 | 32.9 | 0 | 54.26 | 0 | 29.3 | 2065.19 | 50.74 | 12329.06 | 134.44 | 971215.45 | 996.19 | 0 | 268.26 | 6801.45 | 167.61 | 293.81 | 43.33 | 0 | 58.19 | 0 | 4.76 | 0 | 6.69 | 4793 | 33.2 | 0 | 0 | 0 | 40.2 | 0 | 409.01 | 0 | 90.6 | 0 | 108.03 | 0 | 43.57 | 0 | 52.56 | 0 | 39.02 | 0 | 37.96 | 0 | 87.62 | 0 | 20.4 | 0 | 17.23 | 0 | 76.79 | 0 | 62.43 | 0 | 2619.6 | 0 | 1960.93 | 0 | 309.13 | 1080.38 | 188.18 | 0 | 22.4 | 1421.66 | 51.38
4 | 32.5 | 2013-03-28 15:23 | 12.833 | 32.6 | 0 | 59.65 | 0 | 27.84 | 2072.67 | 50.98 | 12042.16 | 133.62 | 971247.91 | 999.74 | 0 | 282.66 | 6808.58 | 168.19 | 217.24 | 41.63 | 0 | 59.13 | 0 | 4.54 | 0 | 6.65 | 4731.76 | 33.11 | 0 | 0 | 0 | 39.98 | 0 | 399.02 | 0 | 90.37 | 0 | 106.03 | 0 | 46.57 | 0 | 52.23 | 0 | 41.39 | 0 | 37.18 | 0 | 86.63 | 0 | 19.05 | 0 | 19.37 | 0 | 75.62 | 0 | 62.69 | 0 | 2655.45 | 0 | 1788.67 | 0 | 321.75 | 1298.91 | 187.71 | 0 | 22.72 | 1580.77 | 52.46
4 | 33 | 2013-03-28 15:23 | 12.795 | 32.6 | 0 | 53.77 | 0 | 28.99 | 2038.91 | 50.87 | 12577.94 | 136.37 | 970886.08 | 1002.08 | 0 | 267.27 | 6654.74 | 167.62 | 265.56 | 42.76 | 0 | 57.41 | 0 | 4.75 | 0 | 6.56 | 4851.86 | 33.61 | 0 | 0 | 0 | 41 | 0 | 410.08 | 0 | 92.21 | 0 | 106.72 | 0 | 45.36 | 0 | 54.17 | 0 | 40.71 | 0 | 36.74 | 0 | 87.41 | 0 | 19.01 | 0 | 18.6 | 0 | 79.03 | 0 | 62.7 | 0 | 2700.89 | 0 | 1938.38 | 0 | 316.17 | 1306.21 | 192.83 | 0 | 22.13 | 1418.68 | 51.51
4 | 33.5 | 2013-03-28 15:23 | 12.833 | 32.6 | 0 | 58.98 | 0 | 27.94 | 2097.75 | 51.37 | 12885.25 | 137.67 | 969520.67 | 1000.27 | 0 | 282.78 | 7107.76 | 170.71 | 234.47 | 42.49 | 0 | 58 | 0 | 4.89 | 0 | 6.46 | 5025.37 | 34.12 | 0 | 0 | 0 | 40.18 | 0 | 404.66 | 0 | 91.03 | 0 | 104.16 | 0 | 44.41 | 0 | 55.4 | 0 | 39.93 | 0 | 38.31 | 0 | 86.35 | 0 | 20.03 | 0 | 18.63 | 0 | 78.3 | 0 | 61.82 | 0 | 2631.98 | 0 | 1801.13 | 0 | 320.2 | 1426.58 | 191.06 | 0 | 22.07 | 1702.15 | 53.84
4 | 34 | 2013-03-28 15:23 | 12.833 | 32.7 | 0 | 54.69 | 0 | 29.21 | 2124 | 51.45 | 12518.38 | 135.98 | 970772.19 | 1000.57 | 0 | 268.37 | 6781.48 | 168.25 | 262.57 | 42.8 | 0 | 57.8 | 0 | 4.86 | 0 | 6.41 | 4799.79 | 33.38 | 0 | 0 | 0 | 40.2 | 0 | 413.15 | 0 | 92.65 | 0 | 106.99 | 0 | 45.42 | 0 | 52.81 | 0 | 39.09 | 0 | 37.69 | 0 | 87.23 | 0 | 21.26 | 0 | 17.63 | 0 | 78.87 | 0 | 62.37 | 0 | 2679.94 | 0 | 1870.07 | 0 | 318.48 | 1304.53 | 190.39 | 0 | 21.49 | 1437.07 | 51.56
4 | 34.5 | 2013-03-28 15:23 | 12.795 | 32.6 | 436.62 | 125.68 | 0 | 28.94 | 2110.07 | 51.43 | 12416.14 | 135.68 | 971074.25 | 1001.88 | 0 | 269.01 | 6608.32 | 166.92 | 0 | 35.74 | 0 | 58.12 | 0 | 4.95 | 0 | 6.58 | 4877.14 | 33.65 | 0 | 0 | 0 | 40.2 | 0 | 412.75 | 0 | 92.09 | 0 | 108.75 | 0 | 81.82 | 0 | 47.67 | 0 | 42.84 | 0 | 24.06 | 0 | 91.91 | 0 | 18.48 | 0 | 17.89 | 0 | 78.1 | 0 | 62.2 | 0 | 2667.03 | 0 | 1895.53 | 0 | 318.98 | 1093.66 | 188.23 | 0 | 21.91 | 1383.8 | 51.12
4 | 35 | 2013-03-28 15:23 | 12.791 | 32.7 | 0 | 57.71 | 0 | 27.58 | 2105.82 | 51.37 | 12384.34 | 135.49 | 970572.24 | 1001.38 | 0 | 278.58 | 6821.16 | 168.79 | 332.95 | 44.49 | 0 | 58.28 | 0 | 4.7 | 0 | 6.72 | 4800.09 | 33.4 | 0 | 0 | 0 | 40.54 | 0 | 402.63 | 0 | 91.37 | 0 | 107.12 | 0 | 44.92 | 0 | 51.71 | 0 | 40.88 | 0 | 38.98 | 0 | 86.96 | 0 | 19.27 | 0 | 17.95 | 0 | 79.1 | 0 | 61.92 | 0 | 2668.36 | 0 | 1887.62 | 0 | 310.92 | 1360.34 | 189.51 | 0 | 22.06 | 1623.07 | 52.94
4 | 35.5 | 2013-03-28 15:23 | 12.885 | 33 | 0 | 54.89 | 0 | 28.92 | 2153.69 | 51.47 | 12193.63 | 134 | 971021.66 | 996.63 | 0 | 268.23 | 6598.72 | 166.06 | 215.44 | 41.29 | 0 | 57.49 | 0 | 4.76 | 0 | 6.78 | 4774.83 | 33.15 | 0 | 0 | 0 | 40.01 | 0 | 414.87 | 0 | 92.23 | 0 | 109.08 | 0 | 44.98 | 0 | 52.91 | 0 | 40.38 | 0 | 38.82 | 0 | 86.81 | 0 | 18.38 | 0 | 17.06 | 0 | 78.11 | 0 | 62.13 | 0 | 2661.8 | 0 | 1940.24 | 0 | 311.73 | 1566.29 | 195.43 | 0 | 22.54 | 1475.74 | 51.72
4 | 36 | 2013-03-28 15:23 | 12.937 | 33 | 0 | 58.42 | 0 | 28.13 | 2167.37 | 51.62 | 12298.87 | 134.57 | 970753.12 | 997.06 | 0 | 280.78 | 6684.38 | 166.88 | 242.47 | 42.04 | 0 | 58.99 | 0 | 4.68 | 0 | 6.57 | 4771.16 | 33.16 | 0 | 0 | 0 | 40.24 | 0 | 400.9 | 0 | 88.75 | 0 | 107.43 | 0 | 46.2 | 0 | 53.82 | 0 | 39.03 | 0 | 37.18 | 0 | 86.97 | 0 | 17.76 | 0 | 18.28 | 0 | 78.67 | 0 | 61.75 | 0 | 2663.86 | 0 | 1881.92 | 0 | 308.22 | 1524.02 | 190.4 | 0 | 21.76 | 1558.61 | 52.11
4 | 36.5 | 2013-03-28 15:23 | 12.795 | 33 | 0 | 54.23 | 0 | 29.01 | 2091.42 | 50.99 | 12153.69 | 133.83 | 971456 | 997.45 | 0 | 267.79 | 6758.74 | 167.55 | 320.25 | 43.9 | 0 | 58.43 | 0 | 4.92 | 0 | 6.52 | 4748.35 | 33.1 | 0 | 0 | 0 | 40.15 | 0 | 412.86 | 0 | 91.79 | 0 | 106.07 | 0 | 45.42 | 0 | 53.28 | 0 | 41.73 | 0 | 37.77 | 0 | 86.78 | 0 | 18.07 | 0 | 19.46 | 0 | 77.04 | 0 | 62.28 | 0 | 2656.88 | 0 | 1918.65 | 0 | 311.71 | 1034.75 | 185.61 | 0 | 21.85 | 1436.8 | 51.58
4 | 37 | 2013-03-28 15:23 | 12.833 | 32.7 | 0 | 57.88 | 0 | 27.7 | 2123.87 | 51.58 | 12137.38 | 134.63 | 971052.76 | 1003.48 | 0 | 278.88 | 6515.21 | 166.63 | 327.5 | 44.14 | 0 | 58.57 | 0 | 4.89 | 0 | 6.63 | 4800.87 | 33.47 | 0 | 0 | 0 | 40.05 | 0 | 405.76 | 0 | 91.24 | 0 | 108.38 | 0 | 46.44 | 0 | 56.06 | 0 | 39.92 | 0 | 37.39 | 0 | 86.83 | 0 | 20.43 | 0 | 17.79 | 0 | 76.31 | 0 | 62.06 | 0 | 2666.8 | 0 | 1856.88 | 0 | 310.34 | 1549.14 | 192.47 | 0 | 22.74 | 1493.27 | 51.83
3.5 | 20 | 2013-04-03 10:30 | 29.493 | 32.6 | 0 | 54.03 | 0 | 28.71 | 2020.33 | 50.71 | 12229.22 | 134.84 | 971573.37 | 1003.04 | 0 | 265.62 | 6745.35 | 168.43 | 264.43 | 42.91 | 0 | 58.48 | 0 | 4.9 | 0 | 6.82 | 4795.71 | 33.45 | 0 | 0 | 0 | 40.3 | 0 | 417.16 | 0 | 91.63 | 0 | 109.9 | 0 | 46.89 | 0 | 53.16 | 0 | 38.88 | 0 | 38.04 | 0 | 87.33 | 0 | 20.03 | 0 | 17.29 | 0 | 75.71 | 0 | 62.83 | 0 | 2659.26 | 0 | 1965.71 | 0 | 306.41 | 1115.32 | 190.29 | 0 | 21.89 | 1256.28 | 50.45
3.5 | 20.5 | 2013-04-03 10:31 | 29.387 | 32.9 | 0 | 54.69 | 0 | 29.12 | 2024.62 | 50.56 | 12177.77 | 134.05 | 971703.05 | 998.86 | 0 | 266.48 | 6604.02 | 166.62 | 232.16 | 42.02 | 0 | 58.02 | 0 | 4.69 | 0 | 6.61 | 4838.36 | 33.46 | 0 | 0 | 0 | 40.79 | 0 | 419.53 | 0 | 91.6 | 0 | 109.47 | 0 | 44.97 | 0 | 53.8 | 0 | 36.27 | 0 | 38.99 | 0 | 86.27 | 0 | 21.38 | 0 | 16.44 | 0 | 75.85 | 0 | 61.29 | 0 | 2697.42 | 0 | 1854.79 | 0 | 313.54 | 1104.95 | 189.27 | 0 | 22 | 1315.07 | 51
3.5 | 21 | 2013-04-03 10:31 | 29.387 | 32.9 | 0 | 53.93 | 0 | 28.34 | 2003.78 | 50.36 | 12307.31 | 134.58 | 971866.34 | 998.72 | 0 | 265.6 | 6380.25 | 164.75 | 0 | 35.6 | 0 | 57.88 | 0 | 4.92 | 0 | 6.49 | 4860.01 | 33.5 | 0 | 0 | 0 | 40.07 | 0 | 415.74 | 0 | 91.54 | 0 | 106.99 | 0 | 83.6 | 0 | 49.22 | 0 | 42.64 | 0 | 22.86 | 0 | 92.72 | 0 | 20.35 | 0 | 18.48 | 0 | 77.72 | 0 | 63.32 | 0 | 2640.89 | 0 | 1958.73 | 0 | 306.76 | 1196.31 | 192.35 | 0 | 21.34 | 1385.99 | 51.7
3.5 | 21.5 | 2013-04-03 10:31 | 29.387 | 32.9 | 0 | 53.73 | 0 | 29.44 | 2069.2 | 50.82 | 12195.76 | 133.88 | 971359.54 | 996.58 | 0 | 265.34 | 6694.98 | 166.7 | 290.44 | 43.14 | 0 | 57.93 | 0 | 4.61 | 0 | 6.47 | 4634.17 | 32.68 | 0 | 0 | 0 | 39.88 | 0 | 413.47 | 0 | 90.09 | 0 | 108.89 | 0 | 46.9 | 0 | 53.48 | 0 | 40.16 | 0 | 38.07 | 0 | 86.56 | 0 | 20.44 | 0 | 18.44 | 0 | 77.17 | 0 | 62.03 | 0 | 2658.79 | 0 | 1996.8 | 0 | 303.99 | 1414.17 | 194.83 | 0 | 21.5 | 1341.75 | 51.07
3.5 | 22 | 2013-04-03 10:31 | 29.442 | 32.6 | 0 | 59.06 | 0 | 27.47 | 2075.82 | 51.12 | 12346.88 | 135.26 | 970654.08 | 1001.24 | 0 | 283.82 | 6795.35 | 168.42 | 232.63 | 42.22 | 0 | 59 | 0 | 4.74 | 0 | 6.51 | 4803.63 | 33.42 | 0 | 0 | 0 | 39.86 | 0 | 406.04 | 0 | 90.84 | 0 | 108.61 | 0 | 45.93 | 0 | 52.66 | 0 | 38.19 | 0 | 40.58 | 0 | 86.86 | 0 | 19.52 | 0 | 16.35 | 0 | 79.05 | 0 | 61.8 | 0 | 2688.39 | 0 | 1777.03 | 0 | 307.58 | 1453.81 | 193.63 | 0 | 22.76 | 1637.79 | 53.77
3.5 | 22.5 | 2013-04-03 10:31 | 29.338 | 32.9 | 0 | 53.73 | 0 | 29.21 | 2048.83 | 50.66 | 12298.6 | 134.43 | 971726.41 | 997.47 | 0 | 263.6 | 6871.67 | 168.56 | 0 | 35.2 | 0 | 58.31 | 0 | 4.81 | 0 | 6.7 | 4849.18 | 33.44 | 0 | 0 | 0 | 39.93 | 0 | 416.41 | 0 | 91.31 | 0 | 108.4 | 0 | 46.72 | 0 | 55.24 | 0 | 39.54 | 0 | 39.19 | 0 | 85.79 | 0 | 19.06 | 0 | 17.1 | 0 | 77.18 | 0 | 61.13 | 0 | 2653.44 | 0 | 1983.11 | 0 | 299.23 | 817.08 | 184.08 | 0 | 21.95 | 1388.23 | 51.62
3.5 | 23 | 2013-04-03 10:31 | 29.387 | 32.7 | 0 | 54.72 | 0 | 29.16 | 2037.31 | 50.67 | 12010.43 | 133.38 | 971488.49 | 999.42 | 0 | 265.6 | 6551.15 | 166.17 | 314.31 | 43.77 | 0 | 58.13 | 0 | 4.77 | 0 | 6.46 | 4767.92 | 33.23 | 0 | 0 | 0 | 40.58 | 0 | 413.13 | 0 | 90.43 | 0 | 109.99 | 0 | 46.34 | 0 | 54.45 | 0 | 37.21 | 0 | 37.74 | 0 | 85.92 | 0 | 17.6 | 0 | 16.05 | 0 | 76.83 | 0 | 61.47 | 0 | 2695.86 | 0 | 1955.42 | 0 | 296.02 | 1470.27 | 197.39 | 0 | 21.74 | 1360.13 | 51.32
3.5 | 23.5 | 2013-04-03 10:31 | 29.387 | 32.9 | 0 | 56.32 | 0 | 29.03 | 1981.64 | 50.11 | 12491.15 | 135.16 | 971580.44 | 997 | 0 | 272.82 | 6701.24 | 167.14 | 223.36 | 41.68 | 0 | 59.44 | 0 | 4.9 | 0 | 6.67 | 4777.63 | 33.19 | 0 | 0 | 0 | 39.74 | 0 | 413.44 | 0 | 90.86 | 0 | 109.11 | 0 | 43.68 | 0 | 50.39 | 0 | 38.12 | 0 | 38.8 | 0 | 84.74 | 0 | 18.71 | 0 | 17.9 | 0 | 76.72 | 0 | 60.93 | 0 | 2653.48 | 0 | 1859.45 | 0 | 315.28 | 892.43 | 183.94 | 0 | 22 | 1352.11 | 51.13
3.5 | 24 | 2013-04-03 10:31 | 29.387 | 33 | 0 | 54.65 | 0 | 29.08 | 2067.88 | 50.71 | 12072.53 | 133.21 | 971593.94 | 995.83 | 0 | 265.92 | 6754.24 | 167.36 | 257.97 | 42.57 | 0 | 58.72 | 0 | 4.72 | 0 | 6.63 | 4716.69 | 32.94 | 0 | 0 | 0 | 40.14 | 0 | 415.75 | 0 | 90.18 | 0 | 108.87 | 0 | 44.58 | 0 | 54.66 | 0 | 36.86 | 0 | 37.97 | 0 | 85.22 | 0 | 20.34 | 0 | 17.12 | 0 | 77.48 | 0 | 60.62 | 0 | 2666.85 | 0 | 1845.18 | 0 | 313.15 | 1212.24 | 192.1 | 0 | 22.7 | 1324.49 | 51
3.5 | 24.5 | 2013-04-03 10:31 | 29.439 | 32.6 | 433.25 | 125.56 | 0 | 28.48 | 2058.69 | 50.98 | 12184.89 | 134.49 | 971010.57 | 1001.24 | 0 | 277.26 | 6690.7 | 167.44 | 254.97 | 42.61 | 0 | 57.72 | 0 | 4.87 | 0 | 6.71 | 4730.56 | 33.15 | 0 | 0 | 0 | 40.21 | 0 | 410.96 | 0 | 91.54 | 0 | 107.51 | 0 | 45.14 | 0 | 53.76 | 0 | 41.81 | 0 | 37.92 | 0 | 87.01 | 0 | 19.52 | 0 | 18.11 | 0 | 75.71 | 0 | 62.15 | 0 | 2676.11 | 0 | 1914.47 | 0 | 318.73 | 1172.24 | 189.41 | 0 | 22.45 | 1464.15 | 52.19
3.5 | 25 | 2013-04-03 10:31 | 29.387 | 32.9 | 0 | 55.87 | 0 | 28.52 | 2031.89 | 50.52 | 12446.88 | 134.82 | 970936.66 | 995.13 | 0 | 273.17 | 6739.52 | 167.07 | 262.5 | 42.43 | 0 | 58.01 | 0 | 4.82 | 0 | 6.51 | 4775.71 | 33.11 | 0 | 0 | 0 | 40.05 | 0 | 410.4 | 0 | 89.71 | 0 | 107.38 | 0 | 45.36 | 0 | 54.31 | 0 | 38.95 | 0 | 38.35 | 0 | 87.36 | 0 | 19.4 | 0 | 17.51 | 0 | 78.52 | 0 | 62.46 | 0 | 2632.13 | 0 | 1933.85 | 0 | 311.67 | 1388.56 | 192.69 | 0 | 21.64 | 1418.28 | 51.53
3.5 | 25.5 | 2013-04-03 10:31 | 29.348 | 32.6 | 0 | 53.75 | 0 | 29.48 | 2061.66 | 50.93 | 12104.31 | 134.02 | 971852.47 | 1001 | 0 | 264.38 | 6621.5 | 166.95 | 0 | 35.49 | 0 | 58.16 | 0 | 4.87 | 0 | 6.76 | 4845.46 | 33.53 | 0 | 0 | 0 | 40.29 | 0 | 416.88 | 0 | 91.21 | 0 | 106.66 | 0 | 82.47 | 0 | 49.64 | 0 | 42 | 0 | 23.79 | 0 | 91.71 | 0 | 19.01 | 0 | 17.4 | 0 | 77.72 | 0 | 62.31 | 0 | 2654.82 | 0 | 1937.74 | 0 | 312.18 | 1115.62 | 190.4 | 0 | 22.01 | 1398.98 | 51.86
3.5 | 26 | 2013-04-03 10:31 | 29.371 | 33 | 0 | 53.94 | 0 | 29.17 | 2019.13 | 50.3 | 11915.79 | 132.37 | 971980.63 | 995.43 | 0 | 265.09 | 6668.23 | 166.56 | 337.16 | 44.22 | 0 | 58.01 | 0 | 4.66 | 0 | 6.53 | 4705.34 | 32.9 | 0 | 0 | 0 | 40.24 | 0 | 415.37 | 0 | 90.49 | 0 | 109.86 | 0 | 44.44 | 0 | 54.68 | 0 | 37.2 | 0 | 37.7 | 0 | 85.54 | 0 | 18.42 | 0 | 17.31 | 0 | 78.71 | 0 | 60.9 | 0 | 2699.4 | 0 | 1947.21 | 0 | 313.29 | 908.3 | 187.19 | 0 | 21.79 | 1465.43 | 52.29
3.5 | 26.5 | 2013-04-03 10:32 | 29.358 | 32.9 | 0 | 57.32 | 0 | 28 | 2111.65 | 51.1 | 12116.09 | 133.54 | 971583.96 | 996.52 | 0 | 278.23 | 6670.86 | 166.48 | 0 | 35.69 | 0 | 58.08 | 0 | 4.83 | 0 | 6.6 | 4798.85 | 33.22 | 0 | 0 | 0 | 40.16 | 0 | 405.7 | 0 | 89.98 | 0 | 108.97 | 0 | 82.68 | 0 | 48.75 | 0 | 40.3 | 0 | 23.5 | 0 | 91.81 | 0 | 18.68 | 0 | 18.38 | 0 | 76.37 | 0 | 62.63 | 0 | 2627.38 | 0 | 1960.23 | 0 | 305.67 | 1256.91 | 190.83 | 0 | 22.44 | 1461.67 | 52.2
3.5 | 27 | 2013-04-03 10:32 | 29.442 | 32.6 | 0 | 53.58 | 0 | 28.81 | 2113.16 | 51.37 | 12143.93 | 134.38 | 971760.75 | 1001.94 | 0 | 264.81 | 6697.65 | 167.59 | 256.86 | 42.75 | 0 | 58.11 | 0 | 4.64 | 0 | 6.55 | 4753.43 | 33.27 | 0 | 0 | 0 | 39.89 | 0 | 415.98 | 0 | 91.9 | 0 | 109.66 | 0 | 43.86 | 0 | 52.82 | 0 | 38.47 | 0 | 38.74 | 0 | 85.82 | 0 | 19.87 | 0 | 17.23 | 0 | 78.32 | 0 | 61.06 | 0 | 2695.43 | 0 | 1965.07 | 0 | 317.63 | 921.95 | 185.44 | 0 | 22.03 | 1352.27 | 51.08
3.5 | 27.5 | 2013-04-03 10:32 | 29.387 | 33 | 0 | 53.68 | 0 | 29.31 | 2068.09 | 50.7 | 12462.35 | 134.88 | 971350.44 | 995.12 | 0 | 264.36 | 6558.22 | 165.4 | 280.86 | 42.66 | 0 | 58.14 | 0 | 4.75 | 0 | 6.41 | 4770.98 | 33.09 | 0 | 0 | 0 | 39.68 | 0 | 415.13 | 0 | 92.25 | 0 | 107.9 | 0 | 45.93 | 0 | 51.97 | 0 | 39.39 | 0 | 39.6 | 0 | 86.23 | 0 | 18.97 | 0 | 18.88 | 0 | 77.21 | 0 | 61.84 | 0 | 2637.23 | 0 | 1923.54 | 0 | 317.95 | 1113.22 | 190.33 | 0 | 21.35 | 1395.85 | 51.55
3.5 | 28 | 2013-04-03 10:32 | 29.413 | 32.6 | 0 | 59.28 | 0 | 27.98 | 2064.18 | 50.98 | 12217.16 | 134.6 | 971374.96 | 1001.24 | 0 | 282.16 | 6604.19 | 166.9 | 329.3 | 44.12 | 0 | 59.01 | 0 | 4.65 | 0 | 6.69 | 4774.73 | 33.32 | 0 | 0 | 0 | 41.02 | 0 | 403.96 | 0 | 90.54 | 0 | 107.39 | 0 | 44.22 | 0 | 52.91 | 0 | 37.33 | 0 | 38.03 | 0 | 87.54 | 0 | 20.01 | 0 | 17.35 | 0 | 76.71 | 0 | 63.03 | 0 | 2693.5 | 0 | 1852.64 | 0 | 316.78 | 1102.78 | 187.09 | 0 | 22.45 | 1532.7 | 52.79
3.5 | 28.5 | 2013-04-03 10:32 | 29.338 | 32.9 | 0 | 53.83 | 0 | 28.61 | 2120.81 | 51.19 | 12241.74 | 134.08 | 971047.48 | 995.91 | 0 | 264.58 | 7062.45 | 169.35 | 261.72 | 42.91 | 0 | 57.66 | 0 | 4.78 | 0 | 6.34 | 4812.78 | 33.26 | 0 | 0 | 0 | 39.72 | 0 | 414.15 | 0 | 91.86 | 0 | 105.77 | 0 | 45.27 | 0 | 54.42 | 0 | 37.84 | 0 | 38.55 | 0 | 85.99 | 0 | 18.3 | 0 | 16.54 | 0 | 78.72 | 0 | 61.16 | 0 | 2620.6 | 0 | 2014.65 | 0 | 307 | 1102.33 | 191.61 | 0 | 22.09 | 1350.69 | 51.27
3.5 | 29 | 2013-04-03 10:32 | 29.387 | 32.6 | 0 | 56.43 | 0 | 28.33 | 2075.8 | 51.1 | 12222.61 | 134.72 | 971191.66 | 1001.73 | 0 | 273.97 | 6720.01 | 167.83 | 261.67 | 42.75 | 0 | 58.9 | 0 | 4.71 | 0 | 6.5 | 4762.79 | 33.3 | 0 | 0 | 0 | 41.03 | 0 | 409.35 | 0 | 92.09 | 0 | 105.11 | 0 | 45.37 | 0 | 54.5 | 0 | 37.55 | 0 | 38.61 | 0 | 88.09 | 0 | 20.6 | 0 | 18.29 | 0 | 78.61 | 0 | 62.81 | 0 | 2716.37 | 0 | 1913.01 | 0 | 310.62 | 1360.34 | 192.41 | 0 | 21.91 | 1405.12 | 51.5
3.5 | 29.5 | 2013-04-03 10:32 | 29.232 | 32.8 | 0 | 55.9 | 0 | 28.35 | 2092.63 | 51.14 | 12413.41 | 135.29 | 971409.09 | 999.63 | 0 | 272.46 | 6625.21 | 166.75 | 229.82 | 41.8 | 0 | 58.49 | 0 | 4.64 | 0 | 6.45 | 4728.22 | 33.1 | 0 | 0 | 0 | 40.49 | 0 | 412.71 | 0 | 93.17 | 0 | 108.75 | 0 | 45.67 | 0 | 52.73 | 0 | 38.56 | 0 | 38.49 | 0 | 86.4 | 0 | 17.3 | 0 | 17.7 | 0 | 77.17 | 0 | 61.88 | 0 | 2671.06 | 0 | 1901.78 | 0 | 318.2 | 1099.19 | 188.08 | 0 | 21.85 | 1402.44 | 51.5
3.5 | 30 | 2013-04-03 10:32 | 29.338 | 33 | 0 | 55.86 | 0 | 28.67 | 2084.88 | 50.93 | 12263.26 | 134.12 | 970858.5 | 995.67 | 0 | 271.1 | 6738.75 | 167.01 | 272.29 | 42.77 | 0 | 57.53 | 0 | 4.72 | 0 | 6.57 | 4767.69 | 33.09 | 0 | 0 | 0 | 39.97 | 0 | 412.13 | 0 | 91.24 | 0 | 106.84 | 0 | 43.97 | 0 | 52.97 | 0 | 38.09 | 0 | 38.4 | 0 | 85.59 | 0 | 19.38 | 0 | 17.27 | 0 | 78.28 | 0 | 60.79 | 0 | 2618.68 | 0 | 1928.75 | 0 | 307.78 | 1476.26 | 194.87 | 0 | 22.19 | 1538.37 | 52.64
3.5 | 30.5 | 2013-04-03 10:34 | 29.338 | 32.6 | 0 | 53.84 | 0 | 29.31 | 2219.31 | 52.22 | 12354.03 | 135.47 | 971126.83 | 1001.84 | 0 | 264.99 | 6905.96 | 169.03 | 0 | 35.65 | 0 | 57.87 | 0 | 4.92 | 0 | 6.39 | 4847.75 | 33.56 | 0 | 0 | 0 | 39.92 | 0 | 416.52 | 0 | 92.58 | 0 | 107.48 | 0 | 83.77 | 0 | 47.62 | 0 | 42.42 | 0 | 22.62 | 0 | 92.94 | 0 | 18.36 | 0 | 18.63 | 0 | 77.56 | 0 | 63.47 | 0 | 2642.74 | 0 | 1888.45 | 0 | 306.02 | 1125.16 | 188.83 | 0 | 21.21 | 1420.96 | 51.64
3.5 | 31 | 2013-04-03 10:34 | 29.338 | 32.8 | 0 | 53.68 | 0 | 29.44 | 2094.69 | 51.1 | 12107.52 | 133.8 | 971809.11 | 999.07 | 0 | 264.9 | 6810.77 | 167.75 | 0 | 35.43 | 0 | 58.95 | 0 | 4.78 | 0 | 6.48 | 4696.48 | 32.96 | 0 | 0 | 0 | 39.9 | 0 | 413.68 | 0 | 89.3 | 0 | 106.77 | 0 | 82.44 | 0 | 49.44 | 0 | 42.23 | 0 | 23.74 | 0 | 92.48 | 0 | 19.47 | 0 | 18.92 | 0 | 76.61 | 0 | 63 | 0 | 2646.4 | 0 | 1956.1 | 0 | 309.54 | 1098.58 | 188.87 | 0 | 21.38 | 1382.85 | 51.19
3.5 | 31.5 | 2013-04-03 10:34 | 29.229 | 33 | 0 | 53.7 | 0 | 29.1 | 2042.32 | 50.5 | 12280.43 | 134.03 | 971079.56 | 994.87 | 0 | 263.55 | 6804.67 | 167.22 | 289.04 | 43.23 | 0 | 58.28 | 0 | 4.98 | 0 | 6.39 | 4771.36 | 33.1 | 0 | 0 | 0 | 40.22 | 0 | 414.95 | 0 | 90.92 | 0 | 108.52 | 0 | 44.95 | 0 | 55.81 | 0 | 39.18 | 0 | 38 | 0 | 86.85 | 0 | 19.73 | 0 | 17.7 | 0 | 77.45 | 0 | 61.89 | 0 | 2664.99 | 0 | 1999.48 | 0 | 298.6 | 1317.53 | 191.98 | 0 | 22.22 | 1415.08 | 51.49
3.5 | 32 | 2013-04-03 10:34 | 29.39 | 33 | 0 | 54.17 | 0 | 29.08 | 2102.12 | 50.97 | 12346.4 | 134.44 | 971303.07 | 995.41 | 0 | 266.68 | 6587.51 | 165.64 | 238.21 | 41.79 | 0 | 57.96 | 0 | 4.78 | 0 | 6.55 | 4832.98 | 33.31 | 0 | 0 | 0 | 39.99 | 0 | 410.81 | 0 | 91.37 | 0 | 109.2 | 0 | 43.04 | 0 | 51.55 | 0 | 38.84 | 0 | 38.7 | 0 | 86.64 | 0 | 18.22 | 0 | 17.66 | 0 | 77.73 | 0 | 61.75 | 0 | 2658.03 | 0 | 2015.37 | 0 | 322.39 | 1192.17 | 190.04 | 0 | 21.23 | 1397.53 | 51.3
3.5 | 32.5 | 2013-04-03 10:34 | 29.226 | 32.9 | 0 | 54.1 | 0 | 29.25 | 2131.87 | 51.26 | 12274.6 | 134.28 | 971199 | 996.36 | 0 | 265.51 | 6868.89 | 168.03 | 251.55 | 42.33 | 0 | 57.93 | 0 | 4.76 | 0 | 6.87 | 4770.48 | 33.13 | 0 | 0 | 0 | 39.69 | 0 | 417.17 | 0 | 90.45 | 0 | 107.48 | 0 | 45.49 | 0 | 52.91 | 0 | 41.06 | 0 | 37.93 | 0 | 87.09 | 0 | 18.85 | 0 | 18.27 | 0 | 77.95 | 0 | 62.54 | 0 | 2615.51 | 0 | 1997.15 | 0 | 302.28 | 1181.71 | 190.25 | 0 | 20.94 | 1321.89 | 50.7
3.5 | 33 | 2013-04-03 10:34 | 29.322 | 33 | 0 | 58.2 | 0 | 28.13 | 2060.74 | 50.7 | 12137.55 | 133.59 | 971490.65 | 996.46 | 0 | 278.58 | 6808.13 | 167.65 | 0 | 35.93 | 0 | 58.97 | 0 | 4.55 | 0 | 6.39 | 4778.92 | 33.17 | 0 | 0 | 0 | 40.03 | 0 | 404.64 | 0 | 90.95 | 0 | 109.94 | 0 | 42.96 | 0 | 54.17 | 0 | 38 | 0 | 38.06 | 0 | 88.13 | 0 | 21.26 | 0 | 15.24 | 0 | 77.08 | 0 | 62.78 | 0 | 2672.13 | 0 | 1831.01 | 0 | 323.38 | 1178.65 | 187.05 | 0 | 22.41 | 1545.36 | 52.52
3.5 | 33.5 | 2013-04-03 10:34 | 29.287 | 33 | 0 | 53.33 | 0 | 29.21 | 2018.29 | 50.33 | 12341.39 | 134.33 | 971069.84 | 995.22 | 0 | 264.68 | 6831.62 | 167.56 | 257.94 | 42.64 | 0 | 57.58 | 0 | 4.83 | 0 | 6.51 | 4768.72 | 33.1 | 0 | 0 | 0 | 39.71 | 0 | 415.75 | 0 | 89.43 | 0 | 106.41 | 0 | 46.34 | 0 | 53.59 | 0 | 38.27 | 0 | 40.72 | 0 | 86.04 | 0 | 21.77 | 0 | 16.37 | 0 | 76.84 | 0 | 61.48 | 0 | 2671.29 | 0 | 1965.08 | 0 | 312.74 | 1322.27 | 193.82 | 0 | 21.64 | 1389.93 | 51.33
3.5 | 34 | 2013-04-03 10:34 | 29.177 | 33 | 0 | 58.18 | 0 | 27.71 | 2124.12 | 51.27 | 12310.32 | 134.58 | 970944.22 | 997.17 | 0 | 279.7 | 6740.05 | 167.24 | 302.47 | 43.61 | 0 | 59.39 | 0 | 4.91 | 0 | 6.45 | 4830.46 | 33.38 | 0 | 0 | 0 | 40.17 | 0 | 405.14 | 0 | 91.91 | 0 | 110.74 | 0 | 45.21 | 0 | 53.94 | 0 | 37.96 | 0 | 38 | 0 | 86.07 | 0 | 19.59 | 0 | 18.1 | 0 | 77.19 | 0 | 61.44 | 0 | 2701.46 | 0 | 1897.35 | 0 | 319.64 | 1244.54 | 187.14 | 0 | 22.99 | 1503.83 | 51.91
3.5 | 34.5 | 2013-04-03 10:34 | 29.213 | 33 | 0 | 55.17 | 0 | 29.01 | 2055.38 | 50.69 | 12478.04 | 135.16 | 970739.4 | 996.39 | 0 | 271.21 | 6999.34 | 168.96 | 279.25 | 43.26 | 0 | 59.15 | 0 | 4.82 | 0 | 6.34 | 4843.03 | 33.39 | 0 | 0 | 0 | 40.19 | 0 | 414.87 | 0 | 92 | 0 | 106.76 | 0 | 44.86 | 0 | 54.02 | 0 | 38.32 | 0 | 38.89 | 0 | 86.22 | 0 | 19.15 | 0 | 17.83 | 0 | 75.11 | 0 | 61.91 | 0 | 2626.86 | 0 | 1906.67 | 0 | 306.06 | 1189.83 | 189.15 | 0 | 21.29 | 1415.73 | 51.47
3.5 | 35 | 2013-04-03 10:34 | 29.151 | 32.7 | 0 | 55.48 | 0 | 28.56 | 2065.32 | 51.03 | 12472.18 | 135.82 | 970774.05 | 1001.36 | 0 | 271.12 | 6953.16 | 169.48 | 228.85 | 42.42 | 0 | 58.24 | 0 | 4.93 | 0 | 6.83 | 4881.89 | 33.69 | 0 | 0 | 0 | 40.73 | 0 | 414.34 | 0 | 92.62 | 0 | 108.83 | 0 | 44.89 | 0 | 56.15 | 0 | 40.42 | 0 | 39.91 | 0 | 86.45 | 0 | 20.09 | 0 | 18.2 | 0 | 76.56 | 0 | 61.59 | 0 | 2693.57 | 0 | 1890.47 | 0 | 316.19 | 1182.25 | 189.19 | 0 | 22.27 | 1442.3 | 51.65
3.5 | 35.5 | 2013-04-03 10:34 | 29.19 | 33.1 | 0 | 53.74 | 0 | 29.14 | 2097.13 | 51.13 | 12905.09 | 137.31 | 970536.46 | 997.7 | 0 | 266.82 | 6906.56 | 168.52 | 0 | 35.42 | 0 | 58.46 | 0 | 4.87 | 0 | 6.39 | 5132.89 | 34.39 | 0 | 0 | 0 | 40.29 | 0 | 417.83 | 0 | 93.25 | 0 | 108.64 | 0 | 84.41 | 0 | 49 | 0 | 42.02 | 0 | 25.19 | 0 | 93.55 | 0 | 19.69 | 0 | 16.85 | 0 | 76.81 | 0 | 64.1 | 0 | 2684.37 | 0 | 1836.88 | 0 | 307.59 | 1046.72 | 187.8 | 0 | 22.18 | 1375.15 | 51.1
3.5 | 36 | 2013-04-03 10:34 | 29.161 | 32.6 | 0 | 56.14 | 0 | 28.78 | 2282.8 | 52.88 | 13032.08 | 138.8 | 968884.87 | 1002.11 | 0 | 273.97 | 7348.05 | 172.36 | 0 | 35.7 | 0 | 57.91 | 0 | 4.98 | 0 | 6.48 | 5253.91 | 34.94 | 0 | 0 | 0 | 40.68 | 0 | 413.77 | 0 | 93.54 | 0 | 108.58 | 0 | 82.36 | 0 | 50.62 | 0 | 40.84 | 0 | 24.2 | 0 | 92.48 | 0 | 19.36 | 0 | 16.52 | 0 | 78.86 | 0 | 62.69 | 0 | 2703.94 | 0 | 1754.31 | 0 | 312.38 | 1662.42 | 196.85 | 0 | 21.34 | 1535.88 | 52.44
3.5 | 36.5 | 2013-04-03 10:35 | 29.18 | 32.7 | 0 | 55.95 | 0 | 28.1 | 2173.54 | 51.96 | 11971.99 | 133.98 | 971746.76 | 1004.3 | 0 | 274.19 | 6618.14 | 167.48 | 306.96 | 43.85 | 0 | 58.11 | 0 | 4.52 | 0 | 6.75 | 4740.58 | 33.29 | 0 | 0 | 0 | 39.96 | 0 | 410.04 | 0 | 91.03 | 0 | 109.59 | 0 | 44.9 | 0 | 53.2 | 0 | 38.4 | 0 | 37.01 | 0 | 86.1 | 0 | 20.39 | 0 | 16.86 | 0 | 79.38 | 0 | 61.2 | 0 | 2687.36 | 0 | 1928.81 | 0 | 316.98 | 1030.47 | 183.68 | 0 | 22.4 | 1411.57 | 51.07
3.5 | 37 | 2013-04-03 10:35 | 29.232 | 32.7 | 0 | 57.89 | 0 | 28 | 2061.92 | 51.12 | 12265.97 | 135.2 | 971017.61 | 1003.81 | 0 | 279.54 | 6670.83 | 167.81 | 288.78 | 43.52 | 0 | 59.36 | 0 | 4.79 | 0 | 6.32 | 4850.31 | 33.66 | 0 | 0 | 0 | 40.35 | 0 | 408.12 | 0 | 92.35 | 0 | 111.29 | 0 | 44.61 | 0 | 53.23 | 0 | 38.78 | 0 | 38.8 | 0 | 87.87 | 0 | 20.78 | 0 | 17.54 | 0 | 75.41 | 0 | 62.88 | 0 | 2707.12 | 0 | 1880.71 | 0 | 311.85 | 1299.7 | 188.56 | 0 | 22.68 | 1544.89 | 52.38
3 | 20 | 2013-04-03 12:07 | 13.06 | 32.7 | 0 | 57.28 | 0 | 28.11 | 2165.55 | 51.98 | 12175.36 | 135.09 | 971256.96 | 1005.5 | 0 | 274.24 | 6716.61 | 168.26 | 241.33 | 42.38 | 0 | 58.55 | 0 | 4.87 | 0 | 6.56 | 4724.25 | 33.28 | 0 | 0 | 0 | 40.85 | 0 | 411.66 | 0 | 92.42 | 0 | 108.54 | 0 | 45.68 | 0 | 54.69 | 0 | 38.58 | 0 | 38.89 | 0 | 88.03 | 0 | 20.94 | 0 | 17.17 | 0 | 76.31 | 0 | 63.38 | 0 | 2671.69 | 0 | 1898.23 | 0 | 308.11 | 1292.25 | 188.7 | 0 | 22.53 | 1427.69 | 51.35
3 | 20.5 | 2013-04-03 12:07 | 13.06 | 32.6 | 0 | 54.23 | 0 | 28.9 | 2027.51 | 50.84 | 12350.88 | 135.59 | 971592.6 | 1004.57 | 0 | 266.48 | 6720.95 | 168.1 | 236.34 | 42.4 | 0 | 59.17 | 0 | 4.74 | 0 | 6.49 | 4683.96 | 33.12 | 0 | 0 | 0 | 40.69 | 0 | 416.85 | 0 | 93.68 | 0 | 109.55 | 0 | 46.97 | 0 | 55.05 | 0 | 39.97 | 0 | 39.02 | 0 | 86.84 | 0 | 20.06 | 0 | 17.25 | 0 | 75.21 | 0 | 62.07 | 0 | 2670 | 0 | 1889.97 | 0 | 300.05 | 1012.02 | 186.15 | 0 | 22.01 | 1375.75 | 51.15
3 | 21 | 2013-04-03 12:07 | 13.067 | 32.8 | 0 | 54.84 | 0 | 29.05 | 2033.88 | 50.81 | 12085.02 | 134.19 | 971766.36 | 1003.17 | 0 | 266.63 | 6821.79 | 168.79 | 258.42 | 42.93 | 0 | 58.34 | 0 | 4.77 | 0 | 6.21 | 4773.45 | 33.37 | 0 | 0 | 0 | 40 | 0 | 417.13 | 0 | 92.17 | 0 | 108.1 | 0 | 43.15 | 0 | 54.13 | 0 | 39.36 | 0 | 39.76 | 0 | 85.51 | 0 | 21.42 | 0 | 17.77 | 0 | 75.44 | 0 | 61.53 | 0 | 2664.1 | 0 | 1868.84 | 0 | 299.41 | 832.96 | 183.63 | 0 | 22.02 | 1428.12 | 51.68
3 | 21.5 | 2013-04-03 12:07 | 13.012 | 32.6 | 0 | 53.87 | 0 | 29.01 | 1997.24 | 50.63 | 12247.2 | 135.2 | 971950.06 | 1005.55 | 0 | 265.07 | 6816.54 | 169.34 | 209.95 | 41.94 | 0 | 57.46 | 0 | 5.05 | 0 | 6.77 | 4729.47 | 33.31 | 0 | 0 | 0 | 39.99 | 0 | 415.91 | 0 | 93.38 | 0 | 108.93 | 0 | 47.05 | 0 | 54.7 | 0 | 40.75 | 0 | 39.36 | 0 | 85.43 | 0 | 19 | 0 | 17.57 | 0 | 77.96 | 0 | 61.03 | 0 | 2682.47 | 0 | 2012.49 | 0 | 307.13 | 670.47 | 179.83 | 0 | 21.41 | 1379.07 | 51.32
3 | 22 | 2013-04-03 12:07 | 13.06 | 32.6 | 0 | 54.21 | 0 | 29.21 | 2158.93 | 51.93 | 12479.08 | 136.39 | 970979.33 | 1004.77 | 0 | 265.29 | 6806.17 | 168.93 | 0 | 34.53 | 0 | 58.56 | 0 | 4.9 | 0 | 6.63 | 4916.02 | 33.9 | 0 | 0 | 0 | 40.78 | 0 | 418.33 | 0 | 90.79 | 0 | 107.4 | 0 | 84.15 | 0 | 48.21 | 0 | 40.99 | 0 | 24.33 | 0 | 93.46 | 0 | 21.83 | 0 | 16.38 | 0 | 78.44 | 0 | 64.06 | 0 | 2675.55 | 0 | 1912.22 | 0 | 304.23 | 1371.51 | 194.79 | 0 | 21.75 | 1288.95 | 50.62
3 | 22.5 | 2013-04-03 12:07 | 12.96 | 33 | 0 | 57.7 | 0 | 28.11 | 2033 | 50.61 | 12466.35 | 135.34 | 970988.35 | 998.44 | 0 | 276.03 | 6696.52 | 166.89 | 227.74 | 41.71 | 0 | 57.65 | 0 | 4.94 | 0 | 6.49 | 4869.03 | 33.54 | 0 | 0 | 0 | 40.13 | 0 | 409.34 | 0 | 90.21 | 0 | 109.56 | 0 | 44.65 | 0 | 52.88 | 0 | 38.92 | 0 | 39.48 | 0 | 88.45 | 0 | 18.71 | 0 | 17.84 | 0 | 76.1 | 0 | 63.63 | 0 | 2663.96 | 0 | 1840.92 | 0 | 314.91 | 1135.65 | 187.14 | 0 | 21.58 | 1583.36 | 53.02
3 | 23 | 2013-04-03 12:07 | 12.966 | 33 | 0 | 54.82 | 0 | 29.33 | 2228.54 | 52.09 | 12020.94 | 133.46 | 971377.44 | 998.11 | 0 | 267.7 | 6508.02 | 165.38 | 234.91 | 41.75 | 0 | 59.15 | 0 | 4.93 | 0 | 6.42 | 4761.76 | 33.15 | 0 | 0 | 0 | 40.26 | 0 | 416.25 | 0 | 89.9 | 0 | 107.37 | 0 | 45.46 | 0 | 53.77 | 0 | 37.57 | 0 | 39.99 | 0 | 85.9 | 0 | 18.22 | 0 | 17.06 | 0 | 76.89 | 0 | 61.14 | 0 | 2654.86 | 0 | 1837.29 | 0 | 318.96 | 1410.75 | 194.97 | 0 | 21.3 | 1457.64 | 52.22
3 | 23.5 | 2013-04-03 12:07 | 13.008 | 33 | 0 | 54.2 | 0 | 28.81 | 2091.63 | 51.06 | 12135.56 | 133.82 | 971181.51 | 997.81 | 0 | 266.19 | 6745.51 | 167.21 | 307.89 | 43.8 | 0 | 58.59 | 0 | 4.62 | 0 | 6.62 | 4809.51 | 33.33 | 0 | 0 | 0 | 40.15 | 0 | 416.84 | 0 | 88.81 | 0 | 107.87 | 0 | 45.39 | 0 | 54.13 | 0 | 39.39 | 0 | 38.07 | 0 | 85.83 | 0 | 19.82 | 0 | 17.52 | 0 | 78.8 | 0 | 61.03 | 0 | 2719.34 | 0 | 1860.37 | 0 | 317.55 | 1268.3 | 191.42 | 0 | 22.12 | 1460.1 | 51.9
3 | 24 | 2013-04-03 12:07 | 13.012 | 32.6 | 0 | 56.47 | 0 | 28.58 | 2018.55 | 50.77 | 12449.84 | 135.99 | 970963.04 | 1003.8 | 0 | 272.84 | 6924.03 | 169.87 | 221.33 | 42.24 | 0 | 57.55 | 0 | 4.71 | 0 | 6.55 | 4802.85 | 33.51 | 0 | 0 | 0 | 40.23 | 0 | 410.91 | 0 | 93.75 | 0 | 109.76 | 0 | 43.87 | 0 | 53.2 | 0 | 37.6 | 0 | 39.15 | 0 | 86.51 | 0 | 20 | 0 | 17.39 | 0 | 76.69 | 0 | 61.96 | 0 | 2699.74 | 0 | 1916.91 | 0 | 306.35 | 1082.65 | 187.87 | 0 | 21.86 | 1537.71 | 52.75
3 | 24.5 | 2013-04-03 12:07 | 13.044 | 32.7 | 0 | 57.55 | 0 | 28.3 | 2122.28 | 51.58 | 12191.71 | 134.9 | 971059.06 | 1003.64 | 0 | 278.66 | 6572.65 | 167.07 | 350.52 | 44.65 | 0 | 58.61 | 0 | 4.84 | 0 | 6.5 | 4717.58 | 33.2 | 0 | 0 | 0 | 40.73 | 0 | 408.16 | 0 | 92.82 | 0 | 110.45 | 0 | 45.61 | 0 | 52.86 | 0 | 36.3 | 0 | 38.14 | 0 | 86.49 | 0 | 18.81 | 0 | 17.65 | 0 | 76.96 | 0 | 62.47 | 0 | 2709.46 | 0 | 1890.63 | 0 | 309.65 | 1492.38 | 192.92 | 0 | 22.3 | 1493.81 | 52.13
3 | 25 | 2013-04-03 12:07 | 13.008 | 33 | 0 | 58.02 | 0 | 28.04 | 2131.75 | 51.3 | 12220.48 | 134.12 | 970607.75 | 996.65 | 0 | 279.88 | 6771.18 | 167.22 | 316.36 | 43.9 | 0 | 58.21 | 0 | 4.68 | 0 | 6.37 | 4685.62 | 32.86 | 0 | 0 | 0 | 40.02 | 0 | 407.69 | 0 | 91.03 | 0 | 107.31 | 0 | 48.02 | 0 | 52.65 | 0 | 37.58 | 0 | 36.94 | 0 | 86.94 | 0 | 20.77 | 0 | 15.47 | 0 | 75.2 | 0 | 62.33 | 0 | 2669.93 | 0 | 1851.2 | 0 | 312.24 | 1675.72 | 196.33 | 0 | 21.24 | 1591.15 | 53.02
3 | 25.5 | 2013-04-03 12:07 | 13.057 | 33 | 0 | 58.77 | 0 | 27.94 | 2070.44 | 50.95 | 12131.66 | 133.81 | 970796.18 | 997.88 | 0 | 280.98 | 6762.6 | 167.43 | 236.57 | 42.05 | 0 | 58.91 | 0 | 4.82 | 0 | 6.86 | 4693.07 | 32.92 | 0 | 0 | 0 | 40.35 | 0 | 409.15 | 0 | 89.11 | 0 | 106.98 | 0 | 46.69 | 0 | 54.03 | 0 | 37.54 | 0 | 38.17 | 0 | 86.12 | 0 | 20.2 | 0 | 16.12 | 0 | 77.46 | 0 | 61.67 | 0 | 2651.45 | 0 | 1725.99 | 0 | 315.45 | 1763.81 | 197.37 | 0 | 22.07 | 1545.66 | 52.54
3 | 26 | 2013-04-03 12:07 | 13.008 | 33 | 0 | 57.92 | 0 | 28.53 | 2019.63 | 50.39 | 11925.28 | 132.66 | 972172.45 | 997.56 | 0 | 278.54 | 6764.24 | 167.25 | 0 | 36.37 | 0 | 58.52 | 0 | 4.63 | 0 | 6.34 | 4708.38 | 32.96 | 0 | 0 | 0 | 40 | 0 | 407.12 | 0 | 91.24 | 0 | 106.28 | 0 | 82.73 | 0 | 47.51 | 0 | 40.8 | 0 | 23.05 | 0 | 92.27 | 0 | 17.59 | 0 | 15.94 | 0 | 74.85 | 0 | 63.28 | 0 | 2665.45 | 0 | 1837.03 | 0 | 305.89 | 944.18 | 183.16 | 0 | 22.7 | 1465.85 | 51.92
3 | 26.5 | 2013-04-03 12:07 | 13.012 | 32.7 | 0 | 54.13 | 0 | 29.07 | 2027.61 | 50.71 | 12138.45 | 134.33 | 972000.95 | 1002.55 | 0 | 267.01 | 6767.49 | 168.42 | 234.58 | 42.22 | 0 | 57.25 | 0 | 4.92 | 0 | 6.52 | 4718.14 | 33.17 | 0 | 0 | 0 | 40.17 | 0 | 418.69 | 0 | 89.93 | 0 | 109.34 | 0 | 47.08 | 0 | 54.59 | 0 | 39.95 | 0 | 38.95 | 0 | 87.56 | 0 | 20.46 | 0 | 17.23 | 0 | 76.66 | 0 | 62.76 | 0 | 2659.86 | 0 | 1843.54 | 0 | 304.35 | 708.36 | 182.5 | 0 | 21.55 | 1404.42 | 51.51
3 | 27 | 2013-04-03 12:07 | 13.057 | 33 | 0 | 54.35 | 0 | 29.08 | 2090.42 | 50.99 | 12118.87 | 133.72 | 971874.71 | 998.12 | 0 | 266.22 | 6644.45 | 166.65 | 291.4 | 43.14 | 0 | 57.87 | 0 | 4.88 | 0 | 6.52 | 4692.12 | 32.93 | 0 | 0 | 0 | 40.75 | 0 | 416.13 | 0 | 91.55 | 0 | 107.53 | 0 | 45.88 | 0 | 52.09 | 0 | 40.36 | 0 | 37.37 | 0 | 87.94 | 0 | 18.76 | 0 | 16.63 | 0 | 75.71 | 0 | 63.5 | 0 | 2659.74 | 0 | 1937.3 | 0 | 305.56 | 806.13 | 182.64 | 0 | 22.23 | 1481.9 | 52.14
3 | 27.5 | 2013-04-03 12:07 | 12.957 | 33 | 0 | 54.2 | 0 | 28.81 | 2082.49 | 50.94 | 12226.61 | 134.19 | 971424.66 | 997.82 | 0 | 265.98 | 6730.38 | 167.12 | 250.17 | 42.24 | 0 | 58.89 | 0 | 4.69 | 0 | 6.76 | 4791.44 | 33.25 | 0 | 0 | 0 | 40.16 | 0 | 417.55 | 0 | 91.96 | 0 | 107.82 | 0 | 46.73 | 0 | 54.56 | 0 | 40.21 | 0 | 38.38 | 0 | 87.9 | 0 | 19.6 | 0 | 19.12 | 0 | 74.16 | 0 | 63.32 | 0 | 2634.05 | 0 | 1943.73 | 0 | 314.84 | 1135.21 | 188.52 | 0 | 21.75 | 1359.03 | 51.11
3 | 28 | 2013-04-03 12:08 | 12.924 | 32.7 | 0 | 53.64 | 0 | 28.97 | 2102.26 | 51.31 | 12381.49 | 135.47 | 971043.81 | 1001.73 | 0 | 265.2 | 6714.48 | 167.65 | 253.14 | 42.62 | 0 | 57.97 | 0 | 5.05 | 0 | 6.53 | 4803.59 | 33.43 | 0 | 0 | 0 | 40.58 | 0 | 416.68 | 0 | 90.88 | 0 | 105.83 | 0 | 43.75 | 0 | 52.91 | 0 | 39.24 | 0 | 38.59 | 0 | 86.44 | 0 | 18.37 | 0 | 16.44 | 0 | 76.12 | 0 | 61.92 | 0 | 2665 | 0 | 1952.33 | 0 | 311.18 | 1379.06 | 192.92 | 0 | 21.58 | 1322.17 | 50.62
3 | 28.5 | 2013-04-03 12:08 | 12.934 | 33 | 0 | 58.17 | 0 | 27.67 | 2003.19 | 50.34 | 12738.13 | 136.36 | 970141.3 | 996.68 | 0 | 280.64 | 6730.61 | 166.9 | 267.27 | 42.65 | 0 | 58.69 | 0 | 4.81 | 0 | 6.5 | 4908.96 | 33.62 | 0 | 0 | 0 | 39.82 | 0 | 404.79 | 0 | 91.7 | 0 | 109.52 | 0 | 45.41 | 0 | 54.1 | 0 | 37.49 | 0 | 37.66 | 0 | 87.63 | 0 | 20.29 | 0 | 18.03 | 0 | 76.31 | 0 | 62.88 | 0 | 2663.04 | 0 | 1876.11 | 0 | 307.92 | 1583.07 | 194.19 | 0 | 22.84 | 1627.47 | 53.24
3 | 29 | 2013-04-03 12:08 | 12.918 | 32.8 | 0 | 54.64 | 0 | 28.82 | 2052.89 | 50.83 | 12368.92 | 135.07 | 971004.26 | 999.53 | 0 | 266.15 | 6927.14 | 168.92 | 278.73 | 43.31 | 0 | 58.22 | 0 | 4.67 | 0 | 6.48 | 4802.06 | 33.35 | 0 | 0 | 0 | 40.17 | 0 | 415.05 | 0 | 92.98 | 0 | 108.17 | 0 | 46.79 | 0 | 53.13 | 0 | 38.83 | 0 | 39.68 | 0 | 87.3 | 0 | 18.73 | 0 | 17.89 | 0 | 76.54 | 0 | 62.31 | 0 | 2661.27 | 0 | 1951.67 | 0 | 317.45 | 1050.72 | 187.81 | 0 | 21.24 | 1515.27 | 52.38
3 | 29.5 | 2013-04-03 12:08 | 13.002 | 32.6 | 0 | 54.15 | 0 | 29.14 | 2068.62 | 51.14 | 12286.45 | 135.16 | 971201.03 | 1002.96 | 0 | 266.03 | 6809.12 | 168.56 | 332.76 | 44.51 | 0 | 57.9 | 0 | 4.7 | 0 | 6.47 | 4801.22 | 33.46 | 0 | 0 | 0 | 40.01 | 0 | 413.26 | 0 | 92.94 | 0 | 109.63 | 0 | 46.42 | 0 | 53.16 | 0 | 35.53 | 0 | 39.03 | 0 | 86.06 | 0 | 19.91 | 0 | 17.14 | 0 | 77.7 | 0 | 61.62 | 0 | 2648.45 | 0 | 1966.92 | 0 | 308.15 | 1073.58 | 188.42 | 0 | 22.1 | 1427.21 | 51.75
3 | 30 | 2013-04-03 12:09 | 13.002 | 32.9 | 0 | 54.24 | 0 | 28.79 | 2138.04 | 51.38 | 12011.08 | 133.36 | 971922.63 | 998.73 | 0 | 267.75 | 6580.63 | 166.01 | 0 | 36.09 | 0 | 57.74 | 0 | 4.79 | 0 | 6.5 | 4751.96 | 33.14 | 0 | 0 | 0 | 40.03 | 0 | 413.78 | 0 | 92.4 | 0 | 107.14 | 0 | 83.04 | 0 | 48.25 | 0 | 42.6 | 0 | 24.11 | 0 | 92.67 | 0 | 19.45 | 0 | 18 | 0 | 77.5 | 0 | 63.62 | 0 | 2664.69 | 0 | 1919.24 | 0 | 312.29 | 1215.53 | 190.54 | 0 | 22.3 | 1380.14 | 51.2
3 | 30.5 | 2013-04-03 12:11 | 12.892 | 32.7 | 0 | 55.85 | 0 | 28.42 | 2012.62 | 50.6 | 12150.98 | 134.34 | 971516.51 | 1002.06 | 0 | 272.48 | 6822.13 | 168.67 | 217.52 | 41.74 | 0 | 58.48 | 0 | 4.63 | 0 | 6.69 | 4774.74 | 33.34 | 0 | 0 | 0 | 39.19 | 0 | 414.82 | 0 | 92.23 | 0 | 109 | 0 | 45.77 | 0 | 54.31 | 0 | 38.92 | 0 | 41.63 | 0 | 87.5 | 0 | 18.97 | 0 | 17.11 | 0 | 77.45 | 0 | 62.99 | 0 | 2646.83 | 0 | 1816.33 | 0 | 303.49 | 979.43 | 185.97 | 0 | 22.51 | 1526.07 | 52.56
3 | 31 | 2013-04-03 12:11 | 12.885 | 33 | 0 | 54.82 | 0 | 29.23 | 2064.42 | 50.74 | 12099.41 | 133.46 | 971919.19 | 997.11 | 0 | 265.55 | 6651.14 | 166.38 | 238.45 | 41.97 | 0 | 58.22 | 0 | 4.83 | 0 | 6.6 | 4767.65 | 33.15 | 0 | 0 | 0 | 39.92 | 0 | 417.41 | 0 | 90.11 | 0 | 109.99 | 0 | 43.74 | 0 | 51.08 | 0 | 39.08 | 0 | 39.44 | 0 | 85.89 | 0 | 18.24 | 0 | 17.79 | 0 | 76.82 | 0 | 61.37 | 0 | 2655.3 | 0 | 2006.07 | 0 | 317.88 | 919.85 | 184.38 | 0 | 21.63 | 1339.88 | 50.9
3 | 31.5 | 2013-04-03 12:12 | 12.843 | 32.7 | 0 | 57.85 | 0 | 28.16 | 2189.65 | 52.03 | 12013.1 | 134.02 | 971402.77 | 1002.91 | 0 | 278.28 | 6660.16 | 167.35 | 0 | 35.68 | 0 | 59.34 | 0 | 4.81 | 0 | 6.55 | 4731.31 | 33.19 | 0 | 0 | 0 | 40.17 | 0 | 403.75 | 0 | 92.39 | 0 | 109.19 | 0 | 81.88 | 0 | 47.65 | 0 | 41.41 | 0 | 24.01 | 0 | 91.32 | 0 | 17.75 | 0 | 17.69 | 0 | 76.76 | 0 | 62.2 | 0 | 2643.5 | 0 | 1905.36 | 0 | 312.58 | 1458.41 | 192.71 | 0 | 22.38 | 1544.61 | 52.64
3 | 32 | 2013-04-03 12:12 | 12.853 | 32.6 | 0 | 53.01 | 0 | 28.78 | 2076.05 | 51.19 | 12028.58 | 134.09 | 971574.67 | 1003.94 | 0 | 265.48 | 6720.37 | 168.14 | 276.83 | 43.24 | 0 | 58.09 | 0 | 4.84 | 0 | 6.73 | 4659.72 | 33.01 | 0 | 0 | 0 | 40.66 | 0 | 414.94 | 0 | 92.14 | 0 | 108.31 | 0 | 48.02 | 0 | 54.76 | 0 | 38.33 | 0 | 37.82 | 0 | 88.06 | 0 | 19.37 | 0 | 18.38 | 0 | 76.54 | 0 | 62.53 | 0 | 2681.06 | 0 | 1967.34 | 0 | 314.26 | 1219.19 | 190.88 | 0 | 21.9 | 1444.59 | 51.87
3 | 32.5 | 2013-04-03 12:12 | 12.931 | 32.7 | 0 | 57.35 | 0 | 27.91 | 2037.56 | 50.85 | 12096.91 | 134.28 | 971821.65 | 1003.47 | 0 | 275.24 | 6788.74 | 168.45 | 0 | 35.4 | 0 | 58.75 | 0 | 4.97 | 0 | 6.66 | 4751.04 | 33.32 | 0 | 0 | 0 | 40.41 | 0 | 411.73 | 0 | 92.53 | 0 | 108.97 | 0 | 83.26 | 0 | 50.11 | 0 | 44.19 | 0 | 23.45 | 0 | 92.34 | 0 | 18.84 | 0 | 18.03 | 0 | 78.78 | 0 | 62.92 | 0 | 2716.94 | 0 | 1892.41 | 0 | 312.66 | 1023.94 | 184.63 | 0 | 22.09 | 1480.16 | 51.93
3 | 33 | 2013-04-03 12:12 | 12.882 | 32.6 | 0 | 53.83 | 0 | 28.81 | 2009.81 | 50.68 | 12420.42 | 135.79 | 971062.78 | 1003.5 | 0 | 266.64 | 6960.04 | 169.73 | 245.99 | 42.73 | 0 | 58.68 | 0 | 4.68 | 0 | 6.48 | 4806.21 | 33.5 | 0 | 0 | 0 | 40.39 | 0 | 415.59 | 0 | 92.48 | 0 | 109.7 | 0 | 42.49 | 0 | 51.99 | 0 | 38.19 | 0 | 37.72 | 0 | 88.57 | 0 | 19 | 0 | 16.81 | 0 | 77.24 | 0 | 63.31 | 0 | 2665.98 | 0 | 1889.78 | 0 | 315.87 | 1079.57 | 188.19 | 0 | 22.03 | 1415.19 | 51.6
3 | 33.5 | 2013-04-03 12:12 | 12.791 | 32.7 | 0 | 54.31 | 0 | 29.29 | 2074.27 | 51.15 | 12434.29 | 135.81 | 970989.11 | 1002.65 | 0 | 266.74 | 6639.61 | 167.03 | 300.72 | 43.55 | 0 | 58.87 | 0 | 4.73 | 0 | 6.65 | 4806.26 | 33.47 | 0 | 0 | 0 | 40.14 | 0 | 415.43 | 0 | 93.41 | 0 | 106.96 | 0 | 45.4 | 0 | 53.16 | 0 | 37.18 | 0 | 39.02 | 0 | 88.79 | 0 | 20.53 | 0 | 17.31 | 0 | 78.14 | 0 | 63.34 | 0 | 2687.62 | 0 | 1849.57 | 0 | 303.15 | 1291.33 | 191.95 | 0 | 22.06 | 1464.41 | 52.03
3 | 34 | 2013-04-03 12:12 | 12.808 | 32.7 | 0 | 57.08 | 0 | 28.25 | 2113.95 | 51.41 | 12215.63 | 134.75 | 971085.04 | 1001.84 | 0 | 277.01 | 6697.66 | 167.63 | 324.54 | 44.27 | 0 | 58.38 | 0 | 4.69 | 0 | 6.63 | 4763.26 | 33.31 | 0 | 0 | 0 | 40.67 | 0 | 408.52 | 0 | 93.12 | 0 | 109.98 | 0 | 44.11 | 0 | 53.4 | 0 | 37.35 | 0 | 38.6 | 0 | 86.84 | 0 | 21.17 | 0 | 16 | 0 | 77.49 | 0 | 62.25 | 0 | 2715.22 | 0 | 1842.42 | 0 | 319.74 | 1316.73 | 189.27 | 0 | 22.31 | 1483.19 | 51.91
3 | 34.5 | 2013-04-03 12:12 | 12.811 | 33 | 0 | 53.48 | 0 | 28.66 | 2027.05 | 50.5 | 12111.91 | 133.63 | 971805.96 | 998.16 | 0 | 265.7 | 6686.89 | 166.81 | 302.24 | 43.49 | 0 | 58.17 | 0 | 4.88 | 0 | 6.33 | 4742.35 | 33.11 | 0 | 0 | 0 | 40.26 | 0 | 417.1 | 0 | 91.44 | 0 | 109.81 | 0 | 45.29 | 0 | 54.14 | 0 | 40.19 | 0 | 37.55 | 0 | 88.36 | 0 | 18.68 | 0 | 17.76 | 0 | 76.95 | 0 | 63.09 | 0 | 2677.3 | 0 | 1968.67 | 0 | 308.97 | 912.58 | 184.6 | 0 | 21.75 | 1411.03 | 51.37
3 | 35 | 2013-04-03 12:12 | 12.843 | 32.8 | 0 | 54.06 | 0 | 29.12 | 2029.35 | 50.71 | 12296.82 | 134.91 | 970917.62 | 1000.91 | 0 | 267.27 | 6832.86 | 168.4 | 250.1 | 42.62 | 0 | 58.72 | 0 | 4.72 | 0 | 6.54 | 4769.32 | 33.28 | 0 | 0 | 0 | 40.07 | 0 | 418.42 | 0 | 91.63 | 0 | 107.57 | 0 | 46.97 | 0 | 52.7 | 0 | 40.85 | 0 | 39.44 | 0 | 86.64 | 0 | 19.46 | 0 | 18.59 | 0 | 75.65 | 0 | 61.97 | 0 | 2646.86 | 0 | 1917.26 | 0 | 308.51 | 1485.64 | 193.53 | 0 | 20.94 | 1418.29 | 51.43
3 | 35.5 | 2013-04-03 12:12 | 12.843 | 32.7 | 0 | 53.93 | 0 | 29.16 | 1987.27 | 50.47 | 12136.08 | 134.45 | 971740.74 | 1003.7 | 0 | 266.28 | 6590.34 | 167.2 | 228.73 | 41.91 | 0 | 58.61 | 0 | 4.9 | 0 | 6.62 | 4675.77 | 33.05 | 0 | 0 | 0 | 40.61 | 0 | 416.5 | 0 | 91.41 | 0 | 107.52 | 0 | 45.11 | 0 | 52.85 | 0 | 37.08 | 0 | 38.66 | 0 | 86.65 | 0 | 19.06 | 0 | 17.3 | 0 | 76.91 | 0 | 61.79 | 0 | 2653.6 | 0 | 1962.42 | 0 | 313.24 | 1315.24 | 190.92 | 0 | 22.52 | 1325.84 | 50.46
3 | 36 | 2013-04-03 12:12 | 12.791 | 32.7 | 0 | 54.01 | 0 | 29.07 | 2040.44 | 50.94 | 12287.34 | 135.26 | 971377.03 | 1004.04 | 0 | 265.9 | 6640.24 | 167.35 | 269.81 | 43.02 | 0 | 58.3 | 0 | 4.67 | 0 | 6.51 | 4767.96 | 33.38 | 0 | 0 | 0 | 40.59 | 0 | 415.41 | 0 | 92.9 | 0 | 105.98 | 0 | 43.45 | 0 | 53.14 | 0 | 41.27 | 0 | 40.35 | 0 | 85.94 | 0 | 20.77 | 0 | 18.82 | 0 | 74.78 | 0 | 61.85 | 0 | 2679.78 | 0 | 1986.32 | 0 | 307.64 | 1170.34 | 189.63 | 0 | 21.87 | 1446.82 | 51.75
3 | 36.5 | 2013-04-03 12:12 | 12.895 | 32.8 | 0 | 53.85 | 0 | 29.26 | 2008.12 | 50.61 | 12080.59 | 134.11 | 971376.61 | 1002.65 | 0 | 266.65 | 6862.47 | 169.08 | 279.85 | 43.47 | 0 | 57.89 | 0 | 5.07 | 0 | 6.56 | 4684.17 | 33.06 | 0 | 0 | 0 | 40.91 | 0 | 414.15 | 0 | 94.64 | 0 | 108.95 | 0 | 46.17 | 0 | 53.67 | 0 | 39.08 | 0 | 37.77 | 0 | 85.97 | 0 | 20.88 | 0 | 18.43 | 0 | 75.55 | 0 | 61.67 | 0 | 2680.21 | 0 | 1915.23 | 0 | 303.17 | 1327.09 | 192.6 | 0 | 22.12 | 1381.09 | 51.17
3 | 37 | 2013-04-03 12:12 | 12.756 | 33 | 0 | 56.94 | 0 | 28.14 | 2165.43 | 51.75 | 12077.66 | 134.06 | 971535.77 | 1001.3 | 0 | 276.7 | 6555.14 | 166.24 | 261.6 | 42.4 | 0 | 58.4 | 0 | 4.82 | 0 | 6.57 | 4708.58 | 33.08 | 0 | 0 | 0 | 40.12 | 0 | 410.93 | 0 | 90.94 | 0 | 108.32 | 0 | 43.93 | 0 | 53.16 | 0 | 36.93 | 0 | 38.15 | 0 | 87.75 | 0 | 19.66 | 0 | 18.25 | 0 | 75.58 | 0 | 63.11 | 0 | 2650.06 | 0 | 1820.83 | 0 | 312.66 | 1173.27 | 186.63 | 0 | 22.79 | 1522.55 | 52.13
2.5 | 20 | 2013-04-03 13:34 | 12.843 | 33 | 0 | 52.92 | 0 | 29.61 | 2138.93 | 51.29 | 12433.13 | 134.87 | 970658.65 | 995 | 0 | 267.72 | 6907.62 | 168.05 | 308.83 | 43.96 | 0 | 58.28 | 0 | 4.92 | 0 | 6.44 | 4848.52 | 33.37 | 0 | 0 | 0 | 40.49 | 0 | 418.85 | 0 | 92.7 | 0 | 107.18 | 0 | 46.31 | 0 | 54.44 | 0 | 38.74 | 0 | 37.71 | 0 | 84.62 | 0 | 17.82 | 0 | 17.96 | 0 | 76.86 | 0 | 60.25 | 0 | 2707.04 | 0 | 1937.28 | 0 | 326.14 | 1267.59 | 188.76 | 0 | 21.56 | 1436.72 | 51.45
2.5 | 20.5 | 2013-04-03 13:34 | 12.892 | 32.9 | 0 | 56.94 | 0 | 28.31 | 2054.7 | 50.75 | 12318.13 | 134.57 | 970514.12 | 997.13 | 0 | 280.5 | 6879.41 | 168.02 | 0 | 35.7 | 0 | 58.31 | 0 | 4.87 | 0 | 6.6 | 4963.12 | 33.8 | 0 | 0 | 0 | 40.32 | 0 | 409.56 | 0 | 90.83 | 0 | 108.9 | 0 | 83.42 | 0 | 50.44 | 0 | 43.7 | 0 | 21.78 | 0 | 92.38 | 0 | 21.33 | 0 | 17.1 | 0 | 75.13 | 0 | 63.71 | 0 | 2655.11 | 0 | 1884.16 | 0 | 313.06 | 1579.66 | 192.44 | 0 | 22.88 | 1690.87 | 53.67
2.5 | 21 | 2013-04-03 13:34 | 12.95 | 33 | 0 | 56.01 | 0 | 28.34 | 2118.89 | 51.16 | 12511.26 | 135.27 | 970354.73 | 995.33 | 0 | 277.08 | 7053.59 | 169.09 | 0 | 35.28 | 0 | 58.93 | 0 | 4.7 | 0 | 6.37 | 4934.91 | 33.65 | 0 | 0 | 0 | 40.26 | 0 | 412.29 | 0 | 89.18 | 0 | 106.3 | 0 | 46.62 | 0 | 53.46 | 0 | 38.18 | 0 | 38.54 | 0 | 86.61 | 0 | 20.28 | 0 | 17.7 | 0 | 78.24 | 0 | 61.78 | 0 | 2664.32 | 0 | 1896.99 | 0 | 325.77 | 1377.56 | 188.15 | 0 | 21.74 | 1649.05 | 53.09
2.5 | 21.5 | 2013-04-03 13:34 | 12.84 | 32.7 | 0 | 55.46 | 0 | 28.49 | 2128.19 | 51.44 | 12146.72 | 134.24 | 970946.66 | 1000.19 | 0 | 275.69 | 6773.48 | 167.74 | 243.62 | 42.44 | 0 | 58.39 | 0 | 4.57 | 0 | 6.62 | 4876.76 | 33.61 | 0 | 0 | 0 | 40.29 | 0 | 411.56 | 0 | 90.16 | 0 | 110.09 | 0 | 46.15 | 0 | 53.55 | 0 | 37.08 | 0 | 37.6 | 0 | 86.34 | 0 | 19.78 | 0 | 16.69 | 0 | 77.17 | 0 | 61.21 | 0 | 2660.35 | 0 | 1905.15 | 0 | 321.55 | 1345.29 | 187.09 | 0 | 21.81 | 1539.29 | 52.07
2.5 | 22 | 2013-04-03 13:34 | 12.934 | 33 | 0 | 57.54 | 0 | 28.57 | 2101.32 | 50.98 | 12433.15 | 134.78 | 970388.81 | 994.48 | 0 | 282.27 | 6923.09 | 167.98 | 0 | 36.2 | 0 | 57.98 | 0 | 4.93 | 0 | 6.47 | 4805.61 | 33.19 | 0 | 0 | 0 | 40.04 | 0 | 408.87 | 0 | 89.97 | 0 | 107.79 | 0 | 83.04 | 0 | 46.06 | 0 | 43.94 | 0 | 24.62 | 0 | 92.43 | 0 | 19.31 | 0 | 16.39 | 0 | 77.97 | 0 | 63.32 | 0 | 2642.95 | 0 | 1781.39 | 0 | 320.2 | 1783.26 | 195.14 | 0 | 22.3 | 1564.76 | 52.34
2.5 | 22.5 | 2013-04-03 13:34 | 12.847 | 32.8 | 0 | 54.01 | 0 | 28.78 | 2126.28 | 51.47 | 12349.86 | 135.08 | 970821.84 | 999.55 | 0 | 272.07 | 6706.62 | 167.17 | 297.37 | 43.36 | 0 | 57.89 | 0 | 4.9 | 0 | 6.46 | 4857.57 | 33.53 | 0 | 0 | 0 | 40.18 | 0 | 413.61 | 0 | 92.19 | 0 | 108.43 | 0 | 46.21 | 0 | 52.11 | 0 | 40.33 | 0 | 40.62 | 0 | 87.91 | 0 | 19.04 | 0 | 18.57 | 0 | 77.35 | 0 | 63 | 0 | 2630.42 | 0 | 1941.48 | 0 | 326.33 | 1408.73 | 189.42 | 0 | 21.82 | 1431.73 | 51.19
2.5 | 23 | 2013-04-03 13:34 | 12.863 | 32.7 | 0 | 55.79 | 0 | 28.64 | 2137.67 | 51.57 | 12573.86 | 136.29 | 970568.49 | 1000.84 | 0 | 277.51 | 6765.21 | 167.79 | 346.18 | 44.79 | 0 | 58.71 | 0 | 5.02 | 0 | 6.64 | 4847.75 | 33.55 | 0 | 0 | 0 | 40.2 | 0 | 408.95 | 0 | 89.84 | 0 | 107.51 | 0 | 45.3 | 0 | 52.27 | 0 | 40.43 | 0 | 38.17 | 0 | 86.58 | 0 | 20.82 | 0 | 17.22 | 0 | 77.24 | 0 | 61.6 | 0 | 2654.31 | 0 | 1860.52 | 0 | 326.68 | 1168.8 | 184.28 | 0 | 22.89 | 1592.03 | 52.55
2.5 | 23.5 | 2013-04-03 13:34 | 12.95 | 32.7 | 0 | 53.87 | 0 | 28.68 | 2095.7 | 51.3 | 12645.22 | 136.68 | 970527.19 | 1001.6 | 0 | 272.49 | 6945.43 | 169.4 | 287.13 | 43.54 | 0 | 57.99 | 0 | 4.74 | 0 | 6.3 | 4950.39 | 33.91 | 0 | 0 | 0 | 40.18 | 0 | 411.45 | 0 | 92.8 | 0 | 107.44 | 0 | 43.46 | 0 | 55.54 | 0 | 38.02 | 0 | 38.2 | 0 | 87.7 | 0 | 19.62 | 0 | 16.48 | 0 | 76.84 | 0 | 62.98 | 0 | 2628.1 | 0 | 1877.94 | 0 | 315.7 | 1001.81 | 182.86 | 0 | 22.35 | 1547.13 | 52.4
2.5 | 24 | 2013-04-03 13:34 | 13.054 | 32.8 | 0 | 53.23 | 0 | 29.94 | 2060.9 | 50.83 | 12264.16 | 134.51 | 971585.64 | 999.19 | 0 | 266.02 | 6598.92 | 166.31 | 225.49 | 41.65 | 0 | 58.23 | 0 | 4.84 | 0 | 6.42 | 4740.33 | 33.13 | 0 | 0 | 0 | 40.05 | 0 | 416.63 | 0 | 95.02 | 0 | 108.42 | 0 | 44.73 | 0 | 50.89 | 0 | 39.1 | 0 | 38.77 | 0 | 86.36 | 0 | 20.25 | 0 | 17.51 | 0 | 76.76 | 0 | 62.16 | 0 | 2659.38 | 0 | 2014.63 | 0 | 313.09 | 1179.74 | 187.49 | 0 | 21.74 | 1344.83 | 50.67
2.5 | 24.5 | 2013-04-03 13:34 | 13.07 | 33 | 0 | 53.05 | 0 | 29.27 | 1964.35 | 49.95 | 12290.28 | 134.21 | 971691.37 | 996.91 | 0 | 269.91 | 6586.12 | 165.94 | 286.34 | 42.93 | 0 | 58.51 | 0 | 4.43 | 0 | 6.68 | 4709.88 | 32.95 | 0 | 0 | 0 | 39.97 | 0 | 415.83 | 0 | 90.31 | 0 | 107.18 | 0 | 43.45 | 0 | 53.11 | 0 | 38.26 | 0 | 39.49 | 0 | 87.1 | 0 | 17 | 0 | 17.2 | 0 | 77.16 | 0 | 62.34 | 0 | 2658.83 | 0 | 1903 | 0 | 321.69 | 1046.63 | 182.62 | 0 | 22.28 | 1425.03 | 50.99
2.5 | 25 | 2013-04-03 13:34 | 12.944 | 32.7 | 0 | 57.42 | 0 | 28.29 | 2100.75 | 51.27 | 12451.49 | 135.64 | 970413.89 | 1000.22 | 0 | 281.04 | 6738.93 | 167.66 | 272.6 | 43 | 0 | 59.1 | 0 | 4.79 | 0 | 6.31 | 4786.5 | 33.33 | 0 | 0 | 0 | 40.45 | 0 | 407.02 | 0 | 93.62 | 0 | 108.39 | 0 | 48.59 | 0 | 53.17 | 0 | 38.12 | 0 | 38.86 | 0 | 87.5 | 0 | 19.77 | 0 | 17.66 | 0 | 77.54 | 0 | 62.36 | 0 | 2688.74 | 0 | 1856.79 | 0 | 325.27 | 1632.26 | 191.1 | 0 | 23.08 | 1603.59 | 52.44
2.5 | 25.5 | 2013-04-03 13:34 | 12.95 | 32.9 | 0 | 55.01 | 0 | 28.54 | 2048.75 | 50.71 | 12176.01 | 133.84 | 970912.12 | 996.86 | 0 | 275.97 | 6842.05 | 167.79 | 323.23 | 44.02 | 0 | 58.3 | 0 | 4.6 | 0 | 6.5 | 4785.23 | 33.21 | 0 | 0 | 0 | 39.82 | 0 | 409.39 | 0 | 90.67 | 0 | 105.57 | 0 | 45.49 | 0 | 53.32 | 0 | 38.25 | 0 | 38.58 | 0 | 88.65 | 0 | 20.33 | 0 | 17.59 | 0 | 77.16 | 0 | 63.29 | 0 | 2655.04 | 0 | 1875.58 | 0 | 326.22 | 1387.82 | 188.14 | 0 | 22.02 | 1524.79 | 51.96
2.5 | 26 | 2013-04-03 13:34 | 12.95 | 32.7 | 0 | 52.83 | 0 | 29.41 | 2006.8 | 50.51 | 12475.4 | 135.64 | 970854.22 | 1000.43 | 0 | 267.23 | 6740.56 | 167.61 | 328.5 | 44.38 | 0 | 58.19 | 0 | 5.05 | 0 | 6.55 | 4832.98 | 33.5 | 0 | 0 | 0 | 40.19 | 0 | 417.9 | 0 | 90.22 | 0 | 107.65 | 0 | 44.09 | 0 | 53.29 | 0 | 39.67 | 0 | 38.53 | 0 | 87.44 | 0 | 17.29 | 0 | 16.35 | 0 | 76.89 | 0 | 62.12 | 0 | 2684.73 | 0 | 1963.41 | 0 | 328.64 | 1369.9 | 190.81 | 0 | 22.61 | 1391.65 | 51.15
2.5 | 26.5 | 2013-04-03 13:33 | 12.937 | 32.6 | 0 | 54.73 | 0 | 28.76 | 2153.46 | 51.7 | 12294.9 | 135.11 | 971251.09 | 1001.7 | 0 | 273.13 | 6739.91 | 167.84 | 271.89 | 43.11 | 0 | 58.54 | 0 | 4.6 | 0 | 6.64 | 4780.7 | 33.35 | 0 | 0 | 0 | 40.25 | 0 | 412.1 | 0 | 90.96 | 0 | 108.63 | 0 | 45.42 | 0 | 52.2 | 0 | 37.66 | 0 | 40.23 | 0 | 86.16 | 0 | 19.47 | 0 | 17.37 | 0 | 76.95 | 0 | 61.64 | 0 | 2706.17 | 0 | 1933.89 | 0 | 316.88 | 1006.7 | 182.84 | 0 | 22.56 | 1501.36 | 52.01
2.5 | 27 | 2013-04-03 13:31 | 13.002 | 32.8 | 0 | 56.13 | 0 | 28.37 | 2078.63 | 51.12 | 12320.97 | 135.14 | 971025.61 | 1001.38 | 0 | 279.75 | 6813.72 | 168.44 | 0 | 36.35 | 0 | 59.28 | 0 | 4.93 | 0 | 6.56 | 4839.69 | 33.54 | 0 | 0 | 0 | 40.49 | 0 | 407.53 | 0 | 89.94 | 0 | 109.58 | 0 | 45.07 | 0 | 55.75 | 0 | 38.22 | 0 | 37.79 | 0 | 87.46 | 0 | 19.7 | 0 | 17.2 | 0 | 76.58 | 0 | 62.43 | 0 | 2699.28 | 0 | 1834.96 | 0 | 321.06 | 1410.31 | 188.6 | 0 | 22.94 | 1511.07 | 51.91
2.5 | 27.5 | 2013-04-03 13:31 | 13.012 | 32.8 | 0 | 52.09 | 0 | 29 | 2095.77 | 51.24 | 12248.71 | 134.77 | 971133.09 | 1001.01 | 0 | 267.11 | 6588.25 | 166.68 | 265.94 | 42.69 | 0 | 58.1 | 0 | 4.42 | 0 | 6.58 | 4835.36 | 33.51 | 0 | 0 | 0 | 40.4 | 0 | 417.16 | 0 | 92.56 | 0 | 108.39 | 0 | 45.34 | 0 | 55.11 | 0 | 38.74 | 0 | 37.9 | 0 | 88.03 | 0 | 20.78 | 0 | 16.93 | 0 | 75.39 | 0 | 63.44 | 0 | 2706.98 | 0 | 1931.29 | 0 | 323.03 | 1467.16 | 191.75 | 0 | 22.13 | 1365.73 | 50.59
2.5 | 28 | 2013-04-03 13:31 | 12.999 | 32.8 | 0 | 52.26 | 0 | 29.73 | 2130.75 | 51.48 | 12332.68 | 135.12 | 971031.38 | 1000.56 | 0 | 266.93 | 6871.86 | 168.47 | 346.98 | 44.71 | 0 | 58.92 | 0 | 4.75 | 0 | 6.35 | 4839.99 | 33.5 | 0 | 0 | 0 | 39.73 | 0 | 417.84 | 0 | 92.7 | 0 | 107.78 | 0 | 45.61 | 0 | 53.08 | 0 | 39.43 | 0 | 37.7 | 0 | 86.91 | 0 | 17.05 | 0 | 18.05 | 0 | 76.9 | 0 | 62.38 | 0 | 2618.88 | 0 | 1929.75 | 0 | 326.21 | 1018.59 | 183.47 | 0 | 22.19 | 1427.75 | 51.16
2.5 | 28.5 | 2013-04-03 13:31 | 13.002 | 32.7 | 0 | 52.46 | 0 | 29.53 | 2128.19 | 51.59 | 12327.12 | 135.38 | 971166.17 | 1002.74 | 0 | 267.41 | 6750.31 | 168.07 | 237.98 | 42.36 | 0 | 58.26 | 0 | 4.91 | 0 | 6.45 | 4801.51 | 33.46 | 0 | 0 | 0 | 40.52 | 0 | 418.16 | 0 | 89.64 | 0 | 110.2 | 0 | 43.8 | 0 | 51.3 | 0 | 40.26 | 0 | 38.48 | 0 | 86.61 | 0 | 18.64 | 0 | 17.31 | 0 | 77.17 | 0 | 61.97 | 0 | 2690.93 | 0 | 1947.85 | 0 | 322.92 | 1113.01 | 185.64 | 0 | 22.02 | 1475.72 | 51.66
2.5 | 29 | 2013-04-03 13:31 | 13.002 | 32.8 | 0 | 53.2 | 0 | 29.33 | 2066.21 | 51.03 | 12578.67 | 136.29 | 970775.96 | 1001.33 | 0 | 270.08 | 6774.67 | 168.12 | 227.03 | 42.11 | 0 | 58.91 | 0 | 4.67 | 0 | 6.6 | 4774.22 | 33.32 | 0 | 0 | 0 | 40 | 0 | 414.71 | 0 | 92.28 | 0 | 104.5 | 0 | 45.71 | 0 | 52.72 | 0 | 40.1 | 0 | 38.58 | 0 | 85.84 | 0 | 19.18 | 0 | 16.73 | 0 | 75.63 | 0 | 61.59 | 0 | 2678.99 | 0 | 1967.78 | 0 | 331.31 | 1463.57 | 189.57 | 0 | 21.49 | 1339.67 | 50.21
2.5 | 29.5 | 2013-04-03 13:31 | 12.947 | 32.7 | 0 | 53 | 0 | 29.22 | 2081.41 | 51.26 | 12135.13 | 134.56 | 971295.02 | 1003.59 | 0 | 267.35 | 6791.39 | 168.58 | 295.3 | 43.6 | 0 | 57.99 | 0 | 4.93 | 0 | 6.52 | 4767.93 | 33.37 | 0 | 0 | 0 | 40.33 | 0 | 417.52 | 0 | 94 | 0 | 106.5 | 0 | 45.01 | 0 | 55.8 | 0 | 40.21 | 0 | 38.1 | 0 | 87.12 | 0 | 19.83 | 0 | 18.47 | 0 | 78.44 | 0 | 62.69 | 0 | 2669.48 | 0 | 1949.06 | 0 | 321.83 | 1244.48 | 187.51 | 0 | 22.01 | 1389.34 | 50.76
2.5 | 30 | 2013-04-03 13:31 | 13.054 | 32.7 | 0 | 55.52 | 0 | 28.39 | 2046.13 | 50.96 | 12209.42 | 134.74 | 971387.51 | 1002.74 | 0 | 275.79 | 6619.41 | 166.99 | 255.97 | 42.6 | 0 | 58.84 | 0 | 4.98 | 0 | 6.53 | 4765.48 | 33.33 | 0 | 0 | 0 | 40.45 | 0 | 412.53 | 0 | 94.94 | 0 | 109.83 | 0 | 44.21 | 0 | 55 | 0 | 37.24 | 0 | 37.93 | 0 | 86.54 | 0 | 19.29 | 0 | 16.36 | 0 | 78.78 | 0 | 61.61 | 0 | 2675.4 | 0 | 1917.11 | 0 | 329.3 | 1245.99 | 185.16 | 0 | 22.14 | 1470.08 | 51.37
2.5 | 30.5 | 2013-04-03 13:31 | 12.953 | 32.7 | 0 | 52.48 | 0 | 29.87 | 2031.15 | 50.79 | 12249.75 | 134.88 | 971262.59 | 1002.41 | 0 | 267.67 | 6717.09 | 167.8 | 252.71 | 42.52 | 0 | 58.48 | 0 | 4.64 | 0 | 6.46 | 4775.24 | 33.35 | 0 | 0 | 0 | 40.97 | 0 | 419.58 | 0 | 92.67 | 0 | 107.12 | 0 | 46.28 | 0 | 54.31 | 0 | 38.36 | 0 | 37.72 | 0 | 87.4 | 0 | 18.63 | 0 | 17.16 | 0 | 77.29 | 0 | 62.61 | 0 | 2649.9 | 0 | 1894.93 | 0 | 316.51 | 1215.16 | 186.15 | 0 | 22.02 | 1496.31 | 51.74
2.5 | 31 | 2013-04-03 13:31 | 13.002 | 32.7 | 0 | 54.26 | 0 | 28.91 | 2027.83 | 50.9 | 12346.1 | 135.49 | 970692.3 | 1003.35 | 0 | 272.81 | 6949.78 | 169.82 | 242.29 | 42.71 | 0 | 58.19 | 0 | 4.92 | 0 | 6.46 | 4851.34 | 33.65 | 0 | 0 | 0 | 40.12 | 0 | 413.12 | 0 | 91.28 | 0 | 110.3 | 0 | 43.37 | 0 | 54.79 | 0 | 36.47 | 0 | 38.45 | 0 | 88.12 | 0 | 18.83 | 0 | 16.22 | 0 | 75.42 | 0 | 62.99 | 0 | 2683.92 | 0 | 1929.84 | 0 | 315.81 | 1413.69 | 188.63 | 0 | 21.6 | 1476.67 | 51.44
2.5 | 31.5 | 2013-04-03 13:31 | 13.054 | 32.8 | 0 | 53.58 | 0 | 28.63 | 2037.84 | 50.8 | 11825.91 | 132.91 | 972044.29 | 1002.59 | 0 | 272.62 | 6745.37 | 168.12 | 0 | 35.44 | 0 | 57.9 | 0 | 4.79 | 0 | 6.25 | 4719.53 | 33.16 | 0 | 0 | 0 | 39.88 | 0 | 416.63 | 0 | 91.28 | 0 | 108.35 | 0 | 45.65 | 0 | 54.33 | 0 | 38.02 | 0 | 39.84 | 0 | 87.02 | 0 | 19.16 | 0 | 17.12 | 0 | 76.33 | 0 | 62.32 | 0 | 2653.95 | 0 | 1917.79 | 0 | 326.42 | 1220.6 | 186.18 | 0 | 22.71 | 1406.46 | 50.91
2.5 | 32 | 2013-04-03 13:31 | 13.054 | 32.7 | 0 | 52.49 | 0 | 29.3 | 1995.6 | 50.57 | 12223.66 | 134.97 | 971854.71 | 1004.62 | 0 | 267.3 | 6646.21 | 167.66 | 259.33 | 42.89 | 0 | 58.69 | 0 | 4.89 | 0 | 6.7 | 4695.81 | 33.16 | 0 | 0 | 0 | 40.49 | 0 | 419.97 | 0 | 92.49 | 0 | 108.36 | 0 | 46.74 | 0 | 53.83 | 0 | 40.93 | 0 | 38.16 | 0 | 85.82 | 0 | 19.93 | 0 | 18.62 | 0 | 75.12 | 0 | 61.18 | 0 | 2677.36 | 0 | 1909.82 | 0 | 324.16 | 959.8 | 182.45 | 0 | 21.68 | 1364.87 | 50.73
2.5 | 32.5 | 2013-04-03 13:31 | 13.054 | 32.8 | 0 | 52.91 | 0 | 29.64 | 2001.32 | 50.63 | 12486.45 | 136.14 | 971084.28 | 1003.9 | 0 | 266.28 | 6859.53 | 169.2 | 0 | 35.2 | 0 | 58.89 | 0 | 4.7 | 0 | 6.59 | 4872.71 | 33.74 | 0 | 0 | 0 | 39.96 | 0 | 416.1 | 0 | 91.36 | 0 | 111.24 | 0 | 44.51 | 0 | 54.3 | 0 | 38.04 | 0 | 38.53 | 0 | 87.38 | 0 | 20.58 | 0 | 15.5 | 0 | 76.52 | 0 | 62.93 | 0 | 2680.14 | 0 | 1905.85 | 0 | 323.57 | 1283.19 | 189.05 | 0 | 22.33 | 1412.52 | 51.04
2.5 | 33 | 2013-04-03 13:31 | 13.067 | 33 | 0 | 55.49 | 0 | 28.59 | 2058.29 | 50.76 | 12155.48 | 133.85 | 971170.14 | 997.64 | 0 | 275.54 | 6629.18 | 166.19 | 257.81 | 42.4 | 0 | 59.01 | 0 | 4.87 | 0 | 6.71 | 4844.32 | 33.43 | 0 | 0 | 0 | 40.35 | 0 | 412.37 | 0 | 90.3 | 0 | 107.87 | 0 | 45.23 | 0 | 53.12 | 0 | 40.16 | 0 | 37.37 | 0 | 86.39 | 0 | 18.66 | 0 | 18.64 | 0 | 76.94 | 0 | 61.86 | 0 | 2677.72 | 0 | 1847.64 | 0 | 331.43 | 1401.5 | 188.41 | 0 | 22.14 | 1483.27 | 51.62
2.5 | 33.5 | 2013-04-03 13:31 | 13.002 | 32.7 | 0 | 52.5 | 0 | 29.47 | 2067.62 | 51.16 | 12077.78 | 134.41 | 971726.39 | 1004.74 | 0 | 266.89 | 6619.83 | 167.37 | 261.26 | 42.7 | 0 | 58.05 | 0 | 4.89 | 0 | 6.57 | 4803.51 | 33.53 | 0 | 0 | 0 | 40.53 | 0 | 416.82 | 0 | 91.89 | 0 | 108.89 | 0 | 45.17 | 0 | 54.42 | 0 | 40.65 | 0 | 38.39 | 0 | 88.29 | 0 | 18.33 | 0 | 19.15 | 0 | 78.68 | 0 | 62.9 | 0 | 2688.41 | 0 | 1979.06 | 0 | 314.71 | 1061.73 | 185.27 | 0 | 22.49 | 1381.89 | 50.92
2.5 | 34 | 2013-04-03 13:31 | 13.051 | 33.1 | 0 | 55.07 | 0 | 28.7 | 2177.5 | 51.76 | 12146.93 | 133.99 | 970673.06 | 997.8 | 0 | 275.15 | 6915.33 | 168.56 | 249.7 | 42.4 | 0 | 57.78 | 0 | 4.55 | 0 | 6.54 | 4754.77 | 33.12 | 0 | 0 | 0 | 40.05 | 0 | 411.35 | 0 | 92.57 | 0 | 106.64 | 0 | 45.32 | 0 | 55.14 | 0 | 39.67 | 0 | 38.01 | 0 | 87.31 | 0 | 18.81 | 0 | 19.12 | 0 | 77.28 | 0 | 62.81 | 0 | 2655.88 | 0 | 1845.55 | 0 | 317.46 | 1452.02 | 188.95 | 0 | 22.11 | 1630.7 | 52.77
2.5 | 34.5 | 2013-04-03 13:31 | 13.012 | 33 | 0 | 55.58 | 0 | 28.46 | 2049.17 | 50.72 | 12396.02 | 134.98 | 971210.05 | 998.07 | 0 | 276.5 | 6482.89 | 165.19 | 0 | 35.64 | 0 | 58.62 | 0 | 5.01 | 0 | 6.44 | 4879.26 | 33.54 | 0 | 0 | 0 | 39.74 | 0 | 411.3 | 0 | 91.97 | 0 | 107.97 | 0 | 83.71 | 0 | 49.23 | 0 | 43.98 | 0 | 25.44 | 0 | 93.01 | 0 | 19.19 | 0 | 17.37 | 0 | 75.97 | 0 | 63.63 | 0 | 2634.38 | 0 | 1846.26 | 0 | 320.88 | 1459.98 | 190.23 | 0 | 21.49 | 1522.64 | 52.09
2.5 | 35 | 2013-04-03 13:31 | 12.947 | 32.7 | 0 | 55.66 | 0 | 28.37 | 2112.63 | 51.54 | 12245.8 | 135.22 | 971231.53 | 1004.37 | 0 | 276.87 | 6688.53 | 168.02 | 0 | 35.93 | 0 | 58.14 | 0 | 4.62 | 0 | 6.65 | 4843.96 | 33.65 | 0 | 0 | 0 | 40.69 | 0 | 409.41 | 0 | 93.18 | 0 | 109.95 | 0 | 46.39 | 0 | 53.34 | 0 | 36.17 | 0 | 40.16 | 0 | 87.4 | 0 | 19.56 | 0 | 15.85 | 0 | 75.94 | 0 | 62.5 | 0 | 2718.4 | 0 | 1855.97 | 0 | 316.65 | 1390.99 | 189.84 | 0 | 22.83 | 1486.56 | 51.71
2.5 | 35.5 | 2013-04-03 13:31 | 13.106 | 32.7 | 0 | 52.47 | 0 | 29.19 | 2078.48 | 51.22 | 12542.4 | 136.41 | 971105.17 | 1003.49 | 0 | 266.02 | 6775.51 | 168.55 | 292.26 | 43.71 | 0 | 57.34 | 0 | 4.88 | 0 | 6.72 | 4782.68 | 33.43 | 0 | 0 | 0 | 40.21 | 0 | 419.16 | 0 | 92.55 | 0 | 110.79 | 0 | 44.56 | 0 | 53.54 | 0 | 40.76 | 0 | 36.43 | 0 | 86.49 | 0 | 19.58 | 0 | 19.52 | 0 | 75.15 | 0 | 61.97 | 0 | 2707.77 | 0 | 1945.91 | 0 | 317.84 | 1028.93 | 182.67 | 0 | 21.15 | 1394.58 | 51
2.5 | 36 | 2013-04-03 13:30 | 13.051 | 32.7 | 0 | 53.51 | 0 | 29.13 | 2200.76 | 52.24 | 12244.28 | 135.39 | 971376.02 | 1005.11 | 0 | 268.88 | 6765.03 | 168.84 | 242.93 | 42.51 | 0 | 58.66 | 0 | 4.93 | 0 | 6.82 | 4802.56 | 33.53 | 0 | 0 | 0 | 40.2 | 0 | 417.13 | 0 | 89.85 | 0 | 108.29 | 0 | 44.81 | 0 | 53.48 | 0 | 39 | 0 | 39.91 | 0 | 87.33 | 0 | 21.17 | 0 | 18.58 | 0 | 77 | 0 | 62.52 | 0 | 2683.57 | 0 | 2009.57 | 0 | 317.04 | 922.43 | 181.86 | 0 | 22.21 | 1445.98 | 51.62
2.5 | 36.5 | 2013-04-03 13:30 | 13.054 | 32.8 | 0 | 53.71 | 0 | 29.1 | 2141.03 | 51.73 | 12657.23 | 136.94 | 970756.34 | 1002.98 | 0 | 272.37 | 6878.82 | 169.06 | 0 | 35.53 | 0 | 58.68 | 0 | 4.67 | 0 | 6.4 | 4897.83 | 33.78 | 0 | 0 | 0 | 40.18 | 0 | 417.38 | 0 | 93.21 | 0 | 109.96 | 0 | 43.53 | 0 | 54.78 | 0 | 39.26 | 0 | 39.34 | 0 | 86.57 | 0 | 21.29 | 0 | 17.49 | 0 | 77.4 | 0 | 62.02 | 0 | 2659.85 | 0 | 1821.27 | 0 | 320.94 | 1265.19 | 187.09 | 0 | 22.65 | 1403.57 | 51.02
2.5 | 37 | 2013-04-03 13:30 | 13.051 | 32.7 | 0 | 52.57 | 0 | 29.23 | 2111.02 | 51.55 | 12896.12 | 138.17 | 970456.71 | 1004.11 | 0 | 266.89 | 6917.1 | 169.78 | 0 | 35.43 | 0 | 58.52 | 0 | 4.89 | 0 | 6.72 | 5013.58 | 34.21 | 0 | 0 | 0 | 40.15 | 0 | 421.15 | 0 | 91.93 | 0 | 109.9 | 0 | 84.59 | 0 | 48.28 | 0 | 43.38 | 0 | 24.49 | 0 | 94.14 | 0 | 20.6 | 0 | 17.2 | 0 | 77.57 | 0 | 64.14 | 0 | 2680.63 | 0 | 1890.45 | 0 | 314.23 | 1168.56 | 186.67 | 0 | 21.48 | 1436.9 | 51.58
2 | 20 | 2013-04-03 14:48 | 12.902 | 33 | 0 | 52.54 | 0 | 29.91 | 2057.19 | 50.7 | 12303.99 | 134.33 | 971052.89 | 996.15 | 0 | 267.74 | 6756.07 | 167.17 | 330.25 | 44.08 | 0 | 58.4 | 0 | 4.83 | 0 | 6.4 | 4906.88 | 33.58 | 0 | 0 | 0 | 39.82 | 0 | 417.74 | 0 | 91.09 | 0 | 108.18 | 0 | 45.09 | 0 | 52.47 | 0 | 39.74 | 0 | 37.07 | 0 | 87.51 | 0 | 19.78 | 0 | 18.61 | 0 | 76.46 | 0 | 62.57 | 0 | 2633.61 | 0 | 1861.12 | 0 | 330.83 | 1160.96 | 187.56 | 0 | 21.33 | 1431.77 | 51.32
2 | 20.5 | 2013-04-03 14:48 | 12.953 | 32.6 | 0 | 52.71 | 0 | 29.69 | 2110.6 | 51.41 | 12353.12 | 135.43 | 970970.03 | 1002.22 | 0 | 267.6 | 6984.55 | 169.9 | 307.6 | 44.14 | 0 | 58.93 | 0 | 4.58 | 0 | 6.68 | 4869.87 | 33.67 | 0 | 0 | 0 | 39.77 | 0 | 416.39 | 0 | 91.72 | 0 | 107.33 | 0 | 46.37 | 0 | 53.85 | 0 | 39.09 | 0 | 39.16 | 0 | 87.9 | 0 | 18.65 | 0 | 16.6 | 0 | 76.96 | 0 | 62.98 | 0 | 2669.34 | 0 | 1873.42 | 0 | 315.47 | 955.58 | 182.54 | 0 | 22.49 | 1448.65 | 51.55
2 | 21 | 2013-04-03 14:47 | 12.85 | 32.6 | 0 | 52.53 | 0 | 29.67 | 2085.55 | 51.18 | 12358.19 | 135.33 | 971276.37 | 1001.67 | 0 | 267.36 | 6446.5 | 165.6 | 295.41 | 43.19 | 0 | 58.86 | 0 | 4.84 | 0 | 6.59 | 4828.72 | 33.51 | 0 | 0 | 0 | 40.19 | 0 | 414.78 | 0 | 93.71 | 0 | 108.03 | 0 | 46.26 | 0 | 54.19 | 0 | 37.88 | 0 | 37.32 | 0 | 86.59 | 0 | 18.44 | 0 | 18.45 | 0 | 76.05 | 0 | 62.3 | 0 | 2678.63 | 0 | 1954.72 | 0 | 327.67 | 1287.74 | 189.67 | 0 | 21.79 | 1421.53 | 51.28
2 | 21.5 | 2013-04-03 14:47 | 12.847 | 33 | 0 | 52.03 | 0 | 29.33 | 2026.44 | 50.42 | 12428.9 | 134.82 | 971175.52 | 996.01 | 0 | 267.49 | 6792.66 | 167.3 | 254.74 | 42.4 | 0 | 58.77 | 0 | 4.73 | 0 | 6.54 | 4738.95 | 33.03 | 0 | 0 | 0 | 40.13 | 0 | 418.07 | 0 | 90.83 | 0 | 105.78 | 0 | 43.67 | 0 | 54.49 | 0 | 37.14 | 0 | 37.42 | 0 | 87.61 | 0 | 18.5 | 0 | 17.57 | 0 | 75.92 | 0 | 62.93 | 0 | 2680.66 | 0 | 1924.67 | 0 | 337.42 | 1104.9 | 185.24 | 0 | 22.4 | 1477.88 | 51.66
2 | 22 | 2013-04-03 14:47 | 12.85 | 32.8 | 0 | 52.27 | 0 | 29.71 | 2090.89 | 51.05 | 12334.21 | 134.81 | 971354.67 | 998.7 | 0 | 266.85 | 6614.98 | 166.43 | 0 | 34.72 | 0 | 58.74 | 0 | 4.92 | 0 | 6.39 | 4686.3 | 32.91 | 0 | 0 | 0 | 40.2 | 0 | 415.7 | 0 | 89.18 | 0 | 107.27 | 0 | 82.94 | 0 | 49.32 | 0 | 44.04 | 0 | 22.96 | 0 | 92.21 | 0 | 20.69 | 0 | 18.54 | 0 | 77.27 | 0 | 63.21 | 0 | 2629.17 | 0 | 1970.37 | 0 | 316.49 | 1448.56 | 191.61 | 0 | 21.78 | 1470.39 | 51.69
2 | 22.5 | 2013-04-03 14:47 | 12.85 | 33 | 0 | 57.21 | 0 | 28.33 | 2037.23 | 50.45 | 12167.42 | 133.53 | 971301.64 | 995.15 | 0 | 280.39 | 6667.23 | 166.21 | 224.33 | 41.68 | 0 | 58.93 | 0 | 4.7 | 0 | 6.49 | 4690.27 | 32.83 | 0 | 0 | 0 | 40.16 | 0 | 410.48 | 0 | 91.62 | 0 | 108.21 | 0 | 45.56 | 0 | 53.46 | 0 | 37.37 | 0 | 37.94 | 0 | 85.13 | 0 | 19.06 | 0 | 17.13 | 0 | 76.23 | 0 | 60.62 | 0 | 2676.58 | 0 | 1781.91 | 0 | 315.65 | 1410.3 | 187.91 | 0 | 22.75 | 1501.6 | 51.67
2 | 23 | 2013-04-03 14:47 | 12.957 | 32.9 | 0 | 53.19 | 0 | 29.39 | 2129.04 | 51.25 | 12028.78 | 133.21 | 971443.51 | 996.77 | 0 | 268.85 | 6896.09 | 168.31 | 228.75 | 42.05 | 0 | 58.49 | 0 | 4.65 | 0 | 6.68 | 4800.19 | 33.24 | 0 | 0 | 0 | 40.2 | 0 | 411.58 | 0 | 91.46 | 0 | 109.23 | 0 | 43.68 | 0 | 53.93 | 0 | 39.3 | 0 | 37.05 | 0 | 86.52 | 0 | 19.46 | 0 | 17.42 | 0 | 75.94 | 0 | 61.73 | 0 | 2647.86 | 0 | 1901.47 | 0 | 324.8 | 978.88 | 181.58 | 0 | 22.03 | 1494.75 | 51.66
2 | 23.5 | 2013-04-03 14:47 | 12.795 | 33 | 0 | 52.84 | 0 | 29.5 | 2020.07 | 50.42 | 12635.95 | 135.63 | 971057.67 | 995.16 | 0 | 268.05 | 6534.02 | 165.09 | 272.97 | 42.45 | 0 | 57.77 | 0 | 4.63 | 0 | 6.55 | 4804.26 | 33.2 | 0 | 0 | 0 | 39.47 | 0 | 416 | 0 | 90.43 | 0 | 107.71 | 0 | 42.92 | 0 | 53.23 | 0 | 37.41 | 0 | 39.48 | 0 | 86.65 | 0 | 19.82 | 0 | 17.23 | 0 | 78.3 | 0 | 61.69 | 0 | 2611.55 | 0 | 1917.76 | 0 | 320.97 | 1299.34 | 189.04 | 0 | 21.98 | 1375.71 | 50.68
2 | 24 | 2013-04-03 14:47 | 12.905 | 32.9 | 0 | 52.48 | 0 | 29.59 | 2074.47 | 50.82 | 12347.79 | 134.58 | 971233.23 | 996.56 | 0 | 267.1 | 6762.06 | 167.2 | 268.78 | 42.77 | 0 | 57.49 | 0 | 4.77 | 0 | 6.6 | 4788.11 | 33.21 | 0 | 0 | 0 | 39.66 | 0 | 415.2 | 0 | 90.47 | 0 | 108.52 | 0 | 44.16 | 0 | 53.24 | 0 | 39.88 | 0 | 38.3 | 0 | 87.1 | 0 | 20.06 | 0 | 17.66 | 0 | 78.92 | 0 | 61.98 | 0 | 2666.33 | 0 | 1974.74 | 0 | 329.8 | 1174.16 | 186.9 | 0 | 22.1 | 1351.4 | 50.52
2 | 24.5 | 2013-04-03 14:47 | 12.902 | 33 | 0 | 53.37 | 0 | 29.7 | 2040.73 | 50.47 | 12267.65 | 133.95 | 971192.59 | 994.8 | 0 | 271.93 | 6704.63 | 166.5 | 264.4 | 42.5 | 0 | 58.59 | 0 | 4.67 | 0 | 6.37 | 4682.96 | 32.79 | 0 | 0 | 0 | 40.07 | 0 | 415.07 | 0 | 90.7 | 0 | 108.73 | 0 | 44.59 | 0 | 53.71 | 0 | 40.87 | 0 | 37.04 | 0 | 85.91 | 0 | 17.98 | 0 | 18.51 | 0 | 76.54 | 0 | 61.55 | 0 | 2643.76 | 0 | 1788.43 | 0 | 317.95 | 1463.92 | 190.24 | 0 | 21.97 | 1383.11 | 50.66
2 | 25 | 2013-04-03 14:47 | 12.96 | 32.7 | 0 | 52.59 | 0 | 29.59 | 2052.66 | 50.81 | 12339.04 | 134.95 | 971229.72 | 999.84 | 0 | 266.74 | 6826.39 | 168.24 | 231.23 | 42.16 | 0 | 58.33 | 0 | 4.71 | 0 | 6.47 | 4666.94 | 32.9 | 0 | 0 | 0 | 40.04 | 0 | 414.67 | 0 | 91.9 | 0 | 109.87 | 0 | 46.68 | 0 | 53.91 | 0 | 37.91 | 0 | 38.93 | 0 | 86.19 | 0 | 19.35 | 0 | 16.05 | 0 | 77.37 | 0 | 61.57 | 0 | 2663.8 | 0 | 1962.14 | 0 | 312.21 | 1241.11 | 186.44 | 0 | 21.29 | 1412.91 | 50.82
2 | 25.5 | 2013-04-03 14:47 | 13.021 | 33 | 0 | 56.24 | 0 | 27.99 | 2038.87 | 50.49 | 11908.95 | 132.44 | 971958.81 | 996.13 | 0 | 279.41 | 6701.49 | 166.71 | 0 | 35.73 | 0 | 58.26 | 0 | 4.97 | 0 | 6.5 | 4692.7 | 32.86 | 0 | 0 | 0 | 40.26 | 0 | 408.72 | 0 | 91.01 | 0 | 108.37 | 0 | 82.18 | 0 | 47.4 | 0 | 40.04 | 0 | 24.47 | 0 | 91.83 | 0 | 17.36 | 0 | 16.73 | 0 | 74.38 | 0 | 62.78 | 0 | 2654.93 | 0 | 1868.11 | 0 | 304.62 | 1259.65 | 184.81 | 0 | 22.53 | 1439.54 | 51.07
2 | 26 | 2013-04-03 14:47 | 13.008 | 33 | 0 | 54.26 | 0 | 29.08 | 2028.05 | 50.37 | 12501.43 | 134.93 | 970661.46 | 994.11 | 0 | 273.38 | 6758.89 | 166.77 | 240.85 | 42 | 0 | 57.91 | 0 | 4.85 | 0 | 6.62 | 4828.26 | 33.26 | 0 | 0 | 0 | 39.86 | 0 | 412.97 | 0 | 91.64 | 0 | 106.98 | 0 | 43.52 | 0 | 53.32 | 0 | 37.28 | 0 | 36.77 | 0 | 87.22 | 0 | 19.85 | 0 | 17.01 | 0 | 73.73 | 0 | 62.75 | 0 | 2637.36 | 0 | 1893.19 | 0 | 315.71 | 1528.59 | 190.87 | 0 | 22.54 | 1452.47 | 51.3
2 | 26.5 | 2013-04-03 14:47 | 13.112 | 33 | 0 | 56.1 | 0 | 28.66 | 2043.57 | 50.54 | 12271.79 | 134.02 | 970459.78 | 994.75 | 0 | 276.37 | 6860.78 | 167.56 | 242.59 | 42.24 | 0 | 58.6 | 0 | 4.73 | 0 | 6.35 | 4858.63 | 33.38 | 0 | 0 | 0 | 39.68 | 0 | 407.02 | 0 | 90.96 | 0 | 106.66 | 0 | 44.02 | 0 | 53.7 | 0 | 37.88 | 0 | 36.87 | 0 | 85.48 | 0 | 19.81 | 0 | 16.05 | 0 | 75.84 | 0 | 61.32 | 0 | 2634.75 | 0 | 1941.2 | 0 | 322.67 | 1685.92 | 192.07 | 0 | 21.56 | 1576.95 | 52.14
2 | 27 | 2013-04-03 14:45 | 12.85 | 33.1 | 0 | 56.36 | 0 | 28.32 | 2060.77 | 50.58 | 12204.37 | 133.56 | 970901.14 | 993.74 | 0 | 278.18 | 6669.27 | 165.84 | 289.22 | 42.93 | 0 | 59.01 | 0 | 4.66 | 0 | 6.44 | 4698.55 | 32.8 | 0 | 0 | 0 | 39.5 | 0 | 405.32 | 0 | 91.01 | 0 | 108.44 | 0 | 44.7 | 0 | 53.25 | 0 | 37.19 | 0 | 37.76 | 0 | 86.69 | 0 | 19.13 | 0 | 15.92 | 0 | 77.31 | 0 | 62.04 | 0 | 2633.86 | 0 | 1836.93 | 0 | 321.34 | 1582.85 | 189.94 | 0 | 22.09 | 1593.83 | 52.17
2 | 27.5 | 2013-04-03 14:45 | 12.957 | 32.7 | 0 | 51.66 | 0 | 30.01 | 2083.97 | 51.14 | 12198.22 | 134.59 | 971627.65 | 1001.82 | 0 | 265.46 | 6607.89 | 166.85 | 0 | 34.92 | 0 | 58.26 | 0 | 4.84 | 0 | 6.71 | 4758.22 | 33.27 | 0 | 0 | 0 | 40.23 | 0 | 418.3 | 0 | 92.34 | 0 | 105.29 | 0 | 43.79 | 0 | 51.62 | 0 | 42.58 | 0 | 39.89 | 0 | 88.67 | 0 | 21.04 | 0 | 17.81 | 0 | 77.74 | 0 | 63.66 | 0 | 2676.75 | 0 | 1902.98 | 0 | 309.57 | 1334.58 | 189.91 | 0 | 21.93 | 1389.46 | 50.78
2 | 28 | 2013-04-03 14:45 | 12.957 | 32.8 | 0 | 52.81 | 0 | 28.99 | 2091.28 | 51.08 | 12098.15 | 133.78 | 971334.85 | 998.91 | 0 | 267.16 | 6761.26 | 167.66 | 322.39 | 43.98 | 0 | 58.53 | 0 | 4.82 | 0 | 6.45 | 4829.71 | 33.41 | 0 | 0 | 0 | 40.29 | 0 | 416.95 | 0 | 89.15 | 0 | 108.06 | 0 | 45.99 | 0 | 54.55 | 0 | 42.68 | 0 | 37.72 | 0 | 87.7 | 0 | 19.79 | 0 | 19.31 | 0 | 77.27 | 0 | 62.83 | 0 | 2633.66 | 0 | 1917.39 | 0 | 319.92 | 1160.36 | 186.92 | 0 | 22.37 | 1402 | 51.1
2 | 28.5 | 2013-04-03 14:45 | 12.902 | 32.7 | 0 | 54.09 | 0 | 29.37 | 2075.28 | 51.1 | 12214.96 | 134.64 | 970905.11 | 1001.23 | 0 | 270.9 | 6797.1 | 168.14 | 239.67 | 42.29 | 0 | 58.13 | 0 | 4.9 | 0 | 6.68 | 4868.53 | 33.63 | 0 | 0 | 0 | 40.46 | 0 | 412.67 | 0 | 93.73 | 0 | 109.83 | 0 | 44.71 | 0 | 52.94 | 0 | 40.92 | 0 | 38.35 | 0 | 87.04 | 0 | 18.74 | 0 | 18.75 | 0 | 78.27 | 0 | 62.47 | 0 | 2686.13 | 0 | 1885.91 | 0 | 334.88 | 1420.27 | 189.15 | 0 | 21.83 | 1479.09 | 51.48
2 | 29 | 2013-04-03 14:45 | 13.057 | 32.7 | 0 | 52.64 | 0 | 29.64 | 2109.77 | 51.37 | 12330.95 | 135.2 | 970689.36 | 1001.06 | 0 | 268.5 | 6767.61 | 167.97 | 220.07 | 41.78 | 0 | 58.1 | 0 | 4.65 | 0 | 6.73 | 4842.2 | 33.53 | 0 | 0 | 0 | 40.31 | 0 | 415.39 | 0 | 91.38 | 0 | 108.34 | 0 | 48.02 | 0 | 51.75 | 0 | 38.01 | 0 | 38.54 | 0 | 87.01 | 0 | 19.19 | 0 | 17.52 | 0 | 77.84 | 0 | 62.32 | 0 | 2674.59 | 0 | 1900.44 | 0 | 333.43 | 1556.47 | 193.65 | 0 | 22.07 | 1483.57 | 51.8
2 | 29.5 | 2013-04-03 14:45 | 13.005 | 32.7 | 0 | 52.36 | 0 | 29.24 | 2102.56 | 51.43 | 12241.81 | 135.01 | 971073.14 | 1002.97 | 0 | 267.66 | 6831.54 | 168.96 | 306.79 | 43.98 | 0 | 58.28 | 0 | 4.96 | 0 | 6.75 | 4754.42 | 33.32 | 0 | 0 | 0 | 40.61 | 0 | 414.62 | 0 | 93.79 | 0 | 108.36 | 0 | 44.74 | 0 | 53.09 | 0 | 38.64 | 0 | 39.03 | 0 | 88.5 | 0 | 19.7 | 0 | 17.19 | 0 | 77.8 | 0 | 63.47 | 0 | 2723.06 | 0 | 1885.67 | 0 | 312.86 | 1299.24 | 188.42 | 0 | 21.98 | 1390.5 | 50.97
2 | 30 | 2013-04-03 14:45 | 13.008 | 33 | 0 | 54.81 | 0 | 27.95 | 2140.39 | 51.31 | 12363.51 | 134.61 | 971025.49 | 995.66 | 0 | 276.22 | 6665.65 | 166.39 | 247.13 | 42.06 | 0 | 59.21 | 0 | 4.76 | 0 | 6.34 | 4761.93 | 33.07 | 0 | 0 | 0 | 39.65 | 0 | 409.51 | 0 | 90.48 | 0 | 106.65 | 0 | 44.66 | 0 | 54.09 | 0 | 41.52 | 0 | 36.37 | 0 | 86.79 | 0 | 20.58 | 0 | 19.98 | 0 | 78.3 | 0 | 61.37 | 0 | 2622.31 | 0 | 1950.16 | 0 | 327.2 | 1315.47 | 187.47 | 0 | 22.67 | 1480.43 | 51.66
2 | 30.5 | 2013-04-03 14:44 | 13.008 | 33 | 0 | 54.09 | 0 | 29.1 | 2086.1 | 50.89 | 12294.18 | 134.28 | 971290.1 | 996.08 | 0 | 273.5 | 6531.72 | 165.23 | 263.85 | 42.4 | 0 | 58.69 | 0 | 4.95 | 0 | 6.43 | 4814.49 | 33.28 | 0 | 0 | 0 | 40.16 | 0 | 412.55 | 0 | 92.15 | 0 | 108.04 | 0 | 46.87 | 0 | 54.95 | 0 | 40.88 | 0 | 37.47 | 0 | 86.28 | 0 | 18.63 | 0 | 19.12 | 0 | 76.04 | 0 | 61.71 | 0 | 2680.1 | 0 | 1858.43 | 0 | 331.01 | 1230.56 | 184.95 | 0 | 22.32 | 1488.99 | 51.45
2 | 31 | 2013-04-03 14:44 | 13.008 | 33.1 | 0 | 52.98 | 0 | 29.27 | 2077.04 | 50.83 | 12100.99 | 133.47 | 971991.52 | 996.98 | 0 | 267.73 | 6677.25 | 166.73 | 0 | 34.88 | 0 | 57.56 | 0 | 4.66 | 0 | 6.66 | 4771.12 | 33.16 | 0 | 0 | 0 | 40.24 | 0 | 414.77 | 0 | 90.98 | 0 | 109.2 | 0 | 43.06 | 0 | 52.7 | 0 | 36.12 | 0 | 37.63 | 0 | 86.85 | 0 | 20.31 | 0 | 16.41 | 0 | 76.46 | 0 | 62.26 | 0 | 2687.49 | 0 | 1952.08 | 0 | 323.76 | 921.76 | 182.57 | 0 | 21.32 | 1460.31 | 51.54
2 | 31.5 | 2013-04-03 14:44 | 13.021 | 32.8 | 0 | 52.67 | 0 | 29.33 | 2115.06 | 51.36 | 12310.04 | 135.04 | 971175.74 | 1000.9 | 0 | 267.77 | 6851.07 | 168.57 | 0 | 35.51 | 0 | 58.45 | 0 | 4.76 | 0 | 6.72 | 4827.85 | 33.48 | 0 | 0 | 0 | 40.23 | 0 | 415.38 | 0 | 92.21 | 0 | 109.4 | 0 | 45.31 | 0 | 54.84 | 0 | 39.17 | 0 | 38.25 | 0 | 86.5 | 0 | 19.24 | 0 | 18.01 | 0 | 76.18 | 0 | 62.13 | 0 | 2668.1 | 0 | 1973.01 | 0 | 319.13 | 1391.89 | 191.31 | 0 | 22.49 | 1328.36 | 50.51
2 | 32 | 2013-04-03 14:44 | 12.957 | 32.7 | 0 | 51.86 | 0 | 29.24 | 2123.5 | 51.55 | 12514.63 | 136.2 | 970420.78 | 1002.11 | 0 | 265.61 | 7068.49 | 170.49 | 270.19 | 43.35 | 0 | 58.6 | 0 | 4.88 | 0 | 6.69 | 4902.74 | 33.79 | 0 | 0 | 0 | 40.35 | 0 | 414.23 | 0 | 92.04 | 0 | 107.84 | 0 | 44.85 | 0 | 53.83 | 0 | 40.5 | 0 | 38.84 | 0 | 88.61 | 0 | 18.94 | 0 | 19.1 | 0 | 77.18 | 0 | 63.63 | 0 | 2709.3 | 0 | 2050.19 | 0 | 318.21 | 1151.36 | 186.12 | 0 | 21.81 | 1548.31 | 52.52
2 | 32.5 | 2013-04-03 14:44 | 13.008 | 33 | 0 | 52.64 | 0 | 29.79 | 2265.43 | 52.57 | 13594.6 | 140.6 | 967898.28 | 996.71 | 0 | 265.9 | 7203.46 | 170.24 | 279.09 | 43.77 | 0 | 58 | 0 | 4.91 | 0 | 6.58 | 5848.82 | 36.62 | 0 | 0 | 0 | 40.09 | 0 | 415.61 | 0 | 92.46 | 0 | 107.07 | 0 | 46.79 | 0 | 54.67 | 0 | 38.35 | 0 | 38.25 | 0 | 84.47 | 0 | 20.12 | 0 | 16.75 | 0 | 76.29 | 0 | 60.37 | 0 | 2669.22 | 0 | 1909 | 0 | 313.14 | 1208.57 | 186.18 | 0 | 22.65 | 1701.76 | 53.55
2 | 33 | 2013-04-03 14:44 | 13.008 | 33 | 0 | 52.19 | 0 | 29.69 | 2229.78 | 52.16 | 12724.42 | 136.67 | 970179.82 | 997.74 | 0 | 267.42 | 6976.68 | 168.95 | 0 | 35.46 | 0 | 58.67 | 0 | 4.92 | 0 | 6.28 | 5039.53 | 34.08 | 0 | 0 | 0 | 39.72 | 0 | 418.95 | 0 | 93.35 | 0 | 109.68 | 0 | 46.56 | 0 | 52.77 | 0 | 38.44 | 0 | 39.03 | 0 | 87.9 | 0 | 19.57 | 0 | 17.36 | 0 | 76.3 | 0 | 62.82 | 0 | 2673.13 | 0 | 1878.12 | 0 | 316.95 | 1384.97 | 189.49 | 0 | 21.68 | 1464.8 | 51.54
2 | 33.5 | 2013-04-03 14:44 | 12.953 | 33 | 0 | 53.68 | 0 | 29.17 | 2084.96 | 50.95 | 12191.71 | 133.98 | 971586.46 | 997.45 | 0 | 270.47 | 6698.11 | 166.75 | 0 | 35.21 | 0 | 58.91 | 0 | 4.97 | 0 | 6.61 | 4837.88 | 33.38 | 0 | 0 | 0 | 39.52 | 0 | 415.57 | 0 | 92.68 | 0 | 107.03 | 0 | 83.1 | 0 | 45.63 | 0 | 41.16 | 0 | 22.71 | 0 | 93.24 | 0 | 19.25 | 0 | 17.1 | 0 | 78.09 | 0 | 63.69 | 0 | 2622.1 | 0 | 1868.26 | 0 | 321.47 | 1113.82 | 184.48 | 0 | 21.52 | 1487.06 | 51.69
2 | 34 | 2013-04-03 14:44 | 13.031 | 32.7 | 0 | 53.75 | 0 | 28.96 | 2090.46 | 51.28 | 12037.42 | 134.04 | 971224.27 | 1002.93 | 0 | 274.09 | 6665.11 | 167.39 | 281.48 | 43.29 | 0 | 58.47 | 0 | 4.89 | 0 | 6.76 | 4784.11 | 33.4 | 0 | 0 | 0 | 40.54 | 0 | 410.04 | 0 | 92.27 | 0 | 108.09 | 0 | 44.2 | 0 | 52.46 | 0 | 40.96 | 0 | 38.45 | 0 | 86.04 | 0 | 18.85 | 0 | 19.18 | 0 | 78.13 | 0 | 61.09 | 0 | 2688.07 | 0 | 1848.81 | 0 | 314.95 | 1505.89 | 191.77 | 0 | 21.96 | 1411.26 | 51.15
2 | 34.5 | 2013-04-03 14:44 | 13.008 | 32.6 | 0 | 52.19 | 0 | 29.48 | 2040.53 | 50.89 | 12160.93 | 134.62 | 971782.04 | 1003.83 | 0 | 267.17 | 6672.41 | 167.6 | 237.9 | 42.26 | 0 | 58.13 | 0 | 4.91 | 0 | 6.76 | 4692.61 | 33.12 | 0 | 0 | 0 | 40.24 | 0 | 416.38 | 0 | 91.78 | 0 | 109.05 | 0 | 47.46 | 0 | 54.54 | 0 | 38.75 | 0 | 38.27 | 0 | 86.79 | 0 | 19.69 | 0 | 16.95 | 0 | 76.92 | 0 | 62.2 | 0 | 2675.97 | 0 | 1973.04 | 0 | 334.14 | 997.63 | 184.8 | 0 | 22.25 | 1415.97 | 51.28
2 | 35 | 2013-04-03 14:44 | 12.902 | 32.7 | 0 | 50.86 | 0 | 30.19 | 2041.83 | 50.91 | 12181.22 | 134.71 | 971975.57 | 1003.82 | 0 | 260.52 | 6733.19 | 168.27 | 0 | 35.07 | 0 | 58.27 | 0 | 4.91 | 0 | 6.63 | 4786.53 | 33.43 | 0 | 0 | 0 | 40.52 | 0 | 420.76 | 0 | 93.16 | 0 | 106.9 | 0 | 82.22 | 0 | 49.25 | 0 | 42.79 | 0 | 22.04 | 0 | 91.49 | 0 | 18.64 | 0 | 17.84 | 0 | 74.97 | 0 | 62.5 | 0 | 2671.47 | 0 | 1980.29 | 0 | 324.07 | 923.02 | 184.16 | 0 | 22.21 | 1358.65 | 50.99
2 | 35.5 | 2013-04-03 14:44 | 12.953 | 32.7 | 0 | 57.64 | 0 | 27.72 | 2112.24 | 51.52 | 12322.42 | 135.47 | 970728.08 | 1003.48 | 0 | 282.79 | 6758.3 | 168.19 | 229.4 | 41.97 | 0 | 58.78 | 0 | 4.82 | 0 | 6.58 | 4763.42 | 33.33 | 0 | 0 | 0 | 40.36 | 0 | 410.67 | 0 | 91.75 | 0 | 108.94 | 0 | 45.05 | 0 | 54.24 | 0 | 39.71 | 0 | 40.51 | 0 | 88.4 | 0 | 20.42 | 0 | 17.75 | 0 | 75.06 | 0 | 63.88 | 0 | 2627.59 | 0 | 1842.57 | 0 | 314.64 | 1445.04 | 188.95 | 0 | 22.85 | 1641.09 | 53.04
2 | 36 | 2013-04-03 14:44 | 13.057 | 32.8 | 0 | 57.67 | 0 | 28.04 | 2010.56 | 50.55 | 12243.8 | 134.63 | 970855.79 | 1000.66 | 0 | 281.92 | 6654.66 | 166.97 | 314.73 | 43.87 | 0 | 58.43 | 0 | 4.97 | 0 | 6.66 | 4778.76 | 33.32 | 0 | 0 | 0 | 40.38 | 0 | 411.19 | 0 | 89.92 | 0 | 107.44 | 0 | 44.16 | 0 | 52.11 | 0 | 39.06 | 0 | 38.33 | 0 | 86.91 | 0 | 19.95 | 0 | 17.52 | 0 | 77.34 | 0 | 62.24 | 0 | 2685.84 | 0 | 1855.35 | 0 | 321.62 | 1551.78 | 190.55 | 0 | 21.9 | 1589.92 | 52.57
2 | 36.5 | 2013-04-03 14:44 | 12.973 | 33 | 0 | 52.64 | 0 | 28.82 | 2018.18 | 50.44 | 12260.41 | 134.27 | 971244.5 | 997.64 | 0 | 267.16 | 6807.18 | 167.68 | 282.58 | 43.19 | 0 | 58.37 | 0 | 4.76 | 0 | 6.38 | 4838.57 | 33.41 | 0 | 0 | 0 | 39.75 | 0 | 415.09 | 0 | 92.87 | 0 | 108.93 | 0 | 46.55 | 0 | 55.04 | 0 | 38.58 | 0 | 37.54 | 0 | 86.71 | 0 | 18.73 | 0 | 17.11 | 0 | 77.26 | 0 | 61.87 | 0 | 2653.11 | 0 | 1873.94 | 0 | 318.51 | 1158.79 | 185.95 | 0 | 21.59 | 1389.79 | 51
2 | 37 | 2013-04-03 14:44 | 13.057 | 33 | 0 | 51.45 | 0 | 29.13 | 2103.65 | 51 | 12294.34 | 134.27 | 971326.83 | 995.91 | 0 | 267.16 | 6664.36 | 166.24 | 266.18 | 42.47 | 0 | 58.36 | 0 | 4.56 | 0 | 6.65 | 4787.29 | 33.17 | 0 | 0 | 0 | 39.65 | 0 | 418.89 | 0 | 90.22 | 0 | 104.88 | 0 | 45.71 | 0 | 52.77 | 0 | 38.73 | 0 | 39.22 | 0 | 86.17 | 0 | 19.73 | 0 | 17.5 | 0 | 77.98 | 0 | 61.83 | 0 | 2628.5 | 0 | 1912.83 | 0 | 320.64 | 1190.74 | 187.77 | 0 | 22.54 | 1366.61 | 50.86
1.5 | 20 | 2013-04-03 16:06 | 12.843 | 32.7 | 0 | 52.1 | 0 | 29.74 | 2003.18 | 50.46 | 12250.52 | 134.56 | 971040.44 | 1000.07 | 0 | 266.6 | 6889.17 | 168.67 | 242.06 | 42.51 | 0 | 57.88 | 0 | 4.93 | 0 | 6.4 | 4873.01 | 33.62 | 0 | 0 | 0 | 39.93 | 0 | 415.47 | 0 | 93.41 | 0 | 107.09 | 0 | 44.49 | 0 | 53.84 | 0 | 37.56 | 0 | 37.76 | 0 | 86.44 | 0 | 18.46 | 0 | 17.89 | 0 | 74.97 | 0 | 62.09 | 0 | 2693.55 | 0 | 2001.52 | 0 | 311.05 | 1241.73 | 188.61 | 0 | 21.45 | 1459.9 | 51.6
1.5 | 20.5 | 2013-04-03 16:06 | 12.895 | 32.6 | 0 | 51.62 | 0 | 29.33 | 2056.43 | 50.94 | 12287.39 | 134.85 | 970869.51 | 1000.48 | 0 | 267.11 | 6804.73 | 167.95 | 236.07 | 42.16 | 0 | 57.66 | 0 | 4.9 | 0 | 6.56 | 4895.65 | 33.7 | 0 | 0 | 0 | 40.01 | 0 | 415.01 | 0 | 91.4 | 0 | 106.49 | 0 | 44.94 | 0 | 54.56 | 0 | 39.38 | 0 | 38.81 | 0 | 88.19 | 0 | 18.82 | 0 | 18.52 | 0 | 77.83 | 0 | 63.04 | 0 | 2685.27 | 0 | 1984.26 | 0 | 326.51 | 1355.99 | 190.56 | 0 | 22.11 | 1494.23 | 51.93
1.5 | 21 | 2013-04-03 16:06 | 12.84 | 33 | 0 | 52.34 | 0 | 29.41 | 2076.92 | 50.73 | 11978.28 | 132.63 | 971242.86 | 994.52 | 0 | 267.06 | 6846.1 | 167.39 | 250.1 | 42.23 | 0 | 58.39 | 0 | 4.88 | 0 | 6.58 | 4729.1 | 32.92 | 0 | 0 | 0 | 39.61 | 0 | 417.13 | 0 | 90.74 | 0 | 106.58 | 0 | 45.6 | 0 | 51.16 | 0 | 37.84 | 0 | 39.46 | 0 | 86.22 | 0 | 18.28 | 0 | 18.09 | 0 | 77.28 | 0 | 61.58 | 0 | 2607.01 | 0 | 1895.36 | 0 | 329.59 | 1424.25 | 189.69 | 0 | 22.08 | 1452.4 | 51.42
1.5 | 21.5 | 2013-04-03 16:06 | 12.84 | 33 | 0 | 54.55 | 0 | 28.91 | 2096.96 | 50.92 | 12225.69 | 133.83 | 970947.64 | 994.75 | 0 | 274.72 | 6743.22 | 166.7 | 248.99 | 42.23 | 0 | 58.91 | 0 | 4.69 | 0 | 6.5 | 4832.31 | 33.28 | 0 | 0 | 0 | 39.75 | 0 | 411.88 | 0 | 91.83 | 0 | 106.14 | 0 | 45.34 | 0 | 54.32 | 0 | 41.72 | 0 | 37.01 | 0 | 84.82 | 0 | 18.61 | 0 | 19.63 | 0 | 75.41 | 0 | 60.85 | 0 | 2638.68 | 0 | 1808.98 | 0 | 327.19 | 1535.71 | 191.45 | 0 | 21.97 | 1369.48 | 50.54
1.5 | 22 | 2013-04-03 16:06 | 12.791 | 33 | 0 | 54.63 | 0 | 29.07 | 2094.74 | 50.91 | 12215.41 | 133.8 | 971086.08 | 994.95 | 0 | 273.05 | 6725.65 | 166.59 | 244.44 | 42.12 | 0 | 57.91 | 0 | 4.52 | 0 | 6.5 | 4707.67 | 32.88 | 0 | 0 | 0 | 39.76 | 0 | 410.2 | 0 | 93.84 | 0 | 109.8 | 0 | 44.14 | 0 | 54.44 | 0 | 39.38 | 0 | 36.65 | 0 | 86.81 | 0 | 18.26 | 0 | 17.77 | 0 | 75.72 | 0 | 62.15 | 0 | 2680.54 | 0 | 1953.98 | 0 | 328.64 | 1375.3 | 188.75 | 0 | 22.66 | 1550.72 | 52.15
1.5 | 22.5 | 2013-04-03 16:05 | 12.895 | 32.9 | 0 | 55.6 | 0 | 28.81 | 1982.79 | 50.17 | 12328.75 | 134.53 | 970656.46 | 997.18 | 0 | 275.47 | 6813.63 | 167.68 | 271.32 | 42.93 | 0 | 58.48 | 0 | 4.58 | 0 | 6.62 | 4815.62 | 33.32 | 0 | 0 | 0 | 39.9 | 0 | 404.98 | 0 | 92.97 | 0 | 109.04 | 0 | 46.96 | 0 | 54.27 | 0 | 34.96 | 0 | 37.84 | 0 | 87.67 | 0 | 19.56 | 0 | 15.66 | 0 | 75.37 | 0 | 62.64 | 0 | 2653.06 | 0 | 1966.35 | 0 | 321.18 | 1604.3 | 192.03 | 0 | 21.75 | 1527.13 | 51.87
1.5 | 23 | 2013-04-03 16:05 | 12.84 | 32.6 | 0 | 55.11 | 0 | 29.04 | 2076.25 | 51.02 | 12143.82 | 134.18 | 971689.86 | 1000.74 | 0 | 274.93 | 6755.51 | 167.9 | 260.47 | 42.77 | 0 | 59.1 | 0 | 4.77 | 0 | 6.58 | 4631.53 | 32.8 | 0 | 0 | 0 | 40.28 | 0 | 411 | 0 | 92.46 | 0 | 109.61 | 0 | 45.5 | 0 | 52.21 | 0 | 41.46 | 0 | 36.2 | 0 | 86.62 | 0 | 19.2 | 0 | 17.31 | 0 | 75.57 | 0 | 62.21 | 0 | 2644.96 | 0 | 1862.41 | 0 | 325.08 | 1013.4 | 182.03 | 0 | 21.62 | 1429.16 | 51.16
1.5 | 23.5 | 2013-04-03 16:05 | 12.947 | 33 | 0 | 52.81 | 0 | 29.32 | 2135.89 | 51.25 | 12826 | 136.58 | 970053.55 | 994.48 | 0 | 267.91 | 6955.4 | 168.25 | 308.8 | 43.75 | 0 | 57.97 | 0 | 4.6 | 0 | 6.54 | 4821.34 | 33.25 | 0 | 0 | 0 | 39.99 | 0 | 417.77 | 0 | 92.35 | 0 | 106.88 | 0 | 45.78 | 0 | 52.23 | 0 | 41.99 | 0 | 39.85 | 0 | 87.77 | 0 | 20.17 | 0 | 18.93 | 0 | 75.93 | 0 | 63.05 | 0 | 2650.18 | 0 | 1904.69 | 0 | 326.62 | 1493.33 | 192.9 | 0 | 21.53 | 1405.7 | 51.09
1.5 | 24 | 2013-04-03 16:05 | 12.843 | 32.9 | 0 | 53.25 | 0 | 29.31 | 2162.36 | 51.72 | 13140.9 | 138.41 | 969432.23 | 996.99 | 0 | 267.72 | 7086.61 | 169.57 | 292.35 | 43.77 | 0 | 58.51 | 0 | 4.64 | 0 | 6.5 | 5287.59 | 34.87 | 0 | 0 | 0 | 39.88 | 0 | 413.55 | 0 | 93.19 | 0 | 108.02 | 0 | 45.71 | 0 | 53.77 | 0 | 41.64 | 0 | 38.56 | 0 | 88.19 | 0 | 19.8 | 0 | 18.58 | 0 | 76.48 | 0 | 62.86 | 0 | 2661.82 | 0 | 2016.26 | 0 | 316.2 | 1034.13 | 182.18 | 0 | 21.38 | 1563.83 | 52.18
1.5 | 24.5 | 2013-04-03 16:05 | 12.895 | 32.8 | 0 | 56.3 | 0 | 28.07 | 2199.8 | 52.01 | 12831.51 | 137.29 | 969382.46 | 998.51 | 0 | 281.1 | 7050.23 | 169.67 | 264.73 | 42.98 | 0 | 58.66 | 0 | 4.88 | 0 | 6.49 | 4933.48 | 33.75 | 0 | 0 | 0 | 39.84 | 0 | 409.26 | 0 | 93.24 | 0 | 106.17 | 0 | 45.9 | 0 | 52.77 | 0 | 37.21 | 0 | 39.14 | 0 | 87.94 | 0 | 20.04 | 0 | 16.82 | 0 | 76.96 | 0 | 63.12 | 0 | 2635.19 | 0 | 1824.07 | 0 | 317.3 | 1618.68 | 191.21 | 0 | 23.06 | 1719.12 | 53.49
1.5 | 25 | 2013-04-03 16:05 | 12.84 | 32.7 | 0 | 52.37 | 0 | 29.5 | 2193.12 | 52.02 | 12332.03 | 135.32 | 970958.4 | 1001.47 | 0 | 267.6 | 6860.11 | 168.74 | 0 | 34.95 | 0 | 58.33 | 0 | 4.73 | 0 | 6.57 | 4842.99 | 33.55 | 0 | 0 | 0 | 40.76 | 0 | 418.44 | 0 | 91.67 | 0 | 108.97 | 0 | 44.1 | 0 | 53.6 | 0 | 40.09 | 0 | 40.2 | 0 | 88.59 | 0 | 19.79 | 0 | 17.55 | 0 | 76.27 | 0 | 63.66 | 0 | 2703.18 | 0 | 1865.86 | 0 | 323.82 | 1345.99 | 189.89 | 0 | 21.7 | 1467.37 | 51.59
1.5 | 25.5 | 2013-04-03 16:05 | 12.957 | 33 | 0 | 51.31 | 0 | 29.82 | 2057.66 | 50.59 | 12190.3 | 133.57 | 971456.76 | 994.58 | 0 | 265.41 | 6717.22 | 166.44 | 298.1 | 43.42 | 0 | 58.18 | 0 | 4.97 | 0 | 6.53 | 4829.84 | 33.28 | 0 | 0 | 0 | 40.32 | 0 | 418.45 | 0 | 92.55 | 0 | 108.69 | 0 | 44.8 | 0 | 53.4 | 0 | 41.08 | 0 | 38.11 | 0 | 85.36 | 0 | 18.96 | 0 | 18.1 | 0 | 75.39 | 0 | 61.02 | 0 | 2665.95 | 0 | 1919.78 | 0 | 314.28 | 1033.59 | 183.72 | 0 | 22.62 | 1416.53 | 51.12
1.5 | 26 | 2013-04-03 16:05 | 12.895 | 33 | 0 | 52.24 | 0 | 29.85 | 2118.78 | 51.11 | 12364.52 | 134.56 | 971453.73 | 995.69 | 0 | 266.88 | 6642.65 | 166.07 | 0 | 35.63 | 0 | 57.83 | 0 | 5.01 | 0 | 6.55 | 4796.56 | 33.2 | 0 | 0 | 0 | 40.13 | 0 | 413.04 | 0 | 90.83 | 0 | 106.65 | 0 | 83.77 | 0 | 48.56 | 0 | 43 | 0 | 23.57 | 0 | 92.73 | 0 | 20.53 | 0 | 18.13 | 0 | 76.8 | 0 | 63.36 | 0 | 2664.14 | 0 | 1953.07 | 0 | 315.54 | 1185.64 | 187.38 | 0 | 22.13 | 1438.12 | 51.37
1.5 | 26.5 | 2013-04-03 16:05 | 13.054 | 32.7 | 0 | 55.69 | 0 | 28.67 | 2123.82 | 51.46 | 12247.42 | 134.84 | 971064.34 | 1001.4 | 0 | 277.15 | 6792.93 | 168.11 | 264.41 | 42.95 | 0 | 59.15 | 0 | 4.81 | 0 | 6.92 | 4752.1 | 33.23 | 0 | 0 | 0 | 40.03 | 0 | 408.74 | 0 | 90.93 | 0 | 108.13 | 0 | 42.9 | 0 | 52.41 | 0 | 41.31 | 0 | 38.2 | 0 | 85.85 | 0 | 19.42 | 0 | 18.44 | 0 | 75.43 | 0 | 61.34 | 0 | 2630.71 | 0 | 1912.92 | 0 | 321.04 | 1245.88 | 185.81 | 0 | 22.19 | 1509.11 | 51.62
1.5 | 27 | 2013-04-03 16:03 | 12.84 | 32.7 | 0 | 55.84 | 0 | 28.21 | 1974.9 | 50.24 | 12315.83 | 134.9 | 971706.09 | 1001.06 | 0 | 278.57 | 6569.22 | 166.4 | 0 | 35.61 | 0 | 58.32 | 0 | 4.8 | 0 | 6.62 | 4793.65 | 33.37 | 0 | 0 | 0 | 40.61 | 0 | 405.25 | 0 | 90.29 | 0 | 109.53 | 0 | 45.46 | 0 | 55.18 | 0 | 39.17 | 0 | 38.61 | 0 | 86.14 | 0 | 18.65 | 0 | 17.21 | 0 | 76.96 | 0 | 61.49 | 0 | 2691.58 | 0 | 1852.44 | 0 | 321.74 | 1147.63 | 183.5 | 0 | 22.38 | 1492.69 | 51.59
1.5 | 27.5 | 2013-04-03 16:03 | 13.051 | 32.7 | 0 | 51.94 | 0 | 29.55 | 2024.79 | 50.69 | 12408.13 | 135.43 | 970931.02 | 1001.04 | 0 | 266.7 | 6428.9 | 165.31 | 344.72 | 44.34 | 0 | 57.46 | 0 | 4.66 | 0 | 6.53 | 4775.81 | 33.32 | 0 | 0 | 0 | 40.71 | 0 | 415.24 | 0 | 92.61 | 0 | 109.16 | 0 | 44.61 | 0 | 54.9 | 0 | 40.91 | 0 | 37.53 | 0 | 87.61 | 0 | 19.43 | 0 | 17.21 | 0 | 76.95 | 0 | 62.85 | 0 | 2706.86 | 0 | 1980.18 | 0 | 322.51 | 1632.31 | 194.1 | 0 | 21.84 | 1454.32 | 51.4
1.5 | 28 | 2013-04-03 16:03 | 13.083 | 33 | 0 | 54.23 | 0 | 29.25 | 2123.62 | 51.18 | 12303.74 | 134.3 | 970925.36 | 995.43 | 0 | 272.69 | 6638.68 | 165.96 | 321.13 | 43.76 | 0 | 59.56 | 0 | 4.78 | 0 | 6.44 | 4758.73 | 33.06 | 0 | 0 | 0 | 39.24 | 0 | 414.6 | 0 | 92.41 | 0 | 108.68 | 0 | 43.1 | 0 | 52.47 | 0 | 38.92 | 0 | 40.1 | 0 | 85.79 | 0 | 19.26 | 0 | 17.93 | 0 | 76.37 | 0 | 61.36 | 0 | 2646.92 | 0 | 1895.17 | 0 | 331.58 | 1383.94 | 188.93 | 0 | 21.37 | 1544.79 | 52.09
1.5 | 28.5 | 2013-04-03 16:03 | 12.95 | 32.7 | 0 | 53.36 | 0 | 29.17 | 2178.15 | 51.89 | 12147.59 | 134.49 | 971367.04 | 1001.9 | 0 | 271.53 | 6635.63 | 167.08 | 272.18 | 42.76 | 0 | 58.13 | 0 | 4.87 | 0 | 6.62 | 4771.73 | 33.31 | 0 | 0 | 0 | 39.93 | 0 | 411.99 | 0 | 91.55 | 0 | 108.08 | 0 | 45.5 | 0 | 54.81 | 0 | 37.41 | 0 | 36.92 | 0 | 89.25 | 0 | 20.04 | 0 | 17.55 | 0 | 76.43 | 0 | 64.11 | 0 | 2655.13 | 0 | 1908.16 | 0 | 330.3 | 1215.94 | 184.85 | 0 | 21.85 | 1411.74 | 50.71
1.5 | 29 | 2013-04-03 16:03 | 12.999 | 32.8 | 0 | 56.62 | 0 | 28.04 | 2051.68 | 50.85 | 12318.15 | 134.93 | 970564.7 | 999.93 | 0 | 279.59 | 6914.12 | 168.96 | 0 | 36.38 | 0 | 58.34 | 0 | 4.58 | 0 | 6.4 | 4758.4 | 33.2 | 0 | 0 | 0 | 40.22 | 0 | 406.25 | 0 | 92.34 | 0 | 108.49 | 0 | 46.34 | 0 | 52.48 | 0 | 39.59 | 0 | 39.41 | 0 | 87.05 | 0 | 20.46 | 0 | 17.82 | 0 | 75.7 | 0 | 62.48 | 0 | 2631.65 | 0 | 1888.97 | 0 | 326.57 | 1853 | 195.42 | 0 | 22.09 | 1539.96 | 51.79
1.5 | 29.5 | 2013-04-03 16:03 | 12.895 | 33 | 0 | 52.49 | 0 | 29.57 | 2165.4 | 51.58 | 12465.99 | 135.31 | 971152.18 | 997.34 | 0 | 267.47 | 6468.37 | 164.91 | 0 | 35.52 | 0 | 58.78 | 0 | 5 | 0 | 6.51 | 4808.59 | 33.27 | 0 | 0 | 0 | 39.75 | 0 | 415.77 | 0 | 92.03 | 0 | 108.38 | 0 | 81.46 | 0 | 48.11 | 0 | 43.09 | 0 | 25.24 | 0 | 92.07 | 0 | 18.85 | 0 | 16.83 | 0 | 76 | 0 | 62.92 | 0 | 2619.58 | 0 | 1855.47 | 0 | 316.43 | 1510.44 | 192.99 | 0 | 21.85 | 1429.02 | 51.3
1.5 | 30 | 2013-04-03 16:03 | 12.947 | 33 | 0 | 55.15 | 0 | 28.49 | 2065.24 | 50.77 | 12350.99 | 134.64 | 971013.87 | 996.92 | 0 | 276.15 | 6655.5 | 166.33 | 301.15 | 43.48 | 0 | 57.25 | 0 | 4.81 | 0 | 6.63 | 4757.96 | 33.12 | 0 | 0 | 0 | 40.26 | 0 | 408.25 | 0 | 92.86 | 0 | 107.65 | 0 | 43.64 | 0 | 52.96 | 0 | 37.45 | 0 | 39.39 | 0 | 84.51 | 0 | 17.72 | 0 | 17.39 | 0 | 77.12 | 0 | 60.2 | 0 | 2665.79 | 0 | 1931.16 | 0 | 311.93 | 1445.57 | 188.48 | 0 | 21.86 | 1409.71 | 50.73
1.5 | 30.5 | 2013-04-03 16:03 | 12.947 | 33.1 | 0 | 52.11 | 0 | 29.78 | 2073.66 | 50.88 | 12131.23 | 133.66 | 971158.5 | 996.97 | 0 | 266.43 | 6735.99 | 167.06 | 0 | 35.45 | 0 | 58.5 | 0 | 4.57 | 0 | 6.45 | 4747.49 | 33.07 | 0 | 0 | 0 | 40.02 | 0 | 411.26 | 0 | 90.87 | 0 | 108.97 | 0 | 45.1 | 0 | 53.38 | 0 | 39.1 | 0 | 39.85 | 0 | 87.94 | 0 | 19.57 | 0 | 17.52 | 0 | 76.13 | 0 | 63.05 | 0 | 2656.09 | 0 | 2007.59 | 0 | 320.74 | 1795.94 | 196.95 | 0 | 22.08 | 1357.18 | 50.37
1.5 | 31 | 2013-04-03 16:03 | 12.995 | 32.7 | 0 | 51.92 | 0 | 29.54 | 2084.6 | 51.25 | 12243.48 | 135.01 | 971114.34 | 1003.06 | 0 | 266.77 | 6739.74 | 168.11 | 255.88 | 42.69 | 0 | 58.16 | 0 | 4.73 | 0 | 6.61 | 4832.04 | 33.57 | 0 | 0 | 0 | 40.27 | 0 | 418.6 | 0 | 90.53 | 0 | 109.22 | 0 | 47.66 | 0 | 54.45 | 0 | 40.06 | 0 | 40.1 | 0 | 87.31 | 0 | 19.07 | 0 | 17.65 | 0 | 76.79 | 0 | 62.75 | 0 | 2680.57 | 0 | 1879.95 | 0 | 324.44 | 1316.47 | 188.75 | 0 | 22.09 | 1413.45 | 51.05
1.5 | 31.5 | 2013-04-03 16:03 | 13.008 | 32.7 | 0 | 50.27 | 0 | 30.29 | 2039.24 | 50.78 | 12043.17 | 133.83 | 971789.59 | 1001.93 | 0 | 261.97 | 6638.69 | 167.03 | 236.01 | 42.12 | 0 | 58.8 | 0 | 4.93 | 0 | 6.6 | 4681.5 | 33.02 | 0 | 0 | 0 | 40.01 | 0 | 417.81 | 0 | 92.3 | 0 | 106.85 | 0 | 44 | 0 | 53.27 | 0 | 38.78 | 0 | 38.49 | 0 | 86.78 | 0 | 20.26 | 0 | 17.85 | 0 | 76.52 | 0 | 62.02 | 0 | 2688.32 | 0 | 1907.17 | 0 | 322.18 | 1220.17 | 187.16 | 0 | 21.64 | 1351.62 | 50.38
1.5 | 32 | 2013-04-03 16:03 | 12.866 | 32.7 | 0 | 56.72 | 0 | 27.96 | 2106.11 | 51.37 | 11803.57 | 132.92 | 971115.18 | 1002.32 | 0 | 280.51 | 6698.9 | 167.53 | 291.63 | 43.44 | 0 | 59.02 | 0 | 4.54 | 0 | 6.49 | 4759.09 | 33.28 | 0 | 0 | 0 | 40.14 | 0 | 405.05 | 0 | 93.1 | 0 | 110.39 | 0 | 44.57 | 0 | 54.29 | 0 | 38.55 | 0 | 37.92 | 0 | 87.24 | 0 | 19.39 | 0 | 17.99 | 0 | 77.03 | 0 | 62.15 | 0 | 2660.49 | 0 | 1866.82 | 0 | 326.75 | 1629.5 | 192.18 | 0 | 22.49 | 1596.02 | 52.53
1.5 | 32.5 | 2013-04-03 16:02 | 12.905 | 32.7 | 0 | 52.19 | 0 | 29.36 | 2027.64 | 50.77 | 12028.07 | 133.94 | 972163.4 | 1003.53 | 0 | 267.41 | 6534.2 | 166.53 | 0 | 35.19 | 0 | 57.36 | 0 | 4.59 | 0 | 6.65 | 4736.49 | 33.24 | 0 | 0 | 0 | 40.55 | 0 | 418.47 | 0 | 90.13 | 0 | 109.26 | 0 | 83.8 | 0 | 47.75 | 0 | 44.38 | 0 | 23.03 | 0 | 93.39 | 0 | 18.36 | 0 | 17.41 | 0 | 78.52 | 0 | 63.72 | 0 | 2668.98 | 0 | 1894.44 | 0 | 317.71 | 1114.98 | 184.59 | 0 | 21.42 | 1395.23 | 50.86
1.5 | 33 | 2013-04-03 16:02 | 12.902 | 32.8 | 0 | 55.3 | 0 | 28.67 | 1998.83 | 50.47 | 12175.62 | 134.36 | 971326.4 | 1001.41 | 0 | 275.78 | 6549.05 | 166.29 | 250.92 | 42.27 | 0 | 58.35 | 0 | 4.83 | 0 | 6.47 | 4736.02 | 33.19 | 0 | 0 | 0 | 40.34 | 0 | 409.31 | 0 | 89.85 | 0 | 109.21 | 0 | 45.79 | 0 | 53.42 | 0 | 40.35 | 0 | 37.52 | 0 | 87.07 | 0 | 19.98 | 0 | 17.7 | 0 | 76.53 | 0 | 62.61 | 0 | 2665 | 0 | 1866.36 | 0 | 321.35 | 1433.72 | 188.04 | 0 | 21.76 | 1529.44 | 51.78
1.5 | 33.5 | 2013-04-03 16:02 | 13.044 | 32.8 | 0 | 55.99 | 0 | 28.35 | 2051.05 | 50.84 | 12084.61 | 133.93 | 971529.81 | 1001.01 | 0 | 277.18 | 6732.57 | 167.73 | 211.59 | 41.62 | 0 | 58.21 | 0 | 4.76 | 0 | 6.47 | 4696.37 | 33.04 | 0 | 0 | 0 | 40 | 0 | 406.81 | 0 | 90.4 | 0 | 106.13 | 0 | 44.55 | 0 | 54.6 | 0 | 39.99 | 0 | 38.55 | 0 | 85.85 | 0 | 17.85 | 0 | 17.26 | 0 | 75.4 | 0 | 61.58 | 0 | 2658.17 | 0 | 1929.04 | 0 | 324.33 | 1265.86 | 186.06 | 0 | 22.23 | 1428.14 | 51.12
1.5 | 34 | 2013-04-03 16:02 | 12.95 | 32.8 | 0 | 56.74 | 0 | 28.47 | 2032.37 | 50.79 | 12300.01 | 135.09 | 970729.4 | 1001.93 | 0 | 279.32 | 6645.73 | 167.26 | 277.51 | 43.07 | 0 | 58.43 | 0 | 4.75 | 0 | 6.57 | 4743.09 | 33.23 | 0 | 0 | 0 | 40.42 | 0 | 409.77 | 0 | 92.59 | 0 | 110.17 | 0 | 46.85 | 0 | 52.61 | 0 | 41.47 | 0 | 38.84 | 0 | 86.43 | 0 | 18.36 | 0 | 17.65 | 0 | 77.93 | 0 | 61.8 | 0 | 2664.78 | 0 | 1875.57 | 0 | 320.19 | 1758.99 | 194.6 | 0 | 21.89 | 1512.91 | 51.85
1.5 | 34.5 | 2013-04-03 16:02 | 13.051 | 32.7 | 0 | 51.89 | 0 | 29.32 | 2045.48 | 50.95 | 12347.02 | 135.5 | 971950.76 | 1004.11 | 0 | 266.41 | 6596.93 | 167.2 | 0 | 35.59 | 0 | 58.2 | 0 | 4.95 | 0 | 6.6 | 4682.29 | 33.08 | 0 | 0 | 0 | 40.35 | 0 | 412.86 | 0 | 91.92 | 0 | 109.08 | 0 | 80.45 | 0 | 50.98 | 0 | 42.1 | 0 | 22.09 | 0 | 90.47 | 0 | 19.55 | 0 | 16.92 | 0 | 77.97 | 0 | 60.96 | 0 | 2654.55 | 0 | 1993.24 | 0 | 325.94 | 1005.38 | 183.31 | 0 | 21.34 | 1372.14 | 50.73
1.5 | 35 | 2013-04-03 16:02 | 12.892 | 32.7 | 0 | 54.15 | 0 | 28.68 | 2064.86 | 51.05 | 12070.97 | 134.07 | 971081.24 | 1002.11 | 0 | 273.51 | 6925.65 | 169.38 | 238.97 | 42.49 | 0 | 58.97 | 0 | 4.9 | 0 | 6.62 | 4654.22 | 32.94 | 0 | 0 | 0 | 40.7 | 0 | 408.45 | 0 | 91.19 | 0 | 109.16 | 0 | 47.44 | 0 | 52.4 | 0 | 38.97 | 0 | 38.78 | 0 | 87.96 | 0 | 19.51 | 0 | 17.58 | 0 | 76.44 | 0 | 63.07 | 0 | 2692.66 | 0 | 1892.75 | 0 | 326.77 | 1425.02 | 188.91 | 0 | 21.86 | 1539.07 | 52.08
1.5 | 35.5 | 2013-04-03 16:02 | 13.051 | 33 | 0 | 56.4 | 0 | 28.15 | 2045.25 | 50.72 | 12206.4 | 134.19 | 971378.69 | 998.7 | 0 | 279.96 | 6793.6 | 167.93 | 0 | 36.4 | 0 | 57.96 | 0 | 4.63 | 0 | 6.57 | 4806.04 | 33.33 | 0 | 0 | 0 | 40.13 | 0 | 405.56 | 0 | 89.13 | 0 | 108.59 | 0 | 42.29 | 0 | 53.65 | 0 | 37.8 | 0 | 39.35 | 0 | 86.32 | 0 | 18.66 | 0 | 16.51 | 0 | 76.04 | 0 | 61.91 | 0 | 2661.05 | 0 | 1912.64 | 0 | 312.1 | 1201.3 | 184.39 | 0 | 22.23 | 1568.72 | 52.33
1.5 | 36 | 2013-04-03 16:02 | 13.051 | 32.7 | 0 | 51.77 | 0 | 29.33 | 2061 | 51.01 | 12185.41 | 134.58 | 971244.35 | 1002.12 | 0 | 268.43 | 6513.42 | 166.14 | 314.45 | 43.68 | 0 | 58.38 | 0 | 4.67 | 0 | 6.28 | 4842.58 | 33.57 | 0 | 0 | 0 | 40.78 | 0 | 417.28 | 0 | 92.84 | 0 | 108.26 | 0 | 42.66 | 0 | 54.34 | 0 | 38.98 | 0 | 38.2 | 0 | 88.29 | 0 | 19.36 | 0 | 17.86 | 0 | 76.32 | 0 | 63.46 | 0 | 2672.68 | 0 | 1897.16 | 0 | 315.36 | 1412.53 | 191.8 | 0 | 21.78 | 1426.27 | 51.43
1.5 | 36.5 | 2013-04-03 16:02 | 12.999 | 32.7 | 0 | 52.19 | 0 | 29.01 | 2024.3 | 50.73 | 12117.2 | 134.28 | 971865.75 | 1002.87 | 0 | 267.94 | 6903.38 | 169.43 | 0 | 35.77 | 0 | 58.79 | 0 | 4.89 | 0 | 6.96 | 4733.75 | 33.23 | 0 | 0 | 0 | 40.38 | 0 | 422.74 | 0 | 90.99 | 0 | 107.48 | 0 | 83.75 | 0 | 46.87 | 0 | 43.12 | 0 | 23.76 | 0 | 93 | 0 | 18.24 | 0 | 17.94 | 0 | 78.51 | 0 | 63.64 | 0 | 2686.3 | 0 | 1897.72 | 0 | 327.05 | 996.61 | 182.82 | 0 | 22.04 | 1359.01 | 50.71
1.5 | 37 | 2013-04-03 16:02 | 13.051 | 32.7 | 0 | 55.31 | 0 | 28.37 | 1943.19 | 50.03 | 11944.17 | 133.3 | 971686.03 | 1001.91 | 0 | 276.24 | 6568.08 | 166.68 | 373.15 | 45.08 | 0 | 58.77 | 0 | 4.87 | 0 | 6.37 | 4742.9 | 33.22 | 0 | 0 | 0 | 39.66 | 0 | 407.03 | 0 | 92.66 | 0 | 108.21 | 0 | 44.29 | 0 | 54.27 | 0 | 38.23 | 0 | 38.61 | 0 | 87.27 | 0 | 19.45 | 0 | 17.06 | 0 | 75.95 | 0 | 62.66 | 0 | 2648.1 | 0 | 1913.27 | 0 | 334.61 | 1196.1 | 184.98 | 0 | 22.51 | 1546.37 | 52.17
8 | 20 | 2013-04-03 17:17 | 0.46 | 33 | 0 | 58.64 | 0 | 27.82 | 2134.16 | 51.28 | 12630.7 | 135.8 | 970361.06 | 995.27 | 0 | 282.93 | 6830.64 | 167.32 | 0 | 36.73 | 0 | 58.65 | 0 | 4.7 | 0 | 6.46 | 4890.9 | 33.52 | 0 | 0 | 0 | 40.49 | 0 | 402.43 | 0 | 89.84 | 0 | 111.86 | 0 | 82.77 | 0 | 48.79 | 0 | 40.03 | 0 | 23.44 | 0 | 92.35 | 0 | 19.68 | 0 | 16.17 | 0 | 76.59 | 0 | 63.23 | 0 | 2706.04 | 0 | 1788.49 | 0 | 327.42 | 1579.91 | 192.3 | 0 | 22.57 | 1572.63 | 52.36
8 | 20.5 | 2013-04-03 17:17 | 0.722 | 32.8 | 0 | 53.47 | 0 | 29.17 | 2103.62 | 51.25 | 12580.49 | 135.94 | 970186.45 | 997.99 | 0 | 266.32 | 6942.39 | 168.58 | 216.66 | 41.89 | 0 | 58.39 | 0 | 4.71 | 0 | 6.51 | 5082.57 | 34.23 | 0 | 0 | 0 | 40.31 | 0 | 414.4 | 0 | 92.14 | 0 | 107.86 | 0 | 46.35 | 0 | 53.5 | 0 | 38.03 | 0 | 37.45 | 0 | 86.49 | 0 | 19.52 | 0 | 17.57 | 0 | 76.7 | 0 | 61.78 | 0 | 2669.29 | 0 | 1937.31 | 0 | 321.6 | 1411.92 | 192.53 | 0 | 21.99 | 1475.9 | 51.9
8 | 21 | 2013-04-03 17:17 | 0.894 | 32.7 | 0 | 55.53 | 0 | 28.7 | 2090.93 | 51.18 | 12493.34 | 135.81 | 970887.53 | 1000.47 | 0 | 271.78 | 6971.13 | 169.36 | 0 | 36.11 | 0 | 58.21 | 0 | 4.86 | 0 | 6.78 | 4847.04 | 33.53 | 0 | 0 | 0 | 39.79 | 0 | 410.17 | 0 | 89.35 | 0 | 108.4 | 0 | 81.88 | 0 | 46.19 | 0 | 41.9 | 0 | 22.38 | 0 | 92.29 | 0 | 17.83 | 0 | 18.59 | 0 | 78.01 | 0 | 62.95 | 0 | 2650.43 | 0 | 1934.39 | 0 | 308.26 | 1056.24 | 186.57 | 0 | 22.75 | 1653.8 | 53.42
8 | 21.5 | 2013-04-03 17:18 | 12.791 | 32.6 | 0 | 54.2 | 0 | 29.29 | 2092.81 | 51.28 | 12747.95 | 137.14 | 970614.03 | 1001.71 | 0 | 265.33 | 6829.34 | 168.46 | 274.53 | 43.25 | 0 | 58.13 | 0 | 4.83 | 0 | 6.63 | 4988.97 | 34.05 | 0 | 0 | 0 | 40.72 | 0 | 416.37 | 0 | 90.49 | 0 | 109.04 | 0 | 45.11 | 0 | 53.24 | 0 | 36.54 | 0 | 36.94 | 0 | 87.1 | 0 | 17.98 | 0 | 15.96 | 0 | 75.3 | 0 | 62.52 | 0 | 2675.17 | 0 | 1962.54 | 0 | 303.89 | 922.84 | 187.17 | 0 | 21.95 | 1529.54 | 52.73
8 | 22 | 2013-04-03 17:18 | 13.054 | 33 | 0 | 54.04 | 0 | 28.97 | 2120.06 | 51.14 | 13068.15 | 137.54 | 969339.35 | 993.32 | 0 | 265.94 | 7044.99 | 168.63 | 284.79 | 43.36 | 0 | 57.87 | 0 | 4.76 | 0 | 6.6 | 5145.35 | 34.29 | 0 | 0 | 0 | 39.52 | 0 | 411.8 | 0 | 92.87 | 0 | 107.1 | 0 | 48.38 | 0 | 52.61 | 0 | 39.33 | 0 | 38.34 | 0 | 87.21 | 0 | 18.74 | 0 | 16.89 | 0 | 76.04 | 0 | 62.61 | 0 | 2660.4 | 0 | 1957.09 | 0 | 315.17 | 1444.55 | 193.26 | 0 | 22.55 | 1552.75 | 52.54
8 | 22.5 | 2013-04-03 17:18 | 12.895 | 32.9 | 0 | 58.04 | 0 | 28 | 2088.99 | 51 | 13256.58 | 138.52 | 968564.9 | 994.15 | 0 | 279.35 | 7071.29 | 168.91 | 285.77 | 43.49 | 0 | 57.97 | 0 | 4.81 | 0 | 6.62 | 5298.81 | 34.81 | 0 | 0 | 0 | 39.93 | 0 | 404.76 | 0 | 89.93 | 0 | 109.49 | 0 | 45.74 | 0 | 52.92 | 0 | 39.65 | 0 | 39.3 | 0 | 86.72 | 0 | 19.28 | 0 | 16.79 | 0 | 76.37 | 0 | 62.25 | 0 | 2665 | 0 | 1826.37 | 0 | 320.69 | 1632.09 | 195.68 | 0 | 22.95 | 1801.56 | 54.54
8 | 23 | 2013-04-03 17:18 | 13.002 | 33 | 0 | 57.3 | 0 | 28.21 | 2358.03 | 53.16 | 14082.49 | 142.39 | 966608.31 | 993.26 | 0 | 277.47 | 7468.71 | 171.39 | 300.08 | 44.4 | 0 | 58.98 | 0 | 4.96 | 0 | 6.53 | 5981.79 | 36.9 | 0 | 0 | 0 | 40.15 | 0 | 407.18 | 0 | 92.09 | 0 | 110.3 | 0 | 44.67 | 0 | 54.9 | 0 | 38.55 | 0 | 38.53 | 0 | 85.2 | 0 | 19.62 | 0 | 17.87 | 0 | 76.09 | 0 | 60.48 | 0 | 2651.91 | 0 | 1767.6 | 0 | 313.19 | 1286.96 | 190.76 | 0 | 22.53 | 1913.64 | 55.89
8 | 23.5 | 2013-04-03 17:18 | 12.843 | 32.9 | 0 | 53.26 | 0 | 29.08 | 2348.02 | 53.11 | 14007.81 | 142.2 | 966741.25 | 994.36 | 0 | 265.62 | 7534.23 | 172.25 | 312 | 44.6 | 0 | 58.23 | 0 | 5.03 | 0 | 6.39 | 5607.46 | 35.8 | 0 | 0 | 0 | 40.37 | 0 | 411.31 | 0 | 92.5 | 0 | 107.74 | 0 | 46.64 | 0 | 54.79 | 0 | 38.05 | 0 | 38.97 | 0 | 88.31 | 0 | 19.47 | 0 | 16.61 | 0 | 75.9 | 0 | 63.25 | 0 | 2661.57 | 0 | 1968.88 | 0 | 312.11 | 1518.04 | 197.27 | 0 | 22.25 | 1931.17 | 56.26
8 | 24 | 2013-04-03 17:18 | 12.999 | 32.9 | 0 | 54.91 | 0 | 29.04 | 2277.14 | 52.55 | 13979.04 | 141.98 | 967404.21 | 994.51 | 0 | 269.81 | 7462.91 | 171.77 | 246.46 | 43.11 | 0 | 58.43 | 0 | 4.67 | 0 | 6.73 | 5698.44 | 36.09 | 0 | 0 | 0 | 40.2 | 0 | 410.31 | 0 | 91.21 | 0 | 108.23 | 0 | 45.43 | 0 | 51.91 | 0 | 39.86 | 0 | 40.32 | 0 | 87.15 | 0 | 19.99 | 0 | 18.54 | 0 | 76.26 | 0 | 62.25 | 0 | 2663.21 | 0 | 1907.28 | 0 | 308.46 | 1200.48 | 190.47 | 0 | 22.41 | 1731.32 | 54.18
8 | 24.5 | 2013-04-03 17:18 | 12.84 | 32.9 | 0 | 53.94 | 0 | 29.37 | 2169.08 | 51.54 | 13326.91 | 138.74 | 968947.76 | 993.29 | 0 | 265.72 | 7053.39 | 168.51 | 253.14 | 42.75 | 0 | 58.1 | 0 | 4.69 | 0 | 6.33 | 5228.07 | 34.55 | 0 | 0 | 0 | 39.74 | 0 | 416.75 | 0 | 93.21 | 0 | 106.18 | 0 | 45.72 | 0 | 54.56 | 0 | 38.42 | 0 | 37.8 | 0 | 86.3 | 0 | 20.98 | 0 | 17.22 | 0 | 75.58 | 0 | 61.39 | 0 | 2643.05 | 0 | 1952.64 | 0 | 303.4 | 1437.85 | 195.28 | 0 | 22.22 | 1583.79 | 53.17
8 | 25 | 2013-04-03 17:18 | 12.843 | 32.9 | 0 | 56.8 | 0 | 28.12 | 2159.99 | 51.37 | 13108.7 | 137.57 | 969242.79 | 992 | 0 | 277.5 | 7095.54 | 168.65 | 283.81 | 43.41 | 0 | 57.84 | 0 | 4.75 | 0 | 6.42 | 5013.85 | 33.81 | 0 | 0 | 0 | 40 | 0 | 404.41 | 0 | 92.9 | 0 | 107.56 | 0 | 46.85 | 0 | 53.32 | 0 | 38.45 | 0 | 39.62 | 0 | 85.55 | 0 | 20.01 | 0 | 18.24 | 0 | 75.98 | 0 | 61.04 | 0 | 2658.98 | 0 | 1798.23 | 0 | 304.83 | 1366.6 | 191.56 | 0 | 22.39 | 1728.72 | 54.14
8 | 25.5 | 2013-04-03 17:18 | 12.895 | 32.9 | 0 | 55.5 | 0 | 28.43 | 2202.46 | 51.78 | 13028.46 | 137.41 | 968662.14 | 992.61 | 0 | 273.77 | 7161.76 | 169.24 | 295.68 | 43.77 | 0 | 58.56 | 0 | 4.88 | 0 | 6.53 | 5242.15 | 34.57 | 0 | 0 | 0 | 39.63 | 0 | 407.67 | 0 | 91.82 | 0 | 107.63 | 0 | 44.34 | 0 | 54.15 | 0 | 38.83 | 0 | 38.25 | 0 | 86.34 | 0 | 20.94 | 0 | 17.05 | 0 | 77.98 | 0 | 61.19 | 0 | 2637.67 | 0 | 1878.18 | 0 | 313.83 | 1745 | 197.38 | 0 | 22.46 | 1662.34 | 53.44
8 | 26 | 2013-04-03 17:18 | 12.795 | 32.6 | 0 | 53.37 | 0 | 29.27 | 2224.17 | 52.23 | 13530.78 | 140.33 | 968091.86 | 997.4 | 0 | 265.94 | 7447.99 | 172.25 | 256.59 | 43.43 | 0 | 58.74 | 0 | 4.82 | 0 | 6.59 | 5225.28 | 34.7 | 0 | 0 | 0 | 40.17 | 0 | 413.32 | 0 | 91.78 | 0 | 108.48 | 0 | 47.37 | 0 | 53 | 0 | 38.45 | 0 | 37.58 | 0 | 88.03 | 0 | 20.11 | 0 | 16.22 | 0 | 77.02 | 0 | 62.81 | 0 | 2677 | 0 | 1934.35 | 0 | 301.81 | 1631.91 | 198.61 | 0 | 21.85 | 1591.41 | 53.18
8 | 26.5 | 2013-04-03 17:18 | 12.915 | 32.7 | 0 | 53.76 | 0 | 29.26 | 2184.59 | 51.96 | 13626.7 | 140.8 | 968470.95 | 998.25 | 0 | 266.23 | 7296.89 | 171.18 | 231.19 | 42.77 | 0 | 57.42 | 0 | 4.95 | 0 | 6.57 | 5397.21 | 35.28 | 0 | 0 | 0 | 40.71 | 0 | 413.91 | 0 | 90.4 | 0 | 110.26 | 0 | 44.45 | 0 | 53.16 | 0 | 40.25 | 0 | 39.26 | 0 | 86.66 | 0 | 20.44 | 0 | 18.17 | 0 | 75.47 | 0 | 62.04 | 0 | 2675.75 | 0 | 1860.46 | 0 | 311.46 | 1176.67 | 191.12 | 0 | 22.42 | 1615.81 | 53.63
8 | 27 | 2013-04-03 17:18 | 12.95 | 33 | 0 | 55.4 | 0 | 28.57 | 2225.38 | 52.09 | 14034.73 | 141.86 | 967191.83 | 992.19 | 0 | 271.89 | 7435.86 | 171.3 | 270.88 | 43.56 | 0 | 58.63 | 0 | 4.66 | 0 | 6.3 | 5694.5 | 36 | 0 | 0 | 0 | 39.59 | 0 | 410.71 | 0 | 92.12 | 0 | 108.66 | 0 | 45.86 | 0 | 53.86 | 0 | 40.93 | 0 | 39.9 | 0 | 86.35 | 0 | 19.09 | 0 | 18.89 | 0 | 75.92 | 0 | 61.85 | 0 | 2667.07 | 0 | 1875.38 | 0 | 317.67 | 1255.76 | 190.53 | 0 | 22.21 | 1891.07 | 55.63
8 | 27.5 | 2013-04-03 17:18 | 12.895 | 32.9 | 0 | 57.05 | 0 | 28.24 | 2161.53 | 51.56 | 13669.51 | 140.3 | 967566.76 | 992.95 | 0 | 274.9 | 7489.9 | 171.85 | 276.35 | 43.77 | 0 | 58 | 0 | 4.85 | 0 | 6.56 | 5507.08 | 35.44 | 0 | 0 | 0 | 40.02 | 0 | 404.44 | 0 | 90.41 | 0 | 107.03 | 0 | 44.04 | 0 | 51.72 | 0 | 38.53 | 0 | 38.49 | 0 | 86.35 | 0 | 18.59 | 0 | 16.06 | 0 | 77.51 | 0 | 61.5 | 0 | 2650.88 | 0 | 1875.86 | 0 | 314.74 | 1593.17 | 195.57 | 0 | 22.01 | 1735.69 | 54.26
8 | 28 | 2013-04-03 17:18 | 12.892 | 33 | 0 | 53.1 | 0 | 29.28 | 2204 | 51.75 | 13154.55 | 137.87 | 968931.22 | 992.11 | 0 | 263.56 | 7356.24 | 170.68 | 267.21 | 43.32 | 0 | 57.28 | 0 | 4.82 | 0 | 6.52 | 5183.08 | 34.37 | 0 | 0 | 0 | 40.4 | 0 | 412.26 | 0 | 91.03 | 0 | 107.22 | 0 | 45.7 | 0 | 54.15 | 0 | 40.05 | 0 | 38.3 | 0 | 87.56 | 0 | 19.95 | 0 | 17.24 | 0 | 75.36 | 0 | 62.8 | 0 | 2674.19 | 0 | 1880.9 | 0 | 301.43 | 1252.37 | 191.49 | 0 | 21.28 | 1651.32 | 53.59
8 | 28.5 | 2013-04-03 17:18 | 12.915 | 33 | 0 | 56.31 | 0 | 28.59 | 2082.94 | 50.79 | 12919 | 136.71 | 969422.31 | 992.36 | 0 | 274.47 | 7123.11 | 169.1 | 265.95 | 42.93 | 0 | 58.55 | 0 | 4.87 | 0 | 6.72 | 5099.42 | 34.11 | 0 | 0 | 0 | 39.65 | 0 | 405.98 | 0 | 92.14 | 0 | 109.67 | 0 | 44.93 | 0 | 51.74 | 0 | 39.9 | 0 | 39.42 | 0 | 87.15 | 0 | 19.94 | 0 | 18.03 | 0 | 75.8 | 0 | 62.73 | 0 | 2641.14 | 0 | 1884.84 | 0 | 311.24 | 1595.95 | 195.38 | 0 | 22.72 | 1491.31 | 52.02
8 | 29 | 2013-04-03 17:18 | 12.895 | 32.6 | 0 | 53.39 | 0 | 29.41 | 2157.44 | 51.56 | 12346.6 | 134.86 | 970935.65 | 997.89 | 0 | 266.28 | 6969.04 | 169.03 | 234.09 | 42.24 | 0 | 57.24 | 0 | 4.86 | 0 | 6.7 | 4833.2 | 33.4 | 0 | 0 | 0 | 40.22 | 0 | 408.13 | 0 | 91.12 | 0 | 107.55 | 0 | 44.32 | 0 | 53.29 | 0 | 39.57 | 0 | 37.72 | 0 | 86.68 | 0 | 18.37 | 0 | 18.57 | 0 | 75.82 | 0 | 62.14 | 0 | 2645.44 | 0 | 1910.57 | 0 | 301.78 | 1096.66 | 188.16 | 0 | 21.87 | 1427.33 | 51.62
8 | 29.5 | 2013-04-03 17:18 | 12.843 | 32.7 | 0 | 54.37 | 0 | 29.16 | 2148.47 | 51.53 | 12331.64 | 134.87 | 971281.67 | 998.69 | 0 | 266.14 | 6433.77 | 164.86 | 0 | 36.03 | 0 | 57.68 | 0 | 4.74 | 0 | 6.59 | 4781.56 | 33.25 | 0 | 0 | 0 | 40.13 | 0 | 409.23 | 0 | 92.19 | 0 | 106.11 | 0 | 80.78 | 0 | 49.38 | 0 | 45 | 0 | 21.99 | 0 | 90.42 | 0 | 19.07 | 0 | 17.87 | 0 | 76.26 | 0 | 61.83 | 0 | 2708.43 | 0 | 1928.46 | 0 | 304.73 | 1502.11 | 195.92 | 0 | 22.26 | 1520.78 | 52.48
8 | 30 | 2013-04-03 17:18 | 12.843 | 32.9 | 0 | 57.17 | 0 | 28.48 | 2035.66 | 50.34 | 12619.77 | 135.24 | 970510.66 | 992.36 | 0 | 276.8 | 6748.54 | 166.3 | 277.52 | 42.67 | 0 | 58.53 | 0 | 4.57 | 0 | 6.4 | 4761.8 | 32.98 | 0 | 0 | 0 | 39.7 | 0 | 406.16 | 0 | 89.21 | 0 | 106.25 | 0 | 45.99 | 0 | 53.21 | 0 | 39.46 | 0 | 37 | 0 | 88.84 | 0 | 17.29 | 0 | 18.32 | 0 | 74.23 | 0 | 63.9 | 0 | 2660.02 | 0 | 1833.27 | 0 | 314.33 | 1519.44 | 193.6 | 0 | 21.84 | 1526.61 | 52.18
8 | 30.5 | 2013-04-03 17:20 | 12.843 | 32.8 | 0 | 54.03 | 0 | 29.57 | 2108.18 | 51.06 | 12612.06 | 135.66 | 970721.4 | 995.23 | 0 | 267.39 | 6768.62 | 167.03 | 255.57 | 42.42 | 0 | 58.46 | 0 | 4.87 | 0 | 6.58 | 4865.8 | 33.42 | 0 | 0 | 0 | 39.42 | 0 | 410.16 | 0 | 90.43 | 0 | 107.62 | 0 | 45.33 | 0 | 54.18 | 0 | 35.43 | 0 | 37.51 | 0 | 87.09 | 0 | 20.8 | 0 | 15.1 | 0 | 76.16 | 0 | 62.3 | 0 | 2637.4 | 0 | 1822.4 | 0 | 307.64 | 1247.35 | 191.19 | 0 | 22.28 | 1421.02 | 51.54
8 | 31 | 2013-04-03 17:21 | 12.843 | 33 | 0 | 58.12 | 0 | 28.39 | 2158.64 | 51.37 | 12510.64 | 135.01 | 970312.33 | 993.13 | 0 | 280.09 | 6754.25 | 166.43 | 315.78 | 43.63 | 0 | 58.23 | 0 | 4.7 | 0 | 6.58 | 5024.17 | 33.87 | 0 | 0 | 0 | 39.86 | 0 | 401.62 | 0 | 91.61 | 0 | 106.65 | 0 | 45.49 | 0 | 52.21 | 0 | 36.59 | 0 | 39.32 | 0 | 87.07 | 0 | 20.12 | 0 | 17.02 | 0 | 78.17 | 0 | 62.2 | 0 | 2653.98 | 0 | 1841.73 | 0 | 309.27 | 1228.29 | 187.78 | 0 | 22.09 | 1695.9 | 53.87
8 | 31.5 | 2013-04-03 17:21 | 12.843 | 32.9 | 0 | 58.51 | 0 | 28.04 | 2310.12 | 52.58 | 12916.1 | 137.04 | 969466.36 | 993.27 | 0 | 281.64 | 6757.9 | 166.37 | 276.89 | 42.78 | 0 | 59.05 | 0 | 4.84 | 0 | 6.61 | 5113.72 | 34.16 | 0 | 0 | 0 | 39.86 | 0 | 401.72 | 0 | 92.46 | 0 | 108.59 | 0 | 42.21 | 0 | 52.58 | 0 | 37.8 | 0 | 38.27 | 0 | 87.77 | 0 | 18.83 | 0 | 17.05 | 0 | 77.32 | 0 | 62.67 | 0 | 2658.8 | 0 | 1707.34 | 0 | 323.49 | 1481.68 | 191.29 | 0 | 22.83 | 1677.23 | 53.33
8 | 32 | 2013-04-03 17:21 | 12.843 | 32.9 | 0 | 53.53 | 0 | 29.28 | 2119.06 | 51.09 | 12827.21 | 136.44 | 969995.03 | 993.47 | 0 | 266.04 | 6914.52 | 167.73 | 317.97 | 43.91 | 0 | 58.04 | 0 | 4.94 | 0 | 6.25 | 5029.42 | 33.89 | 0 | 0 | 0 | 39.23 | 0 | 407.93 | 0 | 92.94 | 0 | 108.12 | 0 | 46.03 | 0 | 52.03 | 0 | 41.47 | 0 | 36.76 | 0 | 86.79 | 0 | 19.98 | 0 | 17.69 | 0 | 78.43 | 0 | 61.73 | 0 | 2591.5 | 0 | 1895.07 | 0 | 312.46 | 1293.79 | 191.96 | 0 | 22.42 | 1503 | 52.41
8 | 32.5 | 2013-04-03 17:21 | 12.843 | 33 | 0 | 57.37 | 0 | 28.15 | 2142.41 | 51.22 | 12435.36 | 134.64 | 970417.25 | 993.11 | 0 | 279.33 | 6849.69 | 167.11 | 238.62 | 42.03 | 0 | 58.09 | 0 | 4.56 | 0 | 6.52 | 4896.55 | 33.44 | 0 | 0 | 0 | 39.88 | 0 | 399.34 | 0 | 91.31 | 0 | 107.42 | 0 | 44.25 | 0 | 53.09 | 0 | 41.21 | 0 | 39.84 | 0 | 86.29 | 0 | 20.16 | 0 | 19.38 | 0 | 77.52 | 0 | 61.24 | 0 | 2623.14 | 0 | 1857.1 | 0 | 314.8 | 1416.79 | 190.96 | 0 | 22.25 | 1603.33 | 52.84
8 | 33 | 2013-04-03 17:21 | 12.895 | 32.9 | 0 | 54.03 | 0 | 29.11 | 2157.51 | 51.39 | 12344.1 | 134.42 | 970974.55 | 994.76 | 0 | 266.27 | 6675.87 | 166.05 | 275.58 | 42.62 | 0 | 57.11 | 0 | 4.67 | 0 | 6.51 | 4839.93 | 33.31 | 0 | 0 | 0 | 39.55 | 0 | 409.52 | 0 | 92.17 | 0 | 107.47 | 0 | 43.34 | 0 | 54.55 | 0 | 36.98 | 0 | 38.12 | 0 | 87.67 | 0 | 18.86 | 0 | 17.34 | 0 | 75.83 | 0 | 63.05 | 0 | 2639.89 | 0 | 1964.83 | 0 | 315.05 | 1263.24 | 191.26 | 0 | 21.8 | 1469.22 | 51.92
8 | 33.5 | 2013-04-03 17:21 | 12.791 | 32.9 | 0 | 53.72 | 0 | 29.46 | 2126.54 | 51.17 | 12574.7 | 135.43 | 970958.3 | 994.76 | 0 | 266.64 | 6567.13 | 165.3 | 297.5 | 43.08 | 0 | 57 | 0 | 4.92 | 0 | 6.71 | 5004.29 | 33.86 | 0 | 0 | 0 | 40.28 | 0 | 412.09 | 0 | 91.69 | 0 | 105.28 | 0 | 44.46 | 0 | 53.73 | 0 | 39.71 | 0 | 36.04 | 0 | 85.96 | 0 | 17.47 | 0 | 17.82 | 0 | 76.86 | 0 | 61.92 | 0 | 2659.09 | 0 | 1929.94 | 0 | 322.33 | 1014.06 | 185.09 | 0 | 21.63 | 1457.49 | 51.74
8 | 34 | 2013-04-03 17:21 | 12.791 | 32.8 | 0 | 54.45 | 0 | 29.24 | 2060.44 | 50.78 | 12715.2 | 136.31 | 970340.57 | 996.78 | 0 | 265.43 | 7054.74 | 169.43 | 216.67 | 41.93 | 0 | 57.17 | 0 | 4.81 | 0 | 6.62 | 4800.26 | 33.26 | 0 | 0 | 0 | 40.21 | 0 | 411.33 | 0 | 91.6 | 0 | 107.25 | 0 | 45.9 | 0 | 53.18 | 0 | 37.25 | 0 | 36.63 | 0 | 86.06 | 0 | 17.93 | 0 | 17.02 | 0 | 75.62 | 0 | 61.69 | 0 | 2641.07 | 0 | 1991.71 | 0 | 308.04 | 1311.28 | 191.29 | 0 | 22.24 | 1500.83 | 52.01
8 | 34.5 | 2013-04-03 17:22 | 13.002 | 32.9 | 0 | 58.08 | 0 | 28.04 | 2090.46 | 50.93 | 12847.17 | 136.63 | 969517.26 | 994.06 | 0 | 281.5 | 7133.9 | 169.49 | 286.37 | 43.55 | 0 | 58.65 | 0 | 4.81 | 0 | 6.61 | 5006.31 | 33.87 | 0 | 0 | 0 | 40.22 | 0 | 401.37 | 0 | 91.92 | 0 | 109.31 | 0 | 45.96 | 0 | 53.83 | 0 | 40.79 | 0 | 37.75 | 0 | 86.67 | 0 | 20.41 | 0 | 18.9 | 0 | 76.83 | 0 | 62.06 | 0 | 2682.61 | 0 | 1814.72 | 0 | 319.29 | 1478.22 | 191.24 | 0 | 22.42 | 1640.31 | 53.12
8 | 35 | 2013-04-03 17:22 | 12.931 | 32.9 | 0 | 56.6 | 0 | 28.48 | 2191.38 | 51.71 | 12598.89 | 135.69 | 970066.63 | 994.96 | 0 | 274.42 | 6954.12 | 168.09 | 226.71 | 41.92 | 0 | 58.09 | 0 | 4.88 | 0 | 6.69 | 4906.56 | 33.54 | 0 | 0 | 0 | 40.11 | 0 | 404.14 | 0 | 91.33 | 0 | 107.73 | 0 | 44.66 | 0 | 53.88 | 0 | 38.11 | 0 | 39.69 | 0 | 86.16 | 0 | 19.49 | 0 | 17.66 | 0 | 76.86 | 0 | 61.81 | 0 | 2646.57 | 0 | 1870.74 | 0 | 316.48 | 1466.54 | 191.92 | 0 | 21.94 | 1589.17 | 52.66
8 | 35.5 | 2013-04-03 17:22 | 12.843 | 32.6 | 0 | 58.5 | 0 | 28.21 | 2099.44 | 51.31 | 12636.88 | 136.5 | 969884.63 | 1000.14 | 0 | 279.39 | 6919.5 | 168.98 | 317.64 | 44.14 | 0 | 58.21 | 0 | 4.56 | 0 | 6.92 | 4809.53 | 33.4 | 0 | 0 | 0 | 39.98 | 0 | 400.42 | 0 | 90.76 | 0 | 107.92 | 0 | 45.04 | 0 | 54.82 | 0 | 39.61 | 0 | 36.18 | 0 | 88.32 | 0 | 18.64 | 0 | 18.04 | 0 | 77.47 | 0 | 63.32 | 0 | 2682.87 | 0 | 1885.78 | 0 | 306.99 | 1753.49 | 197 | 0 | 22.12 | 1578.89 | 52.76
8 | 36 | 2013-04-03 17:22 | 12.801 | 32.9 | 0 | 54.03 | 0 | 29.25 | 2105.86 | 51.02 | 12512.69 | 135.19 | 970715.86 | 995.07 | 0 | 266.81 | 6723.31 | 166.51 | 288.57 | 43.11 | 0 | 57.69 | 0 | 4.54 | 0 | 6.73 | 4847.67 | 33.36 | 0 | 0 | 0 | 39.9 | 0 | 412.73 | 0 | 93.13 | 0 | 108.31 | 0 | 46.75 | 0 | 53.67 | 0 | 40.04 | 0 | 39.1 | 0 | 87.06 | 0 | 19.04 | 0 | 17.53 | 0 | 74.85 | 0 | 62.71 | 0 | 2666.92 | 0 | 1939.32 | 0 | 309.6 | 1366.73 | 192.74 | 0 | 22.03 | 1439.31 | 51.67
8 | 36.5 | 2013-04-03 17:22 | 12.843 | 32.9 | 0 | 55.89 | 0 | 28.56 | 2143.15 | 51.51 | 13002.03 | 137.78 | 969157.09 | 996.9 | 0 | 275.43 | 6997.42 | 169.01 | 311.33 | 44.09 | 0 | 58.97 | 0 | 5.02 | 0 | 6.22 | 4970.97 | 33.84 | 0 | 0 | 0 | 40.66 | 0 | 406.94 | 0 | 90.81 | 0 | 106.93 | 0 | 43.97 | 0 | 54.43 | 0 | 38.67 | 0 | 37.96 | 0 | 86.04 | 0 | 17.86 | 0 | 16.66 | 0 | 76.02 | 0 | 61.94 | 0 | 2689.76 | 0 | 1833.28 | 0 | 320.36 | 1806.43 | 199.24 | 0 | 21.85 | 1611.58 | 53.07
8 | 37 | 2013-04-03 17:22 | 12.843 | 32.6 | 0 | 58.86 | 0 | 27.92 | 2184.22 | 52 | 12960.08 | 138.08 | 969265.94 | 1000.16 | 0 | 281.7 | 7144.35 | 170.57 | 253.7 | 43.17 | 0 | 58.29 | 0 | 4.72 | 0 | 6.68 | 5038.06 | 34.17 | 0 | 0 | 0 | 40.32 | 0 | 404.28 | 0 | 93.6 | 0 | 110 | 0 | 44.33 | 0 | 54.34 | 0 | 36.76 | 0 | 37.64 | 0 | 85.63 | 0 | 19.31 | 0 | 17.06 | 0 | 77.22 | 0 | 60.87 | 0 | 2679.28 | 0 | 1841.3 | 0 | 318.03 | 1530.94 | 191.47 | 0 | 22.51 | 1622.71 | 52.83

## Mn
Mn
|  | 1.5 | 2 | 2.5 | 3 | 3.5 | 4 | 4.5 | 5 | 5.5 | 6 | 6.5 | 7 | 7.5 | 8
| 20 | 12250.52 | 12303.99 | 12433.13 | 12175.36 | 12229.22 | 12210.37 | 12249.9 | 12274.23 | 12419.39 | 12372.83 | 12731.7 | 12499.12 | 12322.3 | 12630.7
| 20.5 | 12287.39 | 12353.12 | 12318.13 | 12350.88 | 12177.77 | 12579.38 | 12261.62 | 12037.63 | 11947.09 | 12488.05 | 12288.47 | 12489.8 | 12142.88 | 12580.49
| 21 | 11978.28 | 12358.19 | 12511.26 | 12085.02 | 12307.31 | 12860.12 | 12793.58 | 12221.44 | 12283.97 | 12735.07 | 12372.5 | 12277.15 | 12526.82 | 12493.34
| 21.5 | 12225.69 | 12428.9 | 12146.72 | 12247.2 | 12195.76 | 13274 | 12756.08 | 12236.95 | 12056.43 | 13547.71 | 13262.18 | 12503.4 | 12668.3 | 12747.95
| 22 | 12215.41 | 12334.21 | 12433.15 | 12479.08 | 12346.88 | 12767.1 | 12406.17 | 12245 | 12192.45 | 13397.29 | 12826.77 | 12712.82 | 12823.42 | 13068.15
| 22.5 | 12328.75 | 12167.42 | 12349.86 | 12466.35 | 12298.6 | 12399.41 | 12600.53 | 12166.07 | 12371.85 | 12940.47 | 12600.56 | 12479.72 | 12566.54 | 13256.58
| 23 | 12143.82 | 12028.78 | 12573.86 | 12020.94 | 12010.43 | 12289.72 | 12380.85 | 12131.93 | 11976.48 | 12075.11 | 12560.54 | 12167.29 | 12700.41 | 14082.49
| 23.5 | 12826 | 12635.95 | 12645.22 | 12135.56 | 12491.15 | 12515.57 | 12203.65 | 12126.78 | 12327.84 | 12139.83 | 12072.04 | 12470.15 | 12622.67 | 14007.81
| 24 | 13140.9 | 12347.79 | 12264.16 | 12449.84 | 12072.53 | 12413.22 | 12215.55 | 12290.81 | 12018.69 | 12353.84 | 12595.51 | 12254.92 | 12826.29 | 13979.04
| 24.5 | 12831.51 | 12267.65 | 12290.28 | 12191.71 | 12184.89 | 12279.42 | 11952.67 | 12044.71 | 11986.57 | 12303.24 | 12580.79 | 12369.45 | 12842.82 | 13326.91
| 25 | 12332.03 | 12339.04 | 12451.49 | 12220.48 | 12446.88 | 12241.32 | 12146.41 | 12327.24 | 12383.21 | 12585.23 | 12571.74 | 12200.35 | 12644.19 | 13108.7
| 25.5 | 12190.3 | 11908.95 | 12176.01 | 12131.66 | 12104.31 | 12238.3 | 12505.59 | 12396.17 | 12142.73 | 12579.67 | 12581.28 | 12472.63 | 13049.08 | 13028.46
| 26 | 12364.52 | 12501.43 | 12475.4 | 11925.28 | 11915.79 | 12113.22 | 12359.86 | 12073.48 | 12406.1 | 12425.22 | 12511.6 | 12562.37 | 12904.92 | 13530.78
| 26.5 | 12247.42 | 12271.79 | 12294.9 | 12138.45 | 12116.09 | 12280.3 | 12431.71 | 12296.52 | 12246.08 | 12178.47 | 12665.83 | 12123.02 | 13000.63 | 13626.7
| 27 | 12315.83 | 12204.37 | 12320.97 | 12118.87 | 12143.93 | 12320.53 | 12173.24 | 12474.59 | 12277.51 | 12541.17 | 12230.7 | 12544.24 | 12837.72 | 14034.73
| 27.5 | 12408.13 | 12198.22 | 12248.71 | 12226.61 | 12462.35 | 12415.17 | 12115.58 | 12315.64 | 12502.65 | 12460.65 | 12863.37 | 12633.5 | 12648.02 | 13669.51
| 28 | 12303.74 | 12098.15 | 12332.68 | 12381.49 | 12217.16 | 12404.46 | 12389.27 | 12461.53 | 12279.59 | 12419.74 | 12853 | 12540.75 | 12689.39 | 13154.55
| 28.5 | 12147.59 | 12214.96 | 12327.12 | 12738.13 | 12241.74 | 13129.91 | 12691.61 | 12670.65 | 12254.95 | 12633.86 | 12459.08 | 12579.81 | 13009.34 | 12919
| 29 | 12318.15 | 12330.95 | 12578.67 | 12368.92 | 12222.61 | 13081.52 | 12529.42 | 12377.77 | 12125.47 | 12526.64 | 12688.79 | 12445.08 | 12683.1 | 12346.6
| 29.5 | 12465.99 | 12241.81 | 12135.13 | 12286.45 | 12413.41 | 12898.14 | 12033.97 | 12235.44 | 12262.3 | 12131.23 | 12482.47 | 12138.34 | 12350.01 | 12331.64
| 30 | 12350.99 | 12363.51 | 12209.42 | 12011.08 | 12263.26 | 13011.09 | 12517.87 | 12145.54 | 12364.87 | 12286.55 | 12464.49 | 12559.11 | 12502.68 | 12619.77
| 30.5 | 12131.23 | 12294.18 | 12249.75 | 12150.98 | 12354.03 | 12762.59 | 12214.25 | 12165.58 | 12429.29 | 12246.66 | 12533.82 | 12667.06 | 12554.61 | 12612.06
| 31 | 12243.48 | 12100.99 | 12346.1 | 12099.41 | 12107.52 | 12839.18 | 12173.28 | 12225.5 | 12205.85 | 12481 | 12842.3 | 12619.01 | 12677.62 | 12510.64
| 31.5 | 12043.17 | 12310.04 | 11825.91 | 12013.1 | 12280.43 | 12888.32 | 12105.13 | 11983.69 | 12171.24 | 12666.41 | 12519.21 | 12630.08 | 12499.62 | 12916.1
| 32 | 11803.57 | 12514.63 | 12223.66 | 12028.58 | 12346.4 | 12329.06 | 11871.51 | 12186.6 | 12319.08 | 12562.38 | 12615.65 | 12574.86 | 12776.84 | 12827.21
| 32.5 | 12028.07 | 13594.6 | 12486.45 | 12096.91 | 12274.6 | 12042.16 | 12278.4 | 12011.45 | 12055.61 | 12626.36 | 12931.05 | 12521.93 | 12608.01 | 12435.36
| 33 | 12175.62 | 12724.42 | 12155.48 | 12420.42 | 12137.55 | 12577.94 | 12900.06 | 12333.45 | 11843.07 | 12137.14 | 13399.93 | 12650.77 | 12943.55 | 12344.1
| 33.5 | 12084.61 | 12191.71 | 12077.78 | 12434.29 | 12341.39 | 12885.25 | 12792.24 | 11916.15 | 12399.72 | 12329.32 | 14061.67 | 12668.13 | 13010.25 | 12574.7
| 34 | 12300.01 | 12037.42 | 12146.93 | 12215.63 | 12310.32 | 12518.38 | 12234.2 | 11799.46 | 11967.28 | 12401.08 | 13300.47 | 12451.28 | 12722.09 | 12715.2
| 34.5 | 12347.02 | 12160.93 | 12396.02 | 12111.91 | 12478.04 | 12416.14 | 12106.68 | 12254.93 | 12286.44 | 12480.72 | 12743.2 | 12472.83 | 12844.37 | 12847.17
| 35 | 12070.97 | 12181.22 | 12245.8 | 12296.82 | 12472.18 | 12384.34 | 12752.39 | 12095.13 | 12085.4 | 12307.32 | 12417.06 | 12625.97 | 12489.79 | 12598.89
| 35.5 | 12206.4 | 12322.42 | 12542.4 | 12136.08 | 12905.09 | 12193.63 | 12397.99 | 12182.24 | 12259.52 | 12200.79 | 12206.82 | 12348.47 | 12761.04 | 12636.88
| 36 | 12185.41 | 12243.8 | 12244.28 | 12287.34 | 13032.08 | 12298.87 | 12591.67 | 12237.33 | 12152.59 | 12413.75 | 12333.91 | 12397.2 | 12649.68 | 12512.69
| 36.5 | 12117.2 | 12260.41 | 12657.23 | 12080.59 | 11971.99 | 12153.69 | 12514.23 | 12036.24 | 12345.16 | 12014.91 | 12328.38 | 12366.92 | 12807.36 | 13002.03
| 37 | 11944.17 | 12294.34 | 12896.12 | 12077.66 | 12265.97 | 12137.38 | 12770.97 | 11871.13 | 12394.25 | 12626.84 | 12413.71 | 12381.78 | 12866.19 | 12960.08

## Cr
Cr
| 1.5 | 2 | 2.5 | 3 | 3.5 | 4 | 4.5 | 5 | 5.5 | 6 | 6.5 | 7 | 7.5 | 8
| 2003.18 | 2057.19 | 2138.93 | 2165.55 | 2020.33 | 2194.69 | 2061.61 | 2007.24 | 2134.75 | 2122.27 | 2099.85 | 2114.54 | 2148.98 | 2134.16
| 2056.43 | 2110.6 | 2054.7 | 2027.51 | 2024.62 | 2119.61 | 2123.27 | 2165.36 | 2079.84 | 2059.18 | 2078.35 | 2140.58 | 2171.87 | 2103.62
| 2076.92 | 2085.55 | 2118.89 | 2033.88 | 2003.78 | 2106.39 | 2183.68 | 2038.82 | 2085.7 | 2096.46 | 2049.26 | 2060.25 | 2092.66 | 2090.93
| 2096.96 | 2026.44 | 2128.19 | 1997.24 | 2069.2 | 2140.31 | 2154.83 | 2050.27 | 2157.79 | 2163.05 | 2282.82 | 2082.36 | 2042.66 | 2092.81
| 2094.74 | 2090.89 | 2101.32 | 2158.93 | 2075.82 | 2096.94 | 2127.81 | 2093.86 | 2162.18 | 2183.3 | 2118.77 | 2099.65 | 2141.01 | 2120.06
| 1982.79 | 2037.23 | 2126.28 | 2033 | 2048.83 | 2087.12 | 2140.61 | 2073.93 | 2038.05 | 2176.99 | 2063.79 | 2107.9 | 2055.99 | 2088.99
| 2076.25 | 2129.04 | 2137.67 | 2228.54 | 2037.31 | 2097.13 | 2124.57 | 2182.07 | 1978.41 | 2126.35 | 2039.35 | 2072.21 | 2133.03 | 2358.03
| 2135.89 | 2020.07 | 2095.7 | 2091.63 | 1981.64 | 2120.9 | 2113.08 | 2092.76 | 2065.9 | 2125.43 | 2184.45 | 2150.44 | 2120.94 | 2348.02
| 2162.36 | 2074.47 | 2060.9 | 2018.55 | 2067.88 | 2073.86 | 2098.2 | 2085.59 | 2088.45 | 2133.32 | 2094.64 | 2103.35 | 2197.05 | 2277.14
| 2199.8 | 2040.73 | 1964.35 | 2122.28 | 2058.69 | 2065.61 | 2124.93 | 2018.86 | 2144.08 | 2065.11 | 2069.58 | 2107.07 | 2092.3 | 2169.08
| 2193.12 | 2052.66 | 2100.75 | 2131.75 | 2031.89 | 1999.52 | 2041.73 | 2152.93 | 2057.93 | 2084.13 | 2169.51 | 2140.05 | 2162.88 | 2159.99
| 2057.66 | 2038.87 | 2048.75 | 2070.44 | 2061.66 | 2099.82 | 2037.26 | 2052.86 | 2127.42 | 2095.88 | 2133.34 | 2094.62 | 2091.43 | 2202.46
| 2118.78 | 2028.05 | 2006.8 | 2019.63 | 2019.13 | 2121.37 | 2094.64 | 2092.8 | 2011.09 | 1996.11 | 2164.67 | 2067.87 | 2136.24 | 2224.17
| 2123.82 | 2043.57 | 2153.46 | 2027.61 | 2111.65 | 2085.25 | 2102.24 | 2188.47 | 2030.79 | 2126.24 | 2140.36 | 2158.36 | 2078.25 | 2184.59
| 1974.9 | 2060.77 | 2078.63 | 2090.42 | 2113.16 | 2074.42 | 2083.82 | 2032.65 | 2070.4 | 2108.21 | 2076.76 | 2126.83 | 2149.06 | 2225.38
| 2024.79 | 2083.97 | 2095.77 | 2082.49 | 2068.09 | 2087.62 | 1987.81 | 2059.84 | 2025.03 | 2094.95 | 2157.15 | 2082.63 | 2222.53 | 2161.53
| 2123.62 | 2091.28 | 2130.75 | 2102.26 | 2064.18 | 2195.5 | 2104.27 | 2143.84 | 2116.92 | 2144.79 | 2107.98 | 2075.85 | 2103.04 | 2204
| 2178.15 | 2075.28 | 2128.19 | 2003.19 | 2120.81 | 2149.71 | 2094.72 | 2128.32 | 1978.43 | 2128.06 | 2108.71 | 2135.93 | 2120.28 | 2082.94
| 2051.68 | 2109.77 | 2066.21 | 2052.89 | 2075.8 | 2158.09 | 2115.87 | 2080.13 | 2035.71 | 2122.74 | 2105.43 | 2179.2 | 2146.07 | 2157.44
| 2165.4 | 2102.56 | 2081.41 | 2068.62 | 2092.63 | 2048.63 | 2070.17 | 2046.65 | 2092.86 | 2162.68 | 2113.08 | 2157.05 | 2141.45 | 2148.47
| 2065.24 | 2140.39 | 2046.13 | 2138.04 | 2084.88 | 2129.96 | 2189.44 | 2115.21 | 2047.02 | 2122.78 | 2217.86 | 2158.54 | 2138.43 | 2035.66
| 2073.66 | 2086.1 | 2031.15 | 2012.62 | 2219.31 | 2245.46 | 2110.99 | 2135.96 | 2133.66 | 2054.82 | 2141.96 | 2140.07 | 2102.16 | 2108.18
| 2084.6 | 2077.04 | 2027.83 | 2064.42 | 2094.69 | 2186.33 | 2101.83 | 2075.96 | 2151.35 | 2123.01 | 2053.76 | 2099.1 | 2137.83 | 2158.64
| 2039.24 | 2115.06 | 2037.84 | 2189.65 | 2042.32 | 2095.74 | 2073.77 | 2100.46 | 2087.38 | 2010.63 | 2166.44 | 2097.72 | 2045.56 | 2310.12
| 2106.11 | 2123.5 | 1995.6 | 2076.05 | 2102.12 | 2065.19 | 2159.57 | 2128.95 | 2069.1 | 2002.24 | 2174.39 | 2150.24 | 2024.38 | 2119.06
| 2027.64 | 2265.43 | 2001.32 | 2037.56 | 2131.87 | 2072.67 | 2042.3 | 2107.95 | 2079.05 | 2108.01 | 2169.17 | 2131.59 | 2110.66 | 2142.41
| 1998.83 | 2229.78 | 2058.29 | 2009.81 | 2060.74 | 2038.91 | 2105.23 | 1989.47 | 2127.26 | 2122.82 | 2247.2 | 2209.65 | 2157.35 | 2157.51
| 2051.05 | 2084.96 | 2067.62 | 2074.27 | 2018.29 | 2097.75 | 2078.5 | 2066.87 | 1995.24 | 2049.09 | 2266.68 | 2115.55 | 2117.25 | 2126.54
| 2032.37 | 2090.46 | 2177.5 | 2113.95 | 2124.12 | 2124 | 2084.42 | 2055.85 | 2060.35 | 2095.31 | 2172.67 | 2140.41 | 2212.27 | 2060.44
| 2045.48 | 2040.53 | 2049.17 | 2027.05 | 2055.38 | 2110.07 | 2077.79 | 2044.67 | 2106.27 | 2122.51 | 2093.85 | 2022.68 | 2084.58 | 2090.46
| 2064.86 | 2041.83 | 2112.63 | 2029.35 | 2065.32 | 2105.82 | 2105.67 | 2030.36 | 2051.22 | 2136.24 | 2171.01 | 2089.45 | 2191.35 | 2191.38
| 2045.25 | 2112.24 | 2078.48 | 1987.27 | 2097.13 | 2153.69 | 2089.21 | 2168.68 | 2065.03 | 1969.44 | 2063.66 | 2079.65 | 1965.97 | 2099.44
| 2061 | 2010.56 | 2200.76 | 2040.44 | 2282.8 | 2167.37 | 2127.26 | 2114.78 | 2043.33 | 2010.36 | 2139.8 | 2098.81 | 2192.25 | 2105.86
| 2024.3 | 2018.18 | 2141.03 | 2008.12 | 2173.54 | 2091.42 | 2084.17 | 2033.29 | 2086.49 | 2139.37 | 2064.3 | 2092.28 | 2075.42 | 2143.15
| 1943.19 | 2103.65 | 2111.02 | 2165.43 | 2061.92 | 2123.87 | 2043.13 | 2070.34 | 2057.51 | 2000.03 | 1972.14 | 1995.32 | 2096.49 | 2184.22

## Ni
Ni
| 1.5 | 2 | 2.5 | 3 | 3.5 | 4 | 4.5 | 5 | 5.5 | 6 | 6.5 | 7 | 7.5 | 8
| 6889.17 | 6756.07 | 6907.62 | 6716.61 | 6745.35 | 6903.71 | 7024.21 | 6583.71 | 6532.93 | 6657.3 | 6855.54 | 6862.17 | 6900.71 | 6830.64
| 6804.73 | 6984.55 | 6879.41 | 6720.95 | 6604.02 | 6823.76 | 6904.95 | 6594.97 | 6931.01 | 6666.58 | 6668.05 | 6980.72 | 6690.08 | 6942.39
| 6846.1 | 6446.5 | 7053.59 | 6821.79 | 6380.25 | 6988.64 | 6651 | 6530.78 | 6757.91 | 6781.72 | 6780.91 | 7209.67 | 6881.9 | 6971.13
| 6743.22 | 6792.66 | 6773.48 | 6816.54 | 6694.98 | 7361.51 | 7046.33 | 7049.39 | 6569.98 | 7281.52 | 7008.99 | 6586.49 | 6862.84 | 6829.34
| 6725.65 | 6614.98 | 6923.09 | 6806.17 | 6795.35 | 6977.94 | 7115.31 | 6481.86 | 6457.05 | 7363.92 | 6926.71 | 6862 | 6940.9 | 7044.99
| 6813.63 | 6667.23 | 6706.62 | 6696.52 | 6871.67 | 6645.57 | 7059.84 | 6804.34 | 6808.73 | 7314.9 | 6773.17 | 6560.18 | 6762.21 | 7071.29
| 6755.51 | 6896.09 | 6765.21 | 6508.02 | 6551.15 | 6688.04 | 6842.85 | 6763.55 | 6782.1 | 6744.22 | 6874.67 | 6818.56 | 6856.3 | 7468.71
| 6955.4 | 6534.02 | 6945.43 | 6745.51 | 6701.24 | 6752.27 | 6509.89 | 6786.99 | 6724.66 | 6738.97 | 6768.92 | 6735.58 | 6991.43 | 7534.23
| 7086.61 | 6762.06 | 6598.92 | 6924.03 | 6754.24 | 6806.76 | 6713.03 | 6874.49 | 6726.62 | 6768.74 | 6963.33 | 6957.83 | 6872.27 | 7462.91
| 7050.23 | 6704.63 | 6586.12 | 6572.65 | 6690.7 | 6725.85 | 6473.91 | 6336.22 | 6655.52 | 6866.71 | 6803.1 | 6888.62 | 6834.08 | 7053.39
| 6860.11 | 6826.39 | 6738.93 | 6771.18 | 6739.52 | 6867.24 | 6587.94 | 6640.96 | 6518.19 | 6815.81 | 6810.6 | 6832.61 | 7090.13 | 7095.54
| 6717.22 | 6701.49 | 6842.05 | 6762.6 | 6621.5 | 6528.04 | 6572.13 | 6856.11 | 6662.54 | 7023.44 | 7007.85 | 6940.45 | 6920.98 | 7161.76
| 6642.65 | 6758.89 | 6740.56 | 6764.24 | 6668.23 | 6813.02 | 6609.3 | 6667.64 | 6914.58 | 6982.46 | 7032 | 6711.43 | 7051.2 | 7447.99
| 6792.93 | 6860.78 | 6739.91 | 6767.49 | 6670.86 | 6649.58 | 6627.2 | 6859.49 | 6775.86 | 6933.89 | 6988.99 | 6857.59 | 6908.25 | 7296.89
| 6569.22 | 6669.27 | 6813.72 | 6644.45 | 6697.65 | 6656.08 | 6582.01 | 6645.99 | 6908.43 | 6845.67 | 6937.7 | 6958.56 | 6996.66 | 7435.86
| 6428.9 | 6607.89 | 6588.25 | 6730.38 | 6558.22 | 6803.5 | 6718.42 | 6816.7 | 6882.62 | 7000.34 | 6924.22 | 6966.75 | 6763.45 | 7489.9
| 6638.68 | 6761.26 | 6871.86 | 6714.48 | 6604.19 | 6770.42 | 6577.14 | 6950.01 | 6516.9 | 6904.27 | 7012.16 | 6795.12 | 6545.86 | 7356.24
| 6635.63 | 6797.1 | 6750.31 | 6730.61 | 7062.45 | 7020.88 | 6797.72 | 6858.43 | 6821.59 | 7036.91 | 7026.36 | 6751.36 | 6974.27 | 7123.11
| 6914.12 | 6767.61 | 6774.67 | 6927.14 | 6720.01 | 6953.34 | 6800.57 | 6945.78 | 6730.13 | 6765.11 | 6875.64 | 6967.28 | 6907.46 | 6969.04
| 6468.37 | 6831.54 | 6791.39 | 6809.12 | 6625.21 | 6989.01 | 6506.93 | 6720.87 | 6446.5 | 6772.05 | 6861.36 | 6851.26 | 6927.01 | 6433.77
| 6655.5 | 6665.65 | 6619.41 | 6580.63 | 6738.75 | 6835.81 | 6697.6 | 6714.59 | 6791.84 | 6911.67 | 6745.03 | 6919.45 | 6791.11 | 6748.54
| 6735.99 | 6531.72 | 6717.09 | 6822.13 | 6905.96 | 6932.55 | 6671.77 | 6773.21 | 6566.87 | 6851.1 | 6904.86 | 7080.46 | 6932.65 | 6768.62
| 6739.74 | 6677.25 | 6949.78 | 6651.14 | 6810.77 | 7040.28 | 6511.39 | 6619.74 | 6604.87 | 6630.29 | 6803.32 | 7060.79 | 6856.37 | 6754.25
| 6638.69 | 6851.07 | 6745.37 | 6660.16 | 6804.67 | 7397.02 | 6570.08 | 7016.64 | 6587.4 | 6852.52 | 6973.09 | 7023.48 | 6869.65 | 6757.9
| 6698.9 | 7068.49 | 6646.21 | 6720.37 | 6587.51 | 6801.45 | 6874.55 | 6750.85 | 6621 | 6861.23 | 6929.38 | 6783 | 7121.61 | 6914.52
| 6534.2 | 7203.46 | 6859.53 | 6788.74 | 6868.89 | 6808.58 | 6846.23 | 6683.93 | 6608.13 | 6417.78 | 6931.67 | 6814.14 | 7006.11 | 6849.69
| 6549.05 | 6976.68 | 6629.18 | 6960.04 | 6808.13 | 6654.74 | 6996.35 | 6630.02 | 6844.2 | 6834.38 | 7354.87 | 7186.62 | 6908.01 | 6675.87
| 6732.57 | 6698.11 | 6619.83 | 6639.61 | 6831.62 | 7107.76 | 7006.12 | 6454.86 | 6496.46 | 6825.37 | 7717.04 | 6981.18 | 7478.8 | 6567.13
| 6645.73 | 6665.11 | 6915.33 | 6697.66 | 6740.05 | 6781.48 | 6864.96 | 6856.24 | 6487.48 | 6672.48 | 7205.03 | 7034.08 | 6947.34 | 7054.74
| 6596.93 | 6672.41 | 6482.89 | 6686.89 | 6999.34 | 6608.32 | 6904.47 | 6774.93 | 6821.54 | 6708.41 | 6725.38 | 6735.61 | 7009 | 7133.9
| 6925.65 | 6733.19 | 6688.53 | 6832.86 | 6953.16 | 6821.16 | 6959.99 | 6780.59 | 6564.93 | 6864.49 | 6621.32 | 6830.36 | 6970.18 | 6954.12
| 6793.6 | 6758.3 | 6775.51 | 6590.34 | 6906.56 | 6598.72 | 7042.64 | 6544.98 | 6776.03 | 6697.81 | 6849.81 | 6523.83 | 6906.53 | 6919.5
| 6513.42 | 6654.66 | 6765.03 | 6640.24 | 7348.05 | 6684.38 | 6869.77 | 7079.2 | 6969.58 | 6564.67 | 6577.06 | 6963.24 | 6983.67 | 6723.31
| 6903.38 | 6807.18 | 6878.82 | 6862.47 | 6618.14 | 6758.74 | 6920.13 | 6667.27 | 7040.21 | 6775.04 | 6733.82 | 6694.74 | 7001.78 | 6997.42
| 6568.08 | 6664.36 | 6917.1 | 6555.14 | 6670.83 | 6515.21 | 6884.82 | 6852.36 | 6781.31 | 6618.02 | 6742.49 | 6745.44 | 6906.14 | 7144.35

## Mo
Mo
| 1.5 | 2 | 2.5 | 3 | 3.5 | 4 | 4.5 | 5 | 5.5 | 6 | 6.5 | 7 | 7.5 | 8
| 4873.01 | 4906.88 | 4848.52 | 4724.25 | 4795.71 | 4787.37 | 4682 | 4863.52 | 4841.81 | 4774.51 | 4962.32 | 4890.12 | 4906.65 | 4890.9
| 4895.65 | 4869.87 | 4963.12 | 4683.96 | 4838.36 | 4849.54 | 4739.16 | 4713.99 | 4838.39 | 4740.3 | 4777.26 | 4979.46 | 4832.64 | 5082.57
| 4729.1 | 4828.72 | 4934.91 | 4773.45 | 4860.01 | 4965.67 | 4969.13 | 4819.93 | 4674.6 | 4905.29 | 4860.35 | 4820.41 | 4893.83 | 4847.04
| 4832.31 | 4738.95 | 4876.76 | 4729.47 | 4634.17 | 5129.85 | 5068.35 | 4812.92 | 4759.65 | 5798.39 | 5535.11 | 4937.51 | 5025.22 | 4988.97
| 4707.67 | 4686.3 | 4805.61 | 4916.02 | 4803.63 | 4961.97 | 5009.71 | 4780.1 | 4691.81 | 5442.65 | 5114.54 | 5007.48 | 5026.44 | 5145.35
| 4815.62 | 4690.27 | 4857.57 | 4869.03 | 4849.18 | 4790.5 | 4946.06 | 4807.55 | 4759.72 | 5188.07 | 5031.05 | 4909.47 | 5030.77 | 5298.81
| 4631.53 | 4800.19 | 4847.75 | 4761.76 | 4767.92 | 4763.6 | 4896 | 4769.42 | 4794.38 | 4679.19 | 4804.97 | 4916.88 | 4751.66 | 5981.79
| 4821.34 | 4804.26 | 4950.39 | 4809.51 | 4777.63 | 4937.76 | 4796.88 | 4818.89 | 4766.12 | 4924.07 | 4808.77 | 4956.54 | 4915.95 | 5607.46
| 5287.59 | 4788.11 | 4740.33 | 4802.85 | 4716.69 | 4830.63 | 4820.6 | 4761.77 | 4734.07 | 4761.53 | 4870.33 | 4989.9 | 4913.64 | 5698.44
| 4933.48 | 4682.96 | 4709.88 | 4717.58 | 4730.56 | 4817.22 | 4710.9 | 4774.87 | 4733.93 | 4929.8 | 4926.68 | 4813.29 | 5062.04 | 5228.07
| 4842.99 | 4666.94 | 4786.5 | 4685.62 | 4775.71 | 4801.76 | 4803.86 | 4834.25 | 4781.61 | 4961.67 | 4967.35 | 4944.46 | 4963.91 | 5013.85
| 4829.84 | 4692.7 | 4785.23 | 4693.07 | 4845.46 | 4851.26 | 4798.76 | 4826.28 | 4891.53 | 4945.19 | 4907.76 | 4860.18 | 5080.29 | 5242.15
| 4796.56 | 4828.26 | 4832.98 | 4708.38 | 4705.34 | 4741.82 | 4798.55 | 4807.65 | 4816.48 | 4814.66 | 4912.37 | 4866.33 | 4984.1 | 5225.28
| 4752.1 | 4858.63 | 4780.7 | 4718.14 | 4798.85 | 4794.84 | 4725.54 | 4828.22 | 4800.78 | 4889.78 | 4887.35 | 4822.04 | 5176.71 | 5397.21
| 4793.65 | 4698.55 | 4839.69 | 4692.12 | 4753.43 | 4816.63 | 4718.79 | 4843.9 | 4852.25 | 4903.17 | 4876.88 | 4811.38 | 5121.27 | 5694.5
| 4775.81 | 4758.22 | 4835.36 | 4791.44 | 4770.98 | 4721.3 | 4684.36 | 4746.73 | 4912.27 | 4829.02 | 5097.45 | 4898.2 | 4880.58 | 5507.08
| 4758.73 | 4829.71 | 4839.99 | 4803.59 | 4774.73 | 4887.43 | 4763.41 | 4963.82 | 4761.15 | 4989.93 | 5029.2 | 4946.84 | 4906.31 | 5183.08
| 4771.73 | 4868.53 | 4801.51 | 4908.96 | 4812.78 | 5252.57 | 4940.83 | 4854.51 | 4809.13 | 4944.7 | 4953.39 | 4849.2 | 5171.57 | 5099.42
| 4758.4 | 4842.2 | 4774.22 | 4802.06 | 4762.79 | 5351.68 | 4855.72 | 4801.18 | 4763.68 | 4894.5 | 4927.92 | 4865.85 | 4858.87 | 4833.2
| 4808.59 | 4754.42 | 4767.93 | 4801.22 | 4728.22 | 5008.62 | 4807.05 | 4834.88 | 4695.06 | 4830.69 | 4992.32 | 4894.24 | 4899.28 | 4781.56
| 4757.96 | 4761.93 | 4765.48 | 4751.96 | 4767.69 | 5111.29 | 4982.99 | 4774.91 | 4755.87 | 4839.18 | 4929.45 | 4900.12 | 4778.66 | 4761.8
| 4747.49 | 4814.49 | 4775.24 | 4774.74 | 4847.75 | 5012.97 | 4780.02 | 4794.08 | 4810.48 | 4780.63 | 4911.44 | 4986.72 | 4848.5 | 4865.8
| 4832.04 | 4771.12 | 4851.34 | 4767.65 | 4696.48 | 4993.5 | 4764.89 | 4748.15 | 4765.85 | 4767.88 | 4989.76 | 4949.13 | 5018.82 | 5024.17
| 4681.5 | 4827.85 | 4719.53 | 4731.31 | 4771.36 | 5100.12 | 4749.23 | 4736.95 | 4814.21 | 4801.68 | 4895.59 | 4934.75 | 4798.72 | 5113.72
| 4759.09 | 4902.74 | 4695.81 | 4659.72 | 4832.98 | 4793 | 4765.29 | 4758.82 | 4800.99 | 4853.95 | 4906.63 | 4890.98 | 4971.71 | 5029.42
| 4736.49 | 5848.82 | 4872.71 | 4751.04 | 4770.48 | 4731.76 | 4757.53 | 4758.9 | 4803.42 | 4779.3 | 5048.76 | 4986.23 | 4973.77 | 4896.55
| 4736.02 | 5039.53 | 4844.32 | 4806.21 | 4778.92 | 4851.86 | 5233.27 | 4810.33 | 4746.89 | 4763.18 | 5512.03 | 4965.92 | 5002.05 | 4839.93
| 4696.37 | 4837.88 | 4803.51 | 4806.26 | 4768.72 | 5025.37 | 4897.82 | 4742.62 | 4733.75 | 4831.9 | 5795.72 | 4957.05 | 5088.11 | 5004.29
| 4743.09 | 4784.11 | 4754.77 | 4763.26 | 4830.46 | 4799.79 | 4800.21 | 4759.7 | 4616.93 | 4914.97 | 5247.84 | 5057.68 | 5066.83 | 4800.26
| 4682.29 | 4692.61 | 4879.26 | 4742.35 | 4843.03 | 4877.14 | 4715.51 | 4677.24 | 4763.84 | 4788.93 | 5031.67 | 4927.62 | 5064.47 | 5006.31
| 4654.22 | 4786.53 | 4843.96 | 4769.32 | 4881.89 | 4800.09 | 4809.76 | 4720.48 | 4717.28 | 4865.16 | 4815.55 | 4858.36 | 4945.87 | 4906.56
| 4806.04 | 4763.42 | 4782.68 | 4675.77 | 5132.89 | 4774.83 | 4839.04 | 4778.54 | 4871.59 | 4790.84 | 4897.82 | 4872.52 | 5019.63 | 4809.53
| 4842.58 | 4778.76 | 4802.56 | 4767.96 | 5253.91 | 4771.16 | 4858.69 | 4789.23 | 4871.25 | 4768.3 | 4910.45 | 4944.94 | 5015.65 | 4847.67
| 4733.75 | 4838.57 | 4897.83 | 4684.17 | 4740.58 | 4748.35 | 4971.31 | 4816.58 | 4787.82 | 4769.05 | 4817.89 | 4865.94 | 5038.05 | 4970.97
| 4742.9 | 4787.29 | 5013.58 | 4708.58 | 4850.31 | 4800.87 | 4954.72 | 4733.99 | 4801.19 | 4811.42 | 4779.43 | 4857.88 | 4934.67 | 5038.06

## Si
Si
| 1.5 | 2 | 2.5 | 3 | 3.5 | 4 | 4.5 | 5 | 5.5 | 6 | 6.5 | 7 | 7.5 | 8
| 1241.73 | 1160.96 | 1267.59 | 1292.25 | 1115.32 | 1226.01 | 1567.36 | 1085.9 | 1092.12 | 1394.54 | 1185.64 | 1192.19 | 1178.91 | 1579.91
| 1355.99 | 955.58 | 1579.66 | 1012.02 | 1104.95 | 1043.79 | 1454.29 | 723.02 | 1365.56 | 906.72 | 1314.59 | 1502.93 | 1090.87 | 1411.92
| 1424.25 | 1287.74 | 1377.56 | 832.96 | 1196.31 | 1336.6 | 1490.12 | 1074.18 | 1039.49 | 1317.69 | 1254.14 | 1076.94 | 1676.41 | 1056.24
| 1535.71 | 1104.9 | 1345.29 | 670.47 | 1414.17 | 1522.5 | 1184.69 | 1081.63 | 1146.5 | 1516.34 | 1391.26 | 1256.75 | 1563.37 | 922.84
| 1375.3 | 1448.56 | 1783.26 | 1371.51 | 1453.81 | 1422.65 | 1436.97 | 1343.52 | 1341.19 | 1406.36 | 1518.61 | 1389.52 | 1278.05 | 1444.55
| 1604.3 | 1410.3 | 1408.73 | 1135.65 | 817.08 | 1158.63 | 1177.05 | 1239.53 | 1135.39 | 973.16 | 949.08 | 871.49 | 971.85 | 1632.09
| 1013.4 | 978.88 | 1168.8 | 1410.75 | 1470.27 | 1202.37 | 1328.9 | 1346.18 | 1115.99 | 1530.52 | 1141.35 | 1164.43 | 1294.59 | 1286.96
| 1493.33 | 1299.34 | 1001.81 | 1268.3 | 892.43 | 1154.41 | 1550.16 | 1427.21 | 1254.4 | 1692.84 | 1385.02 | 1428.7 | 1293.15 | 1518.04
| 1034.13 | 1174.16 | 1179.74 | 1082.65 | 1212.24 | 1231.82 | 1501.67 | 963.61 | 1047.38 | 1490.65 | 1115.3 | 1311.81 | 974.79 | 1200.48
| 1618.68 | 1463.92 | 1046.63 | 1492.38 | 1172.24 | 1452.68 | 1324.51 | 1272.54 | 1308.53 | 1004.9 | 1082.21 | 1275.55 | 1611.04 | 1437.85
| 1345.99 | 1241.11 | 1632.26 | 1675.72 | 1388.56 | 1236.59 | 1045.67 | 1314.36 | 1457.04 | 1483.52 | 1060.4 | 1564.44 | 1454.9 | 1366.6
| 1033.59 | 1259.65 | 1387.82 | 1763.81 | 1115.62 | 1303.77 | 1491.07 | 1156.84 | 1441.12 | 1132.46 | 1347.21 | 1704.93 | 1684.55 | 1745
| 1185.64 | 1528.59 | 1369.9 | 944.18 | 908.3 | 1125.43 | 1252.49 | 1410.99 | 1102.01 | 1220.14 | 1433.53 | 969.66 | 1492.53 | 1631.91
| 1245.88 | 1685.92 | 1006.7 | 708.36 | 1256.91 | 1477.64 | 1343.15 | 821.85 | 1618 | 1044.66 | 1510.49 | 1406.97 | 1208.32 | 1176.67
| 1147.63 | 1582.85 | 1410.31 | 806.13 | 921.95 | 1450.93 | 1358.53 | 1437.88 | 1131.5 | 1388.26 | 1555.37 | 1228.64 | 1312.11 | 1255.76
| 1632.31 | 1334.58 | 1467.16 | 1135.21 | 1113.22 | 1439.72 | 1228.3 | 1228.48 | 1229.22 | 1129.36 | 1119.55 | 1098.7 | 1800.99 | 1593.17
| 1383.94 | 1160.36 | 1018.59 | 1379.06 | 1102.78 | 1017.83 | 1199.76 | 1324.63 | 1039.59 | 990.95 | 1399.73 | 1433.75 | 1304.43 | 1252.37
| 1215.94 | 1420.27 | 1113.01 | 1583.07 | 1102.33 | 1241.91 | 1704.19 | 996.8 | 625.65 | 1173.48 | 1517.72 | 1134.1 | 1071.41 | 1595.95
| 1853 | 1556.47 | 1463.57 | 1050.72 | 1360.34 | 1558.15 | 1118.26 | 1234.38 | 1425.15 | 1155.18 | 1012.67 | 1615.6 | 999.66 | 1096.66
| 1510.44 | 1299.24 | 1244.48 | 1073.58 | 1099.19 | 1255.17 | 1210.62 | 1277.59 | 1564.51 | 1211.66 | 1239.47 | 1125.9 | 1301.48 | 1502.11
| 1445.57 | 1315.47 | 1245.99 | 1215.53 | 1476.26 | 1845.24 | 1495.66 | 932.65 | 1211.44 | 1165.24 | 786.26 | 999.01 | 1124.46 | 1519.44
| 1795.94 | 1230.56 | 1215.16 | 979.43 | 1125.16 | 1423.24 | 1363.04 | 1532.66 | 1260.99 | 1074.53 | 1544.84 | 1248.76 | 1152.96 | 1247.35
| 1316.47 | 921.76 | 1413.69 | 919.85 | 1098.58 | 1104.12 | 1322.35 | 1161.84 | 1440.18 | 1572 | 909.12 | 998.77 | 1255.65 | 1228.29
| 1220.17 | 1391.89 | 1220.6 | 1458.41 | 1317.53 | 984.76 | 1482.06 | 1493.09 | 1355.02 | 1049.39 | 1737.68 | 1499.25 | 1016.41 | 1481.68
| 1629.5 | 1151.36 | 959.8 | 1219.19 | 1192.17 | 1080.38 | 1562.65 | 1232.5 | 1328.76 | 1763.53 | 785.09 | 1310.11 | 1287.47 | 1293.79
| 1114.98 | 1208.57 | 1283.19 | 1023.94 | 1181.71 | 1298.91 | 1227.28 | 1392.64 | 909.15 | 1031.45 | 1670.01 | 1600.24 | 1463.09 | 1416.79
| 1433.72 | 1384.97 | 1401.5 | 1079.57 | 1178.65 | 1306.21 | 1039.19 | 754.1 | 1052.47 | 969.11 | 1382.42 | 1343.81 | 1150.31 | 1263.24
| 1265.86 | 1113.82 | 1061.73 | 1291.33 | 1322.27 | 1426.58 | 1285.48 | 1353.74 | 1213.59 | 1370.75 | 1701.54 | 1081.61 | 1482.46 | 1014.06
| 1758.99 | 1505.89 | 1452.02 | 1316.73 | 1244.54 | 1304.53 | 965.93 | 1003.62 | 1176.24 | 1416.47 | 1426.03 | 867.9 | 1139.89 | 1311.28
| 1005.38 | 997.63 | 1459.98 | 912.58 | 1189.83 | 1093.66 | 1414.81 | 1280.77 | 1061.51 | 1604.33 | 1144.89 | 1234.23 | 1301.72 | 1478.22
| 1425.02 | 923.02 | 1390.99 | 1485.64 | 1182.25 | 1360.34 | 1288.77 | 1537.76 | 1508.86 | 1106.1 | 1001.89 | 1553.96 | 1017.45 | 1466.54
| 1201.3 | 1445.04 | 1028.93 | 1315.24 | 1046.72 | 1566.29 | 1381.83 | 1144.57 | 1274.99 | 1307.57 | 1261.57 | 1044.46 | 1497.36 | 1753.49
| 1412.53 | 1551.78 | 922.43 | 1170.34 | 1662.42 | 1524.02 | 1141.13 | 1066.5 | 1482.15 | 1149.9 | 1591.39 | 1206.78 | 1641.91 | 1366.73
| 996.61 | 1158.79 | 1265.19 | 1327.09 | 1030.47 | 1034.75 | 1858.25 | 1244.5 | 1269.75 | 1375.98 | 1294.03 | 1106.17 | 1591.01 | 1806.43
| 1196.1 | 1190.74 | 1168.56 | 1173.27 | 1299.7 | 1549.14 | 1563.78 | 1070.27 | 1352.13 | 1129.84 | 1554.05 | 1587.81 | 1835.37 | 1530.94