## Forwards Runs
ALL MEASURED CONCENTRATIONS IN PPMW
RUN 1 FORWARDS
XRF Measurement Mode: |  |  | Alloy Plus
Section | Section Depth | Time Stamp | Laser Profiler | XRF Total Live Time | XRF Elements(ppm)
| cm |  | mm | Seconds | Ti (Value) | Ti(Error) | V (Value) | V(Error) | Cr (Value) | Cr(Error) | Mn (Value) | Mn(Error) | Fe (Value) | Fe(Error) | Co (Value) | Co(Error) | Ni (Value) | Ni(Error) | Cu (Value) | Cu(Error) | Zn (Value) | Zn(Error) | Zr (Value) | Zr(Error) | Nb (Value) | Nb(Error) | Mo (Value) | Mo(Error) | Rh (Value) | Rh(Error) | Pd (Value) | Pd(Error) | Ag (Value) | Ag(Error) | Sn (Value) | Sn(Error) | Sb (Value) | Sb(Error) | Hf (Value) | Hf(Error) | Ta (Value) | Ta(Error) | W (Value) | W(Error) | Re (Value) | Re(Error) | Ir (Value) | Ir(Error) | Pt (Value) | Pt(Error) | Au (Value) | Au(Error) | Pb (Value) | Pb(Error) | Bi (Value) | Bi(Error) | LE (Value) | LE(Error)
4.3 | 1 | 12/04/2013 11:48:35* | 11.246 | 30.3 | 0 | 41.56 | 0 | 29.94 | 0 | 21.73 | 0 | 27.89 | 225.3 | 29.31 | 1183.69 | 21.29 | 137247.71 | 164.82 | 462.06 | 65.05 | 0 | 9.32 | 0 | 8.05 | 0 | 8.86 | 0 | 11.9 | 0 | 0 | 0 | 64.72 | 0 | 94.44 | 0 | 111.63 | 0 | 135.45 | 0 | 31.13 | 0 | 39.06 | 0 | 27.61 | 0 | 24.96 | 0 | 22.82 | 0 | 11.2 | 0 | 12.63 | 0 | 14.71 | 0 | 14.45 | 860881.23 | 5795.77
4.2 | 1.1 | 12/04/2013 11:48:36* | 11.453 | 30 | 0 | 61.11 | 0 | 44.23 | 0 | 32.63 | 0 | 43.26 | 371.99 | 36.09 | 1115.2 | 26.6 | 279724.34 | 277.39 | 534.14 | 78.96 | 0 | 13.57 | 0 | 10.65 | 0 | 9.28 | 0 | 11.92 | 0 | 0 | 0 | 62.19 | 0 | 93.33 | 0 | 110.99 | 0 | 138.34 | 0 | 38.84 | 0 | 45.26 | 0 | 32.43 | 0 | 32.04 | 0 | 26.37 | 0 | 12.99 | 0 | 14.41 | 0 | 16.73 | 0 | 16.28 | 718254.32 | 7285.74
4.1 | 1.2 | 12/04/2013 11:48:37* | 11.336 | 30.1 | 0 | 39.26 | 0 | 53.14 | 0 | 42.66 | 0 | 57.62 | 215.4 | 31.17 | 1263.72 | 56.86 | 997146.78 | 871.62 | 1374.1 | 177.66 | 0 | 17.73 | 0 | 13.42 | 0 | 8.12 | 0 | 10.36 | 0 | 0 | 0 | 51.86 | 0 | 79.77 | 0 | 102.1 | 0 | 121.06 | 0 | 45.84 | 0 | 51.08 | 0 | 39.53 | 0 | 36 | 0 | 28.11 | 0 | 16.14 | 0 | 15.98 | 0 | 16.89 | 0 | 16.97 | 0 | 3695.87
4 | 1.3 | 12/04/2013 11:48:38* | 11.32 | 30.2 | 0 | 78.95 | 0 | 60.56 | 0 | 45.49 | 0 | 63.87 | 239.8 | 29.42 | 273.54 | 44.47 | 997974.81 | 807.2 | 1511.85 | 167.6 | 0 | 19.5 | 0 | 15.55 | 0 | 7.39 | 0 | 8.42 | 0 | 0 | 0 | 41.12 | 0 | 66.63 | 0 | 88.01 | 0 | 105.03 | 0 | 46.67 | 0 | 52.66 | 0 | 39.45 | 0 | 39.75 | 0 | 29.47 | 0 | 16.86 | 0 | 16.76 | 0 | 14.83 | 0 | 15.94 | 0 | 2740.49
3.9 | 1.4 | 12/04/2013 11:48:40* | 11.44 | 30.1 | 0 | 78.16 | 0 | 59.17 | 0 | 44.93 | 0 | 63.58 | 236.56 | 28.67 | 0 | 41.88 | 998138.73 | 789.95 | 1624.71 | 164.17 | 0 | 19.8 | 0 | 15.87 | 0 | 7.24 | 0 | 7.62 | 0 | 0 | 0 | 37.22 | 0 | 62.92 | 0 | 83.31 | 0 | 99.6 | 0 | 46.09 | 0 | 52.77 | 0 | 39.34 | 0 | 39.56 | 0 | 29.35 | 0 | 18.29 | 0 | 15.97 | 0 | 14.55 | 0 | 14.8 | 0 | 2477.06
3.8 | 1.5 | 12/04/2013 11:48:41* | 11.392 | 30.3 | 0 | 80.19 | 0 | 59.16 | 0 | 45.19 | 0 | 63.19 | 194.98 | 28.09 | 0 | 41.13 | 998800.3 | 786.32 | 1004.71 | 160.29 | 0 | 19.95 | 0 | 15.81 | 0 | 7.2 | 0 | 7.56 | 0 | 0 | 0 | 36.64 | 0 | 62.31 | 0 | 85.28 | 0 | 100.43 | 0 | 45.42 | 0 | 52.93 | 0 | 41.3 | 0 | 39.99 | 0 | 28.32 | 0 | 18.14 | 0 | 16.16 | 0 | 15.7 | 0 | 14.44 | 0 | 2416.31
4.9 | 1.6 | 12/04/2013 11:48:42* | 11.544 | 30.3 | 0 | 79.99 | 0 | 57.85 | 0 | 45.14 | 0 | 62.97 | 253.29 | 28.64 | 0 | 41.33 | 998405.06 | 785.13 | 1341.65 | 162.76 | 0 | 19.5 | 0 | 15.91 | 0 | 6.86 | 0 | 7.73 | 0 | 0 | 0 | 36.59 | 0 | 62.42 | 0 | 82.06 | 0 | 99.25 | 0 | 48.67 | 0 | 53.93 | 0 | 36.39 | 0 | 37.79 | 0 | 30.34 | 0 | 15.08 | 0 | 14.35 | 0 | 16.26 | 0 | 15.82 | 0 | 2489.8
4.8 | 1.7 | 12/04/2013 11:48:44* | 11.722 | 30.3 | 0 | 79.85 | 0 | 58.7 | 0 | 45.06 | 0 | 64.39 | 233.8 | 28.51 | 0 | 40.97 | 998322.36 | 785.31 | 1443.85 | 162.94 | 0 | 20.66 | 0 | 15.92 | 0 | 7.32 | 0 | 8.04 | 0 | 0 | 0 | 36.53 | 0 | 61.76 | 0 | 81.58 | 0 | 97.17 | 0 | 47.18 | 0 | 51.76 | 0 | 40.37 | 0 | 39.74 | 0 | 30.26 | 0 | 17.07 | 0 | 16.4 | 0 | 16.23 | 0 | 16.05 | 0 | 2426.99
4.1 | 1.8 | 12/04/2013 11:48:45* | 11.69 | 30.1 | 0 | 83 | 0 | 59.96 | 0 | 45.33 | 0 | 63.67 | 229.8 | 28.5 | 0 | 41.37 | 998435.87 | 787.31 | 1334.33 | 163.19 | 0 | 20.01 | 0 | 16.1 | 0 | 7.26 | 0 | 7.97 | 0 | 0 | 0 | 36.64 | 0 | 61.82 | 0 | 82.97 | 0 | 99.06 | 0 | 46.84 | 0 | 54.45 | 0 | 38.78 | 0 | 39.23 | 0 | 29.36 | 0 | 15.67 | 0 | 15.87 | 0 | 16.65 | 0 | 15.2 | 0 | 2391.42
4 | 1.9 | 12/04/2013 11:48:46* | 11.651 | 30.3 | 0 | 81.94 | 0 | 60.32 | 0 | 45.5 | 0 | 63.31 | 257.11 | 28.68 | 0 | 41.93 | 998527.82 | 785.26 | 1215.06 | 162.59 | 0 | 20.13 | 0 | 15.84 | 0 | 7.2 | 0 | 7.94 | 0 | 0 | 0 | 36.36 | 0 | 61.91 | 0 | 83.7 | 0 | 98.78 | 0 | 47.53 | 0 | 52.08 | 0 | 40.46 | 0 | 39.99 | 0 | 27.98 | 0 | 16.67 | 0 | 16.61 | 0 | 17.09 | 0 | 15.33 | 0 | 2384.11
3.9 | 2 | 12/04/2013 11:48:47* | 11.443 | 30 | 0 | 81.19 | 0 | 59.98 | 0 | 44.11 | 0 | 63.89 | 203.01 | 28.26 | 0 | 41.34 | 998382.07 | 787.69 | 1414.92 | 163.39 | 0 | 20.02 | 0 | 16.18 | 0 | 7 | 0 | 7.41 | 0 | 0 | 0 | 36.57 | 0 | 62.37 | 0 | 83.58 | 0 | 99.84 | 0 | 47.3 | 0 | 54.46 | 0 | 41.31 | 0 | 38.42 | 0 | 29.88 | 0 | 14.92 | 0 | 16.79 | 0 | 15.91 | 0 | 16.41 | 0 | 2412.02
3.8 | 2.1 | 12/04/2013 11:48:48* | 11.291 | 30.1 | 0 | 81.64 | 0 | 62.31 | 0 | 46.98 | 0 | 63.96 | 209.92 | 28.3 | 0 | 41.98 | 998403.6 | 786.88 | 1386.48 | 163.18 | 0 | 19.88 | 0 | 15.92 | 0 | 7.3 | 0 | 7.58 | 0 | 0 | 0 | 36.66 | 0 | 62.29 | 0 | 84.9 | 0 | 100.53 | 0 | 47.73 | 0 | 54.87 | 0 | 39.96 | 0 | 39.34 | 0 | 28.33 | 0 | 15.04 | 0 | 16.86 | 0 | 15.72 | 0 | 15.05 | 0 | 2422.24
3.7 | 2.2 | 12/04/2013 11:48:49* | 11.285 | 30.3 | 0 | 79.13 | 0 | 58.67 | 0 | 45.46 | 0 | 63.89 | 211.28 | 28.21 | 0 | 41.72 | 998351.69 | 783.94 | 1437.03 | 162.65 | 0 | 19.81 | 0 | 15.86 | 0 | 7.39 | 0 | 7.74 | 0 | 0 | 0 | 36.07 | 0 | 61.91 | 0 | 82.54 | 0 | 99.69 | 0 | 48.54 | 0 | 53.9 | 0 | 39.63 | 0 | 39.87 | 0 | 28.71 | 0 | 16.45 | 0 | 16.86 | 0 | 15.98 | 0 | 16.23 | 0 | 2377.34
3.6 | 2.3 | 12/04/2013 11:48:50* | 11.34 | 30.2 | 0 | 80.18 | 0 | 60.07 | 0 | 45.58 | 0 | 64.32 | 346.01 | 29.56 | 0 | 41.63 | 997824.93 | 785.85 | 1406.85 | 163 | 0 | 20.12 | 0 | 15.76 | 0 | 7.59 | 0 | 7.71 | 422.21 | 50.55 | 0 | 36.65 | 0 | 61.91 | 0 | 83.69 | 0 | 100.7 | 0 | 48.09 | 0 | 53.67 | 0 | 38 | 0 | 38.95 | 0 | 29.96 | 0 | 16.01 | 0 | 14.62 | 0 | 16.82 | 0 | 17.44 | 0 | 2408.34
3.5 | 2.4 | 12/04/2013 11:48:51* | 11.184 | 30.3 | 0 | 80.81 | 0 | 60.3 | 0 | 46.21 | 0 | 63.67 | 551.43 | 25.54 | 0 | 42.39 | 997665.27 | 784.12 | 1377.13 | 162.83 | 0 | 20.02 | 0 | 15.66 | 0 | 7.36 | 0 | 7.53 | 406.16 | 50.05 | 0 | 36.48 | 0 | 61.6 | 0 | 82.97 | 0 | 100.58 | 0 | 46.51 | 0 | 53.8 | 0 | 37.33 | 0 | 40.24 | 0 | 29.78 | 0 | 16.75 | 0 | 16.23 | 0 | 15.7 | 0 | 16.05 | 0 | 2366.05
3.4 | 2.5 | 12/04/2013 11:48:52* | 11.129 | 30.1 | 0 | 83.05 | 0 | 63.29 | 0 | 46.08 | 0 | 64.07 | 1695.83 | 34 | 0 | 45.67 | 997145.74 | 787.65 | 1158.43 | 164.64 | 0 | 20.22 | 0 | 15.75 | 0 | 7.05 | 0 | 7.67 | 0 | 0 | 0 | 36.72 | 0 | 62.27 | 0 | 83.38 | 0 | 100.49 | 0 | 47.4 | 0 | 53.67 | 0 | 36.71 | 0 | 39.21 | 0 | 28.7 | 0 | 15.41 | 0 | 15.15 | 0 | 15.2 | 0 | 15.11 | 0 | 2405.4
3.3 | 2.6 | 12/04/2013 11:48:53* | 11.23 | 30.1 | 0 | 83.67 | 0 | 58.94 | 0 | 46.74 | 0 | 62.98 | 6105.4 | 55.38 | 0 | 54.08 | 992801.04 | 788.17 | 1093.56 | 164.7 | 0 | 19.85 | 0 | 15.88 | 0 | 6.86 | 0 | 7.73 | 0 | 0 | 0 | 37.43 | 0 | 61.85 | 0 | 82.99 | 0 | 99.53 | 0 | 46.76 | 0 | 53.58 | 0 | 38.46 | 0 | 39.95 | 0 | 29.67 | 0 | 15.97 | 0 | 15.6 | 0 | 16.8 | 0 | 16.3 | 0 | 2354.2
3.2 | 2.7 | 12/04/2013 11:48:55* | 11.369 | 30.2 | 0 | 88.4 | 0 | 61.94 | 0 | 46.97 | 0 | 63.1 | 16267.7 | 86.49 | 0 | 70.44 | 982470.31 | 787.21 | 1261.99 | 164.56 | 0 | 19.8 | 0 | 15.39 | 0 | 7.07 | 0 | 7.98 | 0 | 0 | 0 | 37.08 | 0 | 62.4 | 0 | 84.43 | 0 | 98.7 | 0 | 47.54 | 0 | 54.8 | 0 | 39.1 | 0 | 40.25 | 0 | 29.89 | 0 | 17.61 | 0 | 16.64 | 0 | 17.4 | 0 | 16.3 | 0 | 2411.68
3.1 | 2.8 | 12/04/2013 11:48:56* | 11.385 | 30.1 | 0 | 101.87 | 0 | 61.76 | 0 | 47.57 | 0 | 62.34 | 52222.06 | 153.92 | 0 | 109.47 | 946530.47 | 794.32 | 1247.47 | 164.03 | 0 | 18.73 | 0 | 14.18 | 0 | 6.95 | 0 | 7.69 | 0 | 0 | 0 | 37.63 | 0 | 62.73 | 0 | 83.11 | 0 | 98.28 | 0 | 46.3 | 0 | 53.97 | 0 | 36.88 | 0 | 38.35 | 0 | 31.9 | 0 | 17.32 | 0 | 14.3 | 0 | 19.41 | 0 | 18.67 | 0 | 2431.64
3 | 2.9 | 12/04/2013 11:48:57* | 11.362 | 30.2 | 0 | 129.33 | 0 | 65.54 | 0 | 51.11 | 0 | 59.58 | 142587.71 | 264.05 | 0 | 164.62 | 856065.37 | 801.24 | 1346.92 | 167.23 | 0 | 17.08 | 0 | 11.73 | 0 | 6.26 | 0 | 7.65 | 0 | 0 | 0 | 37.67 | 0 | 62.04 | 0 | 85.06 | 0 | 103.28 | 0 | 43.34 | 0 | 54.69 | 0 | 39.86 | 0 | 39.62 | 0 | 36.42 | 0 | 15.65 | 0 | 16.58 | 0 | 26.35 | 0 | 23.45 | 0 | 2433.87
2.9 | 3 | 12/04/2013 11:48:58* | 11.385 | 30.2 | 0 | 150.26 | 0 | 70.95 | 0 | 55.16 | 0 | 59.38 | 272871.88 | 387.63 | 0 | 211.39 | 725806.33 | 807.34 | 1321.79 | 182.8 | 0 | 14.33 | 0 | 9.12 | 0 | 6.12 | 0 | 7.66 | 0 | 0 | 0 | 38.91 | 0 | 63.06 | 0 | 86.15 | 0 | 100.6 | 0 | 45.01 | 0 | 52.45 | 0 | 36.89 | 0 | 38.88 | 0 | 50.86 | 0 | 17.52 | 0 | 15.85 | 0 | 42 | 0 | 33.77 | 0 | 2512.43
2.8 | 3.1 | 12/04/2013 11:48:59* | 11.333 | 30.2 | 0 | 173.47 | 0 | 70.11 | 0 | 57.59 | 0 | 56.12 | 443961.33 | 531.03 | 0 | 248.6 | 554994.19 | 803.18 | 1044.48 | 187.05 | 0 | 10.97 | 0 | 6.62 | 0 | 5.93 | 0 | 7.81 | 0 | 0 | 0 | 39.46 | 0 | 64.36 | 0 | 87.36 | 0 | 104.22 | 0 | 46.06 | 0 | 53.24 | 0 | 35.52 | 0 | 36.16 | 0 | 62.09 | 0 | 16.25 | 0 | 14.65 | 0 | 56.65 | 0 | 42.59 | 0 | 2583.59
2.7 | 3.2 | 12/04/2013 11:49:00* | 11.333 | 30.2 | 0 | 190.24 | 0 | 74.36 | 0 | 59.97 | 0 | 54.16 | 666670.43 | 716.28 | 0 | 277.29 | 333329.57 | 732.09 | 0 | 62.02 | 0 | 7.75 | 0 | 4.83 | 0 | 6.15 | 0 | 8.17 | 0 | 0 | 0 | 39.79 | 0 | 65.13 | 0 | 89.06 | 0 | 103.34 | 0 | 41.96 | 0 | 52.38 | 0 | 38.63 | 0 | 38.01 | 0 | 77.47 | 0 | 17.07 | 0 | 16.87 | 0 | 71.11 | 0 | 54.96 | 0 | 2601.44
2.6 | 3.3 | 12/04/2013 11:49:01* | 11.33 | 30.4 | 0 | 194.93 | 0 | 75.54 | 0 | 62.02 | 0 | 53.73 | 907029.17 | 918.76 | 0 | 291.96 | 92970.83 | 473.05 | 0 | 27.95 | 0 | 4.91 | 0 | 4.25 | 0 | 6.16 | 0 | 7.95 | 0 | 0 | 0 | 39.78 | 0 | 66.22 | 0 | 90.02 | 0 | 106.55 | 0 | 45.17 | 0 | 52.26 | 0 | 36.66 | 0 | 37.12 | 0 | 84.69 | 0 | 19.3 | 0 | 17.01 | 0 | 76.19 | 0 | 60.98 | 0 | 2628.13
2.5 | 3.4 | 12/04/2013 11:49:02* | 11.281 | 30.1 | 0 | 198.43 | 0 | 74.85 | 0 | 63.93 | 0 | 53.49 | 981615.16 | 986.69 | 1652.97 | 268.32 | 16731.86 | 235.61 | 0 | 12.92 | 0 | 4.44 | 0 | 4.73 | 0 | 6.25 | 0 | 8.03 | 0 | 0 | 0 | 40.33 | 0 | 66.64 | 0 | 89.54 | 0 | 105.06 | 0 | 43.26 | 0 | 51.95 | 0 | 37.42 | 0 | 37.49 | 0 | 88.1 | 0 | 18.21 | 0 | 17.32 | 0 | 78.59 | 0 | 63.52 | 0 | 2625.49
2.4 | 3.5 | 12/04/2013 11:49:03* | 11.281 | 30.2 | 0 | 198.73 | 0 | 76.51 | 0 | 62.71 | 0 | 54.39 | 992328.5 | 996.14 | 0 | 296.6 | 7671.5 | 181.19 | 0 | 9.75 | 0 | 3.89 | 0 | 4.29 | 0 | 6.46 | 0 | 7.61 | 0 | 0 | 0 | 39.88 | 0 | 66.48 | 0 | 91.47 | 0 | 106.51 | 0 | 41.86 | 0 | 52.38 | 0 | 35.42 | 0 | 37.24 | 0 | 89.04 | 0 | 18.64 | 0 | 16.13 | 0 | 79.34 | 0 | 64.11 | 0 | 2637.4
2.3 | 3.6 | 12/04/2013 11:49:04* | 11.23 | 30.2 | 0 | 193.38 | 0 | 74.85 | 0 | 62.19 | 0 | 54.43 | 996244.83 | 1002.52 | 0 | 296.88 | 3755.17 | 153.16 | 0 | 8.46 | 0 | 3.97 | 0 | 4.09 | 0 | 6.42 | 0 | 7.8 | 0 | 0 | 0 | 39.68 | 0 | 66.14 | 0 | 90.62 | 0 | 105.3 | 0 | 42.59 | 0 | 49 | 0 | 41.9 | 0 | 37.69 | 0 | 85.64 | 0 | 17.8 | 0 | 17.53 | 0 | 78.36 | 0 | 61.29 | 0 | 2612.95
2.2 | 3.7 | 2013-04-12 11:49 | 11.327 | 30.1 | 0 | 195.98 | 0 | 73.41 | 0 | 62.45 | 0 | 53.85 | 998677.46 | 1004.48 | 0 | 296.69 | 1322.54 | 130.05 | 0 | 7 | 0 | 3.49 | 0 | 4.27 | 0 | 6.24 | 0 | 7.88 | 0 | 0 | 0 | 39.74 | 0 | 67.27 | 0 | 92.04 | 0 | 105.15 | 0 | 40.94 | 0 | 52.21 | 0 | 36.32 | 0 | 37.05 | 0 | 85.04 | 0 | 18.02 | 0 | 15.44 | 0 | 77.56 | 0 | 61.16 | 0 | 2653.12
2.7 | 3.8 | 2013-04-12 11:49 | 11.262 | 30 | 450.38 | 129.18 | 0 | 77.54 | 0 | 62.88 | 0 | 52.9 | 999549.62 | 1005.79 | 0 | 296.83 | 0 | 26.32 | 0 | 6.35 | 0 | 4.13 | 0 | 4.33 | 0 | 6.14 | 0 | 8 | 0 | 0 | 0 | 39.6 | 0 | 66.94 | 0 | 89.44 | 0 | 105.75 | 0 | 43.11 | 0 | 50.85 | 0 | 40.23 | 0 | 38.07 | 0 | 85.28 | 0 | 18.16 | 0 | 18.45 | 0 | 79.13 | 0 | 60.88 | 0 | 2663.69
2.6 | 3.9 | 2013-04-12 11:49 | 11.278 | 30 | 0 | 200.25 | 0 | 77.28 | 0 | 63.39 | 0 | 53.28 | 1000000 | 1005.87 | 0 | 297.78 | 0 | 25.44 | 0 | 6.97 | 0 | 3.92 | 0 | 4.38 | 0 | 5.99 | 0 | 8.12 | 0 | 0 | 0 | 40.1 | 0 | 66.75 | 0 | 89.93 | 0 | 105.61 | 0 | 43.94 | 0 | 54.74 | 0 | 36.97 | 0 | 36.52 | 0 | 85.83 | 0 | 19.15 | 0 | 17.72 | 0 | 79.71 | 0 | 61.04 | 0 | 2642.82
2.5 | 4 | 2013-04-12 11:49 | 11.281 | 30.1 | 0 | 198.91 | 0 | 74.78 | 0 | 62.24 | 0 | 53.82 | 1000000 | 1003.66 | 0 | 297.32 | 0 | 25.16 | 0 | 6.34 | 0 | 3.79 | 0 | 4.19 | 0 | 6.02 | 0 | 8.47 | 0 | 0 | 0 | 39.49 | 0 | 65.6 | 0 | 91.98 | 0 | 104.96 | 0 | 43.88 | 0 | 51.67 | 0 | 37.87 | 0 | 36.3 | 0 | 87.79 | 0 | 16.94 | 0 | 17.26 | 0 | 79.54 | 0 | 63.2 | 0 | 2617.6
2.4 | 4.1 | 12/04/2013 11:49:11* | 11.298 | 30.1 | 0 | 195.57 | 0 | 75.81 | 0 | 64.12 | 0 | 53.86 | 1000000 | 1005.25 | 0 | 296.96 | 0 | 25.19 | 0 | 6.43 | 0 | 4.14 | 0 | 4.39 | 0 | 6.02 | 0 | 8.42 | 0 | 0 | 0 | 39.97 | 0 | 66.69 | 0 | 88.9 | 0 | 109.78 | 0 | 43.72 | 0 | 53.42 | 0 | 36.74 | 0 | 35.26 | 0 | 86.05 | 0 | 17.46 | 0 | 14.73 | 0 | 78.08 | 0 | 61.97 | 0 | 2656.44
2.3 | 4.2 | 12/04/2013 11:49:12* | 11.204 | 30.3 | 0 | 196.16 | 0 | 72.53 | 0 | 63.16 | 0 | 53.61 | 998607.11 | 1001.01 | 1392.89 | 271.69 | 0 | 24.99 | 0 | 6.51 | 0 | 4.02 | 0 | 4.29 | 0 | 5.97 | 0 | 8.25 | 0 | 0 | 0 | 39.82 | 0 | 66.38 | 0 | 87.34 | 0 | 104.46 | 0 | 41.64 | 0 | 52.13 | 0 | 37.58 | 0 | 37.42 | 0 | 87.07 | 0 | 18.99 | 0 | 17.29 | 0 | 79.75 | 0 | 62.36 | 0 | 2658.2
2.2 | 4.3 | 12/04/2013 11:49:14* | 11.23 | 30.2 | 0 | 197.66 | 0 | 73.78 | 0 | 63.17 | 0 | 53.34 | 1000000 | 1003.51 | 0 | 295.92 | 0 | 24.97 | 0 | 6.66 | 0 | 3.76 | 0 | 4.33 | 0 | 6.23 | 0 | 7.68 | 0 | 0 | 0 | 39.45 | 0 | 66.28 | 0 | 91.52 | 0 | 108.1 | 0 | 41.94 | 0 | 51.51 | 0 | 35.62 | 0 | 37.22 | 0 | 85.91 | 0 | 17.93 | 0 | 14.05 | 0 | 77.92 | 0 | 61.74 | 0 | 2664.39
RUN 2 FORWARDS, SHIFTED START
Section | Section Depth | Time Stamp | Laser Profiler | XRF Total Live Time | XRF Elements(ppm)
| INCLUDING SHIFT TO ALIGN WITH RUN 1 |  | mm | Seconds | Ti (Value) | Ti(Error) | V (Value) | V(Error) | Cr (Value) | Cr(Error) | Mn (Value) | Mn(Error) | Fe (Value) | Fe(Error) | Co (Value) | Co(Error) | Ni (Value) | Ni(Error) | Cu (Value) | Cu(Error) | Zn (Value) | Zn(Error) | Zr (Value) | Zr(Error) | Nb (Value) | Nb(Error) | Mo (Value) | Mo(Error) | Rh (Value) | Rh(Error) | Pd (Value) | Pd(Error) | Ag (Value) | Ag(Error) | Sn (Value) | Sn(Error) | Sb (Value) | Sb(Error) | Hf (Value) | Hf(Error) | Ta (Value) | Ta(Error) | W (Value) | W(Error) | Re (Value) | Re(Error) | Ir (Value) | Ir(Error) | Pt (Value) | Pt(Error) | Au (Value) | Au(Error) | Pb (Value) | Pb(Error) | Bi (Value) | Bi(Error) | LE (Value) | LE(Error)
3 | 1.263 | 12/04/2013 12:24:08* | 11.022 | 30.1 | 0 | 80.78 | 0 | 58.17 | 0 | 45.64 | 0 | 62.27 | 250.16 | 30.26 | 494.21 | 47.73 | 999255.63 | 827.78 | 0 | 167.78 | 0 | 20.05 | 0 | 14.99 | 0 | 7.87 | 0 | 8.98 | 0 | 0 | 0 | 43.72 | 0 | 70.95 | 0 | 93.28 | 0 | 108.85 | 0 | 47.2 | 0 | 54.96 | 0 | 37.46 | 0 | 40.34 | 0 | 29.35 | 0 | 15.95 | 0 | 15.06 | 0 | 17.16 | 0 | 16.54 | 0 | 3021.89
3 | 1.363 | 12/04/2013 12:24:09* | 11.025 | 30.3 | 0 | 84.18 | 0 | 60.48 | 0 | 45.45 | 0 | 63.71 | 182.48 | 28.27 | 0 | 42.13 | 998998.56 | 793.81 | 818.95 | 161.58 | 0 | 20.08 | 0 | 15.8 | 0 | 7.37 | 0 | 7.8 | 0 | 0 | 0 | 37.76 | 0 | 62.82 | 0 | 85.76 | 0 | 100.59 | 0 | 48.12 | 0 | 56.42 | 0 | 38.26 | 0 | 39.48 | 0 | 28.75 | 0 | 14.33 | 0 | 15.96 | 0 | 16.32 | 0 | 15.77 | 0 | 2475.29
3 | 1.463 | 12/04/2013 12:24:10* | 10.863 | 30.1 | 0 | 82.72 | 0 | 60.84 | 0 | 45.6 | 0 | 64.31 | 237.18 | 28.73 | 0 | 41 | 998604.44 | 791.3 | 1158.37 | 163.76 | 0 | 20.09 | 0 | 16.07 | 0 | 7.49 | 0 | 7.62 | 0 | 0 | 0 | 36.79 | 0 | 62.35 | 0 | 85.67 | 0 | 100.26 | 0 | 48.4 | 0 | 52.69 | 0 | 41.88 | 0 | 41.38 | 0 | 29.9 | 0 | 16.48 | 0 | 17.27 | 0 | 16.51 | 0 | 14.92 | 0 | 2436.48
3 | 1.563 | 12/04/2013 12:24:12* | 10.974 | 30.1 | 0 | 82.11 | 0 | 61.26 | 0 | 46.59 | 0 | 64.06 | 239.28 | 28.67 | 0 | 41.91 | 998884.7 | 790.22 | 876.02 | 160.92 | 0 | 20.1 | 0 | 16.02 | 0 | 7.18 | 0 | 7.62 | 0 | 0 | 0 | 36.37 | 0 | 62.95 | 0 | 81.96 | 0 | 101.36 | 0 | 46.6 | 0 | 52.22 | 0 | 39.73 | 0 | 39.78 | 0 | 28.94 | 0 | 15.29 | 0 | 17.38 | 0 | 15.97 | 0 | 15.52 | 0 | 2444.91
3 | 1.663 | 12/04/2013 12:24:13* | 11.288 | 30.3 | 0 | 80.59 | 0 | 61.61 | 0 | 45.47 | 0 | 63.4 | 230.21 | 28.47 | 0 | 41.63 | 998907.32 | 787.12 | 826.23 | 160.22 | 0 | 20.34 | 0 | 15.83 | 0 | 7.44 | 36.23 | 6.84 | 0 | 0 | 0 | 36.91 | 0 | 62.77 | 0 | 85.06 | 0 | 101.03 | 0 | 48.2 | 0 | 52.2 | 0 | 38.68 | 0 | 38.88 | 0 | 30.58 | 0 | 16.63 | 0 | 15.83 | 0 | 16.84 | 0 | 17.24 | 0 | 2417.76
3 | 1.763 | 12/04/2013 12:24:14* | 10.611 | 30.2 | 0 | 83.28 | 0 | 63.16 | 0 | 45.19 | 0 | 65.06 | 221.34 | 28.5 | 0 | 41.84 | 998785.76 | 788.46 | 992.9 | 160.71 | 0 | 20.59 | 0 | 15.85 | 0 | 7.16 | 0 | 8.03 | 0 | 0 | 0 | 37.24 | 0 | 62.48 | 0 | 84.03 | 0 | 98.07 | 0 | 45.96 | 0 | 52.72 | 0 | 38.48 | 0 | 39.13 | 0 | 29.66 | 0 | 15.46 | 0 | 15.95 | 0 | 15.55 | 0 | 16.47 | 0 | 2404.12
3 | 1.863 | 12/04/2013 12:24:16* | 10.847 | 30.3 | 0 | 79.38 | 0 | 62.32 | 0 | 46.03 | 0 | 64.77 | 210.58 | 28.31 | 0 | 42.09 | 998025 | 785 | 1764.42 | 163.35 | 0 | 19.7 | 0 | 15.89 | 0 | 7.31 | 0 | 7.57 | 0 | 0 | 0 | 36.19 | 0 | 61.22 | 0 | 81.96 | 0 | 99.9 | 0 | 46.71 | 0 | 54.21 | 0 | 39.07 | 0 | 39.65 | 0 | 29.68 | 0 | 16.18 | 0 | 16.5 | 0 | 15.52 | 0 | 16.52 | 0 | 2340.02
3 | 1.963 | 12/04/2013 12:24:17* | 10.944 | 30.1 | 0 | 81.96 | 0 | 57.67 | 0 | 46.28 | 0 | 64.57 | 225.87 | 28.53 | 0 | 41.57 | 998311.86 | 788.43 | 1462.27 | 163.61 | 0 | 19.93 | 0 | 15.85 | 0 | 7.19 | 0 | 7.5 | 0 | 0 | 0 | 37.11 | 0 | 61.58 | 0 | 83.34 | 0 | 99.72 | 0 | 47.99 | 0 | 54.53 | 0 | 38.23 | 0 | 39.75 | 0 | 30.62 | 0 | 15.28 | 0 | 16.15 | 0 | 16.42 | 0 | 16.42 | 0 | 2406.89
3 | 2.063 | 12/04/2013 12:24:19* | 10.663 | 30.3 | 0 | 82.34 | 0 | 62.32 | 0 | 47.04 | 0 | 63.78 | 224.77 | 28.38 | 0 | 42.13 | 998106 | 784.85 | 1669.24 | 163.17 | 0 | 19.84 | 0 | 15.78 | 0 | 7.39 | 0 | 7.5 | 0 | 0 | 0 | 36.39 | 0 | 61.53 | 0 | 83.36 | 0 | 100.02 | 0 | 48.54 | 0 | 52.41 | 0 | 40.87 | 0 | 38.59 | 0 | 31.02 | 0 | 14.26 | 0 | 17.08 | 0 | 17.21 | 0 | 17.25 | 0 | 2379.45
3 | 2.163 | 12/04/2013 12:24:20* | 10.815 | 30.3 | 0 | 82.02 | 0 | 59.05 | 0 | 45.13 | 0 | 64.25 | 199.67 | 28.18 | 0 | 41.47 | 999800.33 | 786.42 | 0 | 172.49 | 0 | 20.15 | 0 | 15.99 | 0 | 7.31 | 0 | 7.63 | 0 | 0 | 0 | 35.69 | 0 | 61.99 | 0 | 83.27 | 0 | 99.88 | 0 | 47.29 | 0 | 54.9 | 0 | 39.65 | 0 | 38.37 | 0 | 30.13 | 0 | 14.94 | 0 | 16.6 | 0 | 18.18 | 0 | 15.92 | 0 | 2387.04
3 | 2.263 | 12/04/2013 12:24:21* | 10.825 | 30.1 | 0 | 80.09 | 0 | 62.69 | 0 | 44.63 | 0 | 64.46 | 297.95 | 29.21 | 0 | 42.04 | 998223.52 | 789 | 1076.69 | 163.16 | 0 | 20.39 | 0 | 16.05 | 0 | 7.43 | 0 | 7.77 | 401.84 | 50.43 | 0 | 36.51 | 0 | 61.88 | 0 | 83.38 | 0 | 98.73 | 0 | 47.09 | 0 | 51.57 | 0 | 41.27 | 0 | 40.56 | 0 | 29.6 | 0 | 17.87 | 0 | 17.26 | 0 | 15.92 | 0 | 16.61 | 0 | 2397.24
3 | 2.363 | 12/04/2013 12:24:22* | 10.977 | 30.1 | 0 | 79.91 | 0 | 60.21 | 0 | 45.68 | 0 | 64.66 | 472.42 | 30.8 | 0 | 42.56 | 998144.51 | 788.9 | 988.95 | 160.72 | 0 | 20.16 | 0 | 16.03 | 0 | 7.29 | 0 | 7.66 | 394.13 | 50.65 | 0 | 36.46 | 0 | 62.58 | 0 | 83.69 | 0 | 97.34 | 0 | 47.93 | 0 | 54.87 | 0 | 39.69 | 0 | 39.37 | 0 | 27.75 | 0 | 15.14 | 0 | 17.3 | 0 | 15.82 | 0 | 15.78 | 0 | 2428.26
3 | 2.463 | 12/04/2013 12:24:23* | 10.964 | 30.1 | 0 | 82.6 | 0 | 62.85 | 0 | 44.96 | 0 | 64.16 | 1016.15 | 29.41 | 0 | 43.71 | 997932.48 | 788.59 | 1051.36 | 164.59 | 0 | 20.1 | 0 | 16.01 | 0 | 7.3 | 0 | 7.68 | 0 | 0 | 0 | 36.39 | 0 | 61.89 | 0 | 84.55 | 0 | 97.33 | 0 | 46.53 | 0 | 53.09 | 0 | 40.48 | 0 | 38.62 | 0 | 28.76 | 0 | 18.94 | 0 | 17.06 | 0 | 16.59 | 0 | 16.34 | 0 | 2372.38
3 | 2.563 | 12/04/2013 12:24:24* | 10.925 | 30 | 0 | 84.91 | 0 | 62.51 | 0 | 48.97 | 0 | 64.1 | 3965.27 | 46.33 | 0 | 50.61 | 994971.92 | 789.48 | 1062.81 | 164.95 | 0 | 20.57 | 0 | 15.87 | 0 | 6.92 | 0 | 7.7 | 0 | 0 | 0 | 36.86 | 0 | 61.78 | 0 | 83.56 | 0 | 100.29 | 0 | 48.37 | 0 | 53.72 | 0 | 39.76 | 0 | 38.73 | 0 | 29.58 | 0 | 13.95 | 0 | 16.6 | 0 | 15.19 | 0 | 15.65 | 0 | 2382.55
3 | 2.663 | 12/04/2013 12:24:25* | 11.071 | 30.2 | 0 | 88.86 | 0 | 63.28 | 0 | 48.03 | 0 | 65.08 | 11549.23 | 73.87 | 0 | 63.83 | 987426.02 | 789.47 | 1024.74 | 161.77 | 0 | 19.88 | 0 | 15.47 | 0 | 6.9 | 0 | 7.85 | 0 | 0 | 0 | 37.14 | 0 | 61.69 | 0 | 83.32 | 0 | 101.46 | 0 | 47.85 | 0 | 54.6 | 0 | 39.07 | 0 | 38.87 | 0 | 30.13 | 0 | 17.86 | 0 | 16.74 | 0 | 15.21 | 0 | 15.77 | 0 | 2385.49
3 | 2.763 | 12/04/2013 12:24:27* | 11.087 | 30.1 | 0 | 94.5 | 0 | 59.99 | 0 | 47.7 | 0 | 62.75 | 34193.03 | 124.02 | 0 | 92.37 | 964610.03 | 792.3 | 1196.94 | 163.08 | 0 | 19.12 | 0 | 14.49 | 0 | 6.77 | 0 | 7.6 | 0 | 0 | 0 | 37.56 | 0 | 62.57 | 0 | 86.33 | 0 | 100.17 | 0 | 44.98 | 0 | 55.53 | 0 | 38.63 | 0 | 38.63 | 0 | 30.76 | 0 | 16.89 | 0 | 14.69 | 0 | 16.68 | 0 | 17.48 | 0 | 2423.62
3 | 2.863 | 12/04/2013 12:24:28* | 11.042 | 30.1 | 0 | 118.84 | 0 | 63.91 | 0 | 50.39 | 0 | 61.57 | 104401.25 | 221.09 | 0 | 146.04 | 894398.57 | 801.9 | 1200.18 | 164.64 | 0 | 17.47 | 0 | 12.74 | 0 | 6.65 | 0 | 7.74 | 0 | 0 | 0 | 37.66 | 0 | 62.95 | 0 | 85.25 | 0 | 101.17 | 0 | 46.17 | 0 | 53.51 | 0 | 37.67 | 0 | 38.33 | 0 | 34.94 | 0 | 16.13 | 0 | 15.95 | 0 | 25.59 | 0 | 20.44 | 0 | 2467.03
3 | 2.963 | 12/04/2013 12:24:29* | 11.064 | 30.1 | 0 | 142.49 | 0 | 67.91 | 0 | 53.87 | 0 | 59.68 | 221109.19 | 341.57 | 0 | 195.48 | 778890.81 | 807.2 | 0 | 130.68 | 0 | 15.26 | 0 | 9.74 | 0 | 5.99 | 0 | 7.77 | 0 | 0 | 0 | 38.43 | 0 | 62.64 | 0 | 87.41 | 0 | 102.72 | 0 | 46.71 | 0 | 53.92 | 0 | 35.97 | 0 | 38.92 | 0 | 45.55 | 0 | 16.23 | 0 | 15.34 | 0 | 36.81 | 0 | 30.49 | 0 | 2481.04
3 | 3.063 | 12/04/2013 12:24:30* | 11.071 | 30.2 | 0 | 163.78 | 0 | 71.85 | 0 | 56.48 | 0 | 56.87 | 375258.55 | 475.02 | 0 | 236.23 | 623503.64 | 809.49 | 1237.81 | 187.28 | 0 | 12.26 | 0 | 7.31 | 0 | 5.93 | 0 | 7.75 | 0 | 0 | 0 | 38.95 | 0 | 63.97 | 0 | 87.23 | 0 | 102.64 | 0 | 45.99 | 0 | 53.7 | 0 | 38.84 | 0 | 36.87 | 0 | 59.54 | 0 | 15.92 | 0 | 17.04 | 0 | 52.47 | 0 | 41.78 | 0 | 2564.7
3 | 3.163 | 12/04/2013 12:24:31* | 11.019 | 30.1 | 0 | 184.01 | 0 | 73.16 | 0 | 61.27 | 0 | 54.71 | 579152.81 | 644.93 | 0 | 268.32 | 419889.74 | 772.26 | 957.46 | 181.1 | 0 | 8.78 | 0 | 5.17 | 0 | 5.7 | 0 | 8.14 | 0 | 0 | 0 | 39.65 | 0 | 65.24 | 0 | 90.04 | 0 | 102.83 | 0 | 43.76 | 0 | 53.85 | 0 | 39.72 | 0 | 36.51 | 0 | 71.49 | 0 | 17.47 | 0 | 17.04 | 0 | 66.76 | 0 | 50.33 | 0 | 2608.64
3 | 3.263 | 12/04/2013 12:24:32* | 11.064 | 30.3 | 0 | 193.59 | 0 | 74.25 | 0 | 63.1 | 0 | 54.87 | 830108.4 | 852.94 | 0 | 289.37 | 169891.6 | 596.92 | 0 | 39.35 | 0 | 5.86 | 0 | 4.41 | 0 | 5.93 | 0 | 7.77 | 0 | 0 | 0 | 39.73 | 0 | 66.21 | 0 | 89.72 | 0 | 103.08 | 0 | 46.15 | 0 | 52.16 | 0 | 37.7 | 0 | 38.1 | 0 | 83.08 | 0 | 18.35 | 0 | 17.33 | 0 | 72.7 | 0 | 59.63 | 0 | 2606.52
3 | 3.363 | 12/04/2013 12:24:34* | 11.025 | 30 | 0 | 200.71 | 0 | 76.51 | 0 | 62.61 | 0 | 53.78 | 972976.3 | 982.6 | 0 | 297.4 | 27023.7 | 286.75 | 0 | 15.6 | 0 | 4.18 | 0 | 4.56 | 0 | 6.17 | 0 | 7.78 | 0 | 0 | 0 | 39.93 | 0 | 66.1 | 0 | 91.95 | 0 | 106.28 | 0 | 43.41 | 0 | 53.14 | 0 | 39.53 | 0 | 38.44 | 0 | 85.87 | 0 | 16.97 | 0 | 16.15 | 0 | 77.44 | 0 | 61.79 | 0 | 2640.05
3 | 3.463 | 12/04/2013 12:24:35* | 11.071 | 30.3 | 0 | 197.56 | 0 | 75.92 | 0 | 65.17 | 0 | 53.98 | 990274.75 | 992.93 | 0 | 295.72 | 9725.25 | 195.22 | 0 | 10.43 | 0 | 3.96 | 0 | 4.49 | 0 | 5.99 | 0 | 7.71 | 0 | 0 | 0 | 39.7 | 0 | 66.76 | 0 | 90.02 | 0 | 104.85 | 0 | 40.92 | 0 | 52.07 | 0 | 38.11 | 0 | 37.58 | 0 | 85.94 | 0 | 17.85 | 0 | 16.34 | 0 | 78.67 | 0 | 61.13 | 0 | 2641.42
3 | 3.563 | 12/04/2013 12:24:36* | 11 | 30.2 | 0 | 201.61 | 0 | 75.42 | 0 | 63.57 | 0 | 54 | 993933 | 1002.98 | 1540.68 | 272.42 | 4526.32 | 160.47 | 0 | 8.65 | 0 | 4.16 | 0 | 4.64 | 0 | 6.54 | 0 | 7.89 | 0 | 0 | 0 | 39.82 | 0 | 65.93 | 0 | 92.93 | 0 | 106.04 | 0 | 41.59 | 0 | 51.27 | 0 | 37.86 | 0 | 38.66 | 0 | 87.02 | 0 | 19.45 | 0 | 16.66 | 0 | 76.96 | 0 | 62.74 | 0 | 2623.9
3 | 3.663 | 12/04/2013 12:24:37* | 11.068 | 30.1 | 0 | 199.91 | 0 | 75.31 | 0 | 63.95 | 0 | 53.17 | 996632.62 | 1004.04 | 1434.47 | 272.57 | 1932.92 | 137.01 | 0 | 7.45 | 0 | 4.16 | 0 | 4.41 | 0 | 6.16 | 0 | 7.79 | 0 | 0 | 0 | 39.42 | 0 | 66.04 | 0 | 89.77 | 0 | 107.7 | 0 | 43.48 | 0 | 52.77 | 0 | 35.97 | 0 | 36.04 | 0 | 86.97 | 0 | 17.56 | 0 | 15.23 | 0 | 78.78 | 0 | 62.53 | 0 | 2634.43
3 | 3.763 | 12/04/2013 12:24:39* | 10.983 | 30.1 | 0 | 200.21 | 0 | 76.16 | 0 | 63.6 | 0 | 54.42 | 999394.38 | 1005.24 | 0 | 297.35 | 605.62 | 121.14 | 0 | 6.73 | 0 | 4.16 | 0 | 4.29 | 0 | 5.95 | 0 | 8.2 | 0 | 0 | 0 | 39.16 | 0 | 66.2 | 0 | 91.04 | 0 | 105.77 | 0 | 42.2 | 0 | 52.8 | 0 | 39.85 | 0 | 36.35 | 0 | 86.71 | 0 | 18.86 | 0 | 16.97 | 0 | 77.85 | 0 | 62.33 | 0 | 2577.15
3 | 3.863 | 12/04/2013 12:24:40* | 10.919 | 30.1 | 0 | 199.22 | 0 | 77.64 | 0 | 62.77 | 0 | 54.73 | 998367.14 | 1002.48 | 1632.86 | 272.39 | 0 | 25.73 | 0 | 6.35 | 0 | 3.8 | 0 | 4.44 | 0 | 6.01 | 0 | 8.25 | 0 | 0 | 0 | 39.67 | 0 | 66.59 | 0 | 89.46 | 0 | 106.27 | 0 | 41.27 | 0 | 51.5 | 0 | 37.31 | 0 | 37.63 | 0 | 87.23 | 0 | 19.51 | 0 | 15.93 | 0 | 79.85 | 0 | 62.53 | 0 | 2653.45
3 | 3.963 | 2013-04-12 12:25 | 10.97 | 30.4 | 0 | 197.98 | 0 | 74.99 | 0 | 62.61 | 0 | 54.92 | 997944.54 | 998.99 | 1644.36 | 271.46 | 0 | 25.29 | 0 | 6.69 | 0 | 4.01 | 0 | 4.08 | 0 | 5.93 | 0 | 8.17 | 411.1 | 52.62 | 0 | 39.5 | 0 | 65.24 | 0 | 91.49 | 0 | 105.96 | 0 | 41.4 | 0 | 53.88 | 0 | 36.95 | 0 | 38.91 | 0 | 86.24 | 0 | 20.05 | 0 | 15.93 | 0 | 78.86 | 0 | 61.51 | 0 | 2576.52
3 | 4.063 | 2013-04-12 12:25 | 11.022 | 30.1 | 0 | 200.66 | 0 | 75.22 | 0 | 63.42 | 0 | 54.49 | 1000000 | 1005.61 | 0 | 297.91 | 0 | 25.41 | 0 | 6.75 | 0 | 3.78 | 0 | 4.42 | 0 | 6.09 | 0 | 8.56 | 0 | 0 | 0 | 40.46 | 0 | 66.07 | 0 | 90.49 | 0 | 106.44 | 0 | 43.88 | 0 | 51.84 | 0 | 36.53 | 0 | 35.8 | 0 | 86.48 | 0 | 17.62 | 0 | 15.89 | 0 | 80.27 | 0 | 61.88 | 0 | 2635.02
3 | 4.163 | 2013-04-12 12:25 | 10.967 | 30.1 | 0 | 199.21 | 0 | 77.05 | 0 | 64.6 | 0 | 55 | 999548.46 | 1005.84 | 0 | 297.61 | 0 | 25.35 | 0 | 6.69 | 0 | 4.04 | 0 | 4.14 | 0 | 5.99 | 0 | 8.29 | 451.54 | 53.67 | 0 | 39.62 | 0 | 66.23 | 0 | 90.85 | 0 | 105.44 | 0 | 43.46 | 0 | 52.43 | 0 | 35.75 | 0 | 36.59 | 0 | 86.84 | 0 | 20.25 | 0 | 14.99 | 0 | 76.85 | 0 | 62.77 | 0 | 2646.97
3 | 4.263 | 2013-04-12 12:25 | 10.967 | 30.1 | 0 | 196.86 | 0 | 75.76 | 0 | 62.45 | 0 | 53.67 | 999568.02 | 1005.34 | 0 | 296.64 | 0 | 25.2 | 0 | 6.99 | 0 | 3.79 | 0 | 4.35 | 0 | 6.05 | 0 | 8.06 | 431.98 | 53.66 | 0 | 39.68 | 0 | 66.33 | 0 | 89.16 | 0 | 106.04 | 0 | 40.62 | 0 | 52.09 | 0 | 38.4 | 0 | 37.28 | 0 | 87.12 | 0 | 19.93 | 0 | 16.85 | 0 | 79.55 | 0 | 62.77 | 0 | 2660.01
RUN 3 FORWARDS, SHIFTED START
Section | Section Depth | Time Stamp | Laser Profiler | XRF Total Live Time | XRF Elements(ppm)
| INCLUDING SHIFT TO ALIGN WITH RUN 1 |  | mm | Seconds | Ti (Value) | Ti(Error) | V (Value) | V(Error) | Cr (Value) | Cr(Error) | Mn (Value) | Mn(Error) | Fe (Value) | Fe(Error) | Co (Value) | Co(Error) | Ni (Value) | Ni(Error) | Cu (Value) | Cu(Error) | Zn (Value) | Zn(Error) | Zr (Value) | Zr(Error) | Nb (Value) | Nb(Error) | Mo (Value) | Mo(Error) | Rh (Value) | Rh(Error) | Pd (Value) | Pd(Error) | Ag (Value) | Ag(Error) | Sn (Value) | Sn(Error) | Sb (Value) | Sb(Error) | Hf (Value) | Hf(Error) | Ta (Value) | Ta(Error) | W (Value) | W(Error) | Re (Value) | Re(Error) | Ir (Value) | Ir(Error) | Pt (Value) | Pt(Error) | Au (Value) | Au(Error) | Pb (Value) | Pb(Error) | Bi (Value) | Bi(Error) | LE (Value) | LE(Error)
5 | 1.236 | 12/04/2013 12:59:47* | 11.184 | 30.2 | 0 | 37.99 | 0 | 58.35 | 0 | 43.67 | 0 | 60.44 | 221.66 | 30.13 | 685.23 | 50.2 | 999093.11 | 842.49 | 0 | 160.9 | 0 | 19.12 | 0 | 14.62 | 0 | 7.77 | 0 | 9.73 | 0 | 0 | 0 | 46.13 | 0 | 74.03 | 0 | 96 | 0 | 112.84 | 0 | 44.74 | 0 | 54.57 | 0 | 40.37 | 0 | 39.53 | 0 | 29.17 | 0 | 18.72 | 0 | 15.95 | 0 | 17.07 | 0 | 15.41 | 0 | 3261.87
5 | 1.336 | 12/04/2013 12:59:48* | 11.181 | 30.2 | 0 | 83.81 | 0 | 61.18 | 0 | 46.71 | 0 | 64.96 | 182.72 | 28.57 | 0 | 42.48 | 999817.28 | 799.92 | 0 | 171.96 | 0 | 20.63 | 0 | 15.96 | 0 | 7.46 | 0 | 8.11 | 0 | 0 | 0 | 38.48 | 0 | 64.36 | 0 | 87.84 | 0 | 100.55 | 0 | 46.55 | 0 | 53.36 | 0 | 40.07 | 0 | 40.21 | 0 | 29.61 | 0 | 15.8 | 0 | 16.6 | 0 | 14.33 | 0 | 16.09 | 0 | 2558.52
5 | 1.436 | 12/04/2013 12:59:49* | 11.126 | 30.1 | 0 | 84.1 | 0 | 61.26 | 0 | 45.36 | 0 | 63.65 | 206.36 | 28.45 | 0 | 41.54 | 999793.64 | 792.24 | 0 | 172.24 | 0 | 20.42 | 0 | 16.17 | 0 | 7.13 | 0 | 7.49 | 0 | 0 | 0 | 37.08 | 0 | 62.67 | 0 | 84.33 | 0 | 98.06 | 0 | 44.8 | 0 | 54.05 | 0 | 36.45 | 0 | 39.23 | 0 | 30.09 | 0 | 16.41 | 0 | 14.75 | 0 | 17.14 | 0 | 15.23 | 0 | 2462.35
5 | 1.536 | 12/04/2013 12:59:51* | 11.061 | 30.1 | 0 | 81.78 | 0 | 60.66 | 0 | 46.48 | 0 | 65.22 | 210.6 | 28.47 | 0 | 42.44 | 999789.4 | 790.02 | 0 | 172.36 | 0 | 20.39 | 0 | 16.01 | 0 | 7.07 | 0 | 7.44 | 0 | 0 | 0 | 37.03 | 0 | 62.18 | 0 | 86.51 | 0 | 100.81 | 0 | 47.87 | 0 | 53.42 | 0 | 37.66 | 0 | 38.43 | 0 | 28.83 | 0 | 16.93 | 0 | 15.43 | 0 | 17.06 | 0 | 15.39 | 0 | 2415.29
5 | 1.636 | 12/04/2013 12:59:57* | 11.233 | 30.2 | 0 | 81.55 | 0 | 63.32 | 0 | 45.11 | 0 | 64.47 | 277.46 | 29.02 | 0 | 42.3 | 998813.61 | 788.79 | 908.93 | 160.67 | 0 | 20.23 | 0 | 15.88 | 0 | 7.1 | 0 | 7.79 | 0 | 0 | 0 | 36.72 | 0 | 62.57 | 0 | 83.45 | 0 | 98.03 | 0 | 46.79 | 0 | 53.17 | 0 | 39.65 | 0 | 39.55 | 0 | 29.9 | 0 | 15.38 | 0 | 15.14 | 0 | 16.69 | 0 | 15.45 | 0 | 2444.4
5 | 1.736 | 12/04/2013 12:59:58* | 11.236 | 30.2 | 0 | 80.59 | 0 | 61.01 | 0 | 47.54 | 0 | 64.36 | 185.14 | 28.11 | 0 | 41.09 | 999814.86 | 788.49 | 0 | 172.53 | 0 | 20.44 | 0 | 15.93 | 0 | 7.12 | 0 | 8.02 | 0 | 0 | 0 | 36.53 | 0 | 62.55 | 0 | 84.29 | 0 | 99.02 | 0 | 48.36 | 0 | 55.47 | 0 | 37.61 | 0 | 39.68 | 0 | 28.51 | 0 | 15.84 | 0 | 15.49 | 0 | 17.43 | 0 | 14.62 | 0 | 2386.91
5 | 1.836 | 12/04/2013 13:00:00* | 11.336 | 30 | 0 | 83.01 | 0 | 63.41 | 0 | 46.28 | 0 | 65.17 | 189.38 | 28.26 | 0 | 42.42 | 999810.62 | 789.92 | 0 | 173.15 | 0 | 20.11 | 0 | 15.83 | 0 | 7.25 | 0 | 7.73 | 0 | 0 | 0 | 36.62 | 0 | 62.43 | 0 | 83.62 | 0 | 100.41 | 0 | 48.31 | 0 | 50.62 | 0 | 42.03 | 0 | 38.41 | 0 | 30.26 | 0 | 15.7 | 0 | 16.15 | 0 | 14.82 | 0 | 17.82 | 0 | 2393.53
5 | 1.936 | 12/04/2013 13:00:01* | 11.544 | 30.1 | 0 | 80.25 | 0 | 61.59 | 0 | 46.28 | 0 | 64.69 | 249.27 | 28.76 | 0 | 41.51 | 999750.73 | 788.9 | 0 | 172.78 | 0 | 20.36 | 0 | 15.9 | 0 | 7.27 | 0 | 7.49 | 0 | 0 | 0 | 36.5 | 0 | 61.94 | 0 | 84.2 | 0 | 99.15 | 0 | 45.56 | 0 | 54.67 | 0 | 37.52 | 0 | 39.75 | 0 | 29.77 | 0 | 16.59 | 0 | 15.52 | 0 | 17.57 | 0 | 16.61 | 0 | 2405.69
5 | 2.036 | 12/04/2013 13:00:03* | 11.596 | 30.3 | 0 | 80.66 | 0 | 60.79 | 0 | 45.11 | 0 | 63.92 | 238.21 | 28.56 | 0 | 41.11 | 999761.79 | 786.93 | 0 | 172.39 | 0 | 20.57 | 0 | 15.91 | 0 | 7.32 | 0 | 7.49 | 0 | 0 | 0 | 35.8 | 0 | 62.04 | 0 | 84.2 | 0 | 100.72 | 0 | 47.34 | 0 | 53.73 | 0 | 37.33 | 0 | 39.36 | 0 | 29.25 | 0 | 16.05 | 0 | 15.92 | 0 | 16.43 | 0 | 15.37 | 0 | 2381.18
5 | 2.136 | 12/04/2013 13:00:04* | 11.524 | 30 | 0 | 82.7 | 0 | 62.75 | 0 | 45.12 | 0 | 63.93 | 237.95 | 28.67 | 0 | 41.94 | 999762.05 | 790.15 | 0 | 172.59 | 0 | 20.27 | 0 | 15.87 | 0 | 7.24 | 0 | 7.8 | 0 | 0 | 0 | 36.26 | 0 | 62.03 | 0 | 84.32 | 0 | 100.53 | 0 | 47.29 | 0 | 54.7 | 0 | 38.62 | 0 | 39.64 | 0 | 30.46 | 0 | 16.33 | 0 | 17.17 | 0 | 15.81 | 0 | 15.54 | 0 | 2420.87
5 | 2.236 | 12/04/2013 13:00:05* | 11.492 | 30.1 | 0 | 78.59 | 0 | 61.33 | 0 | 44.78 | 0 | 64.05 | 224.55 | 28.52 | 0 | 42.27 | 999775.45 | 789.6 | 0 | 172.79 | 0 | 20.26 | 0 | 16 | 0 | 7.51 | 0 | 7.65 | 0 | 0 | 0 | 36.48 | 0 | 62.54 | 0 | 82.03 | 0 | 100.38 | 0 | 48.18 | 0 | 53.52 | 0 | 38.92 | 0 | 39.64 | 0 | 30.32 | 0 | 15.08 | 0 | 16.36 | 0 | 16.3 | 0 | 16.36 | 0 | 2400.57
5 | 2.336 | 12/04/2013 13:00:06* | 11.437 | 30 | 0 | 81.05 | 0 | 60.79 | 0 | 45.11 | 0 | 64.95 | 410.08 | 30.33 | 0 | 41.78 | 999589.92 | 790.63 | 0 | 172.52 | 0 | 20.35 | 0 | 16.17 | 0 | 7.25 | 0 | 7.61 | 0 | 0 | 0 | 36.52 | 0 | 62.34 | 0 | 84.19 | 0 | 100.08 | 0 | 48.78 | 0 | 54.05 | 0 | 37.73 | 0 | 38.67 | 0 | 29.23 | 0 | 15.77 | 0 | 16.59 | 0 | 16.83 | 0 | 16.66 | 0 | 2418.85
5 | 2.436 | 12/04/2013 13:00:07* | 11.285 | 30.1 | 0 | 80.67 | 0 | 61.87 | 0 | 45.21 | 0 | 64.59 | 797.85 | 27.82 | 0 | 43.6 | 999202.15 | 789.16 | 0 | 172.86 | 0 | 20.48 | 0 | 16.1 | 0 | 7.14 | 0 | 7.59 | 0 | 0 | 0 | 36.79 | 0 | 61.34 | 0 | 80.98 | 0 | 99.46 | 0 | 45.82 | 0 | 51.72 | 0 | 38.22 | 0 | 39.47 | 0 | 28.04 | 0 | 15.21 | 0 | 15.25 | 0 | 13.57 | 0 | 16 | 0 | 2372.92
5 | 2.536 | 12/04/2013 13:00:08* | 11.132 | 30.1 | 0 | 84.07 | 0 | 61.55 | 0 | 46.18 | 0 | 63.8 | 2824.75 | 40.67 | 0 | 47.91 | 996307.69 | 789.93 | 867.57 | 161.05 | 0 | 20.26 | 0 | 16.15 | 0 | 6.9 | 0 | 7.85 | 0 | 0 | 0 | 36.16 | 0 | 60.78 | 0 | 82.23 | 0 | 98.46 | 0 | 47.27 | 0 | 54.38 | 0 | 41.11 | 0 | 39.06 | 0 | 29.91 | 0 | 15.2 | 0 | 17.83 | 0 | 16.07 | 0 | 16.75 | 0 | 2325.35
5 | 2.636 | 12/04/2013 13:00:09* | 10.919 | 30.2 | 0 | 86.41 | 0 | 60.94 | 0 | 46.62 | 0 | 63.98 | 8690.78 | 64.76 | 0 | 59.44 | 991309.22 | 788.9 | 0 | 170.97 | 0 | 20.16 | 0 | 15.76 | 0 | 6.9 | 0 | 7.78 | 0 | 0 | 0 | 36.97 | 0 | 61.59 | 0 | 83.88 | 0 | 99.06 | 0 | 45.82 | 0 | 53.22 | 0 | 38.43 | 0 | 41.1 | 0 | 28.64 | 0 | 14.97 | 0 | 16.56 | 0 | 15.71 | 0 | 15.93 | 0 | 2394.84
5 | 2.736 | 12/04/2013 13:00:10* | 10.659 | 30.1 | 0 | 92.63 | 0 | 63.24 | 0 | 47.26 | 0 | 63.63 | 24583.69 | 106.08 | 0 | 81.97 | 974540.56 | 791.69 | 875.75 | 162.92 | 0 | 19.7 | 0 | 15.3 | 0 | 7.25 | 0 | 8.07 | 0 | 0 | 0 | 37.46 | 0 | 62.22 | 0 | 81.81 | 0 | 99.98 | 0 | 45.97 | 0 | 54.21 | 0 | 37.72 | 0 | 38.93 | 0 | 29.8 | 0 | 16.19 | 0 | 15.48 | 0 | 17.45 | 0 | 16.23 | 0 | 2390.64
5 | 2.836 | 12/04/2013 13:00:11* | 10.899 | 30.2 | 0 | 113.35 | 0 | 63.49 | 0 | 48.52 | 0 | 63.21 | 82437.15 | 196.16 | 0 | 131.25 | 917562.85 | 798.27 | 0 | 156.11 | 0 | 18.41 | 0 | 13.19 | 0 | 6.87 | 0 | 7.81 | 0 | 0 | 0 | 36.98 | 0 | 61.99 | 0 | 84.2 | 0 | 102.94 | 0 | 45.79 | 0 | 54.91 | 0 | 35.93 | 0 | 39.19 | 0 | 34.59 | 0 | 16.98 | 0 | 15.13 | 0 | 22.17 | 0 | 19.55 | 0 | 2437.12
5 | 2.936 | 12/04/2013 13:00:12* | 11.243 | 30 | 0 | 136.81 | 0 | 66.05 | 0 | 52.89 | 0 | 60.69 | 186677.07 | 310.1 | 0 | 183.06 | 812421.92 | 808.15 | 901.01 | 177.17 | 0 | 16.37 | 0 | 10.68 | 0 | 6.18 | 0 | 7.48 | 0 | 0 | 0 | 38.52 | 0 | 63.63 | 0 | 85.76 | 0 | 102.45 | 0 | 46.96 | 0 | 54.51 | 0 | 37.35 | 0 | 38.49 | 0 | 42.62 | 0 | 14.78 | 0 | 15.42 | 0 | 33.45 | 0 | 27.75 | 0 | 2505.19
5 | 3.036 | 12/04/2013 13:00:13* | 11.246 | 30.1 | 0 | 158.78 | 0 | 67.05 | 0 | 57.69 | 0 | 57.82 | 331539.18 | 438.84 | 0 | 225.86 | 668460.82 | 811.06 | 0 | 111 | 0 | 12.82 | 0 | 7.93 | 0 | 5.84 | 0 | 7.7 | 0 | 0 | 0 | 39.24 | 0 | 63.86 | 0 | 86.35 | 0 | 102.49 | 0 | 43.3 | 0 | 54.15 | 0 | 38 | 0 | 38.15 | 0 | 55.1 | 0 | 16.53 | 0 | 16.85 | 0 | 47.5 | 0 | 38.06 | 0 | 2582.31
5 | 3.136 | 12/04/2013 13:00:14* | 11.23 | 30.2 | 0 | 177.43 | 0 | 72.04 | 0 | 60.55 | 0 | 55.77 | 517413.03 | 592.16 | 0 | 259.59 | 481660.79 | 789.52 | 926.18 | 184.72 | 0 | 9.89 | 0 | 5.54 | 0 | 5.89 | 0 | 7.81 | 0 | 0 | 0 | 39.52 | 0 | 65.11 | 0 | 90.36 | 0 | 103.26 | 0 | 42.81 | 0 | 54.01 | 0 | 37 | 0 | 36.92 | 0 | 68.67 | 0 | 16.94 | 0 | 16.94 | 0 | 61.32 | 0 | 48.54 | 0 | 2585.14
5 | 3.236 | 12/04/2013 13:00:15* | 11.281 | 30.1 | 0 | 190.15 | 0 | 74.55 | 0 | 61.81 | 0 | 54.84 | 763045.87 | 799.5 | 0 | 284.6 | 236954.13 | 668.31 | 0 | 48.93 | 0 | 6.54 | 0 | 4.63 | 0 | 5.89 | 0 | 8.18 | 0 | 0 | 0 | 39.66 | 0 | 65.54 | 0 | 90.52 | 0 | 105.75 | 0 | 43.02 | 0 | 53.96 | 0 | 37.13 | 0 | 36.66 | 0 | 81.28 | 0 | 17.81 | 0 | 16.94 | 0 | 72.01 | 0 | 58.02 | 0 | 2641.79
5 | 3.336 | 12/04/2013 13:00:17* | 11.23 | 30 | 0 | 195.96 | 0 | 74.28 | 0 | 61.56 | 0 | 53.95 | 957876.48 | 968.84 | 1493.32 | 267.33 | 40630.2 | 337.92 | 0 | 18.3 | 0 | 4.59 | 0 | 4.29 | 0 | 5.95 | 0 | 7.85 | 0 | 0 | 0 | 39.83 | 0 | 66.01 | 0 | 90.79 | 0 | 106.27 | 0 | 44.42 | 0 | 53.11 | 0 | 39.84 | 0 | 38.46 | 0 | 85.99 | 0 | 17.01 | 0 | 16.25 | 0 | 78.02 | 0 | 61.74 | 0 | 2637.17
5 | 3.436 | 12/04/2013 13:00:18* | 11.226 | 30 | 0 | 199.22 | 0 | 75.71 | 0 | 62.51 | 0 | 54.41 | 987545.82 | 994.8 | 0 | 297.68 | 12454.18 | 213.04 | 0 | 11.13 | 0 | 4.63 | 0 | 4.58 | 0 | 6.04 | 0 | 7.71 | 0 | 0 | 0 | 39.94 | 0 | 66.41 | 0 | 91.64 | 0 | 104.9 | 0 | 40.86 | 0 | 51.66 | 0 | 37.92 | 0 | 38.77 | 0 | 85.99 | 0 | 18.52 | 0 | 16.45 | 0 | 77.38 | 0 | 61.68 | 0 | 2626.09
5 | 3.536 | 12/04/2013 13:00:19* | 11.236 | 30.1 | 0 | 196.66 | 0 | 73.31 | 0 | 62.19 | 0 | 53.83 | 993988.03 | 999.95 | 0 | 297.56 | 6011.97 | 169 | 0 | 9.28 | 0 | 4.17 | 0 | 4.46 | 0 | 6.39 | 0 | 7.73 | 0 | 0 | 0 | 40.04 | 0 | 66.84 | 0 | 91.3 | 0 | 104.71 | 0 | 41.5 | 0 | 54.03 | 0 | 39.8 | 0 | 38.6 | 0 | 85.37 | 0 | 19.12 | 0 | 17.62 | 0 | 79.63 | 0 | 60.6 | 0 | 2640.14
5 | 3.636 | 12/04/2013 13:00:20* | 11.281 | 30.1 | 0 | 200.99 | 0 | 73.48 | 0 | 62.86 | 0 | 52.47 | 995986.34 | 1002.79 | 1384.94 | 272.16 | 2628.72 | 143.28 | 0 | 8.33 | 0 | 3.99 | 0 | 4.55 | 0 | 6.39 | 0 | 7.81 | 0 | 0 | 0 | 39.08 | 0 | 65.82 | 0 | 90.85 | 0 | 103.95 | 0 | 43.35 | 0 | 49.57 | 0 | 39.49 | 0 | 38.64 | 0 | 87.77 | 0 | 19.04 | 0 | 17.77 | 0 | 78.87 | 0 | 63.03 | 0 | 2596.97
5 | 3.736 | 12/04/2013 13:00:21* | 11.304 | 30.1 | 0 | 202 | 0 | 76.17 | 0 | 62.66 | 0 | 54.2 | 999101.67 | 1004.43 | 0 | 297.37 | 898.33 | 125.49 | 0 | 10.07 | 0 | 6.8 | 0 | 4.42 | 0 | 5.83 | 0 | 7.68 | 0 | 0 | 0 | 39.45 | 0 | 66.29 | 0 | 91.36 | 0 | 104.66 | 0 | 80.17 | 0 | 48.82 | 0 | 40.83 | 0 | 23.25 | 0 | 90.35 | 0 | 18.25 | 0 | 16.46 | 0 | 78.19 | 0 | 61.23 | 0 | 2620.36
5 | 3.836 | 12/04/2013 13:00:22* | 11.333 | 30.2 | 0 | 200.8 | 0 | 78.57 | 0 | 64.13 | 0 | 54.16 | 1000000 | 1003.83 | 0 | 296.87 | 0 | 25.75 | 0 | 7.11 | 0 | 3.68 | 0 | 4.56 | 0 | 5.92 | 0 | 8.12 | 0 | 0 | 0 | 40.16 | 0 | 66.43 | 0 | 90.77 | 0 | 105.3 | 0 | 40.05 | 0 | 49.09 | 0 | 37.46 | 0 | 37.01 | 0 | 85.47 | 0 | 19.32 | 0 | 16.46 | 0 | 78.43 | 0 | 61.1 | 0 | 2624.12
5 | 3.936 | 2013-04-12 13:00 | 11.382 | 30.1 | 0 | 201.34 | 0 | 77.45 | 0 | 64.04 | 0 | 54.78 | 1000000 | 1004.06 | 0 | 297.38 | 0 | 25.13 | 0 | 6.78 | 0 | 4.4 | 0 | 4.12 | 0 | 5.89 | 0 | 8.23 | 0 | 0 | 0 | 40.2 | 0 | 65.36 | 0 | 89.33 | 0 | 107.36 | 0 | 42.43 | 0 | 52.44 | 0 | 37.23 | 0 | 37.87 | 0 | 86.22 | 0 | 17.51 | 0 | 16.42 | 0 | 80.32 | 0 | 61.5 | 0 | 2581.91
5 | 4.036 | 2013-04-12 13:00 | 11.281 | 30.1 | 0 | 200.45 | 0 | 77.64 | 0 | 63.09 | 0 | 54.45 | 999965.23 | 1005.92 | 0 | 297.13 | 0 | 25.21 | 0 | 6.71 | 0 | 4.1 | 0 | 4.35 | 0 | 5.99 | 34.77 | 6.41 | 0 | 0 | 0 | 40.05 | 0 | 65.41 | 0 | 90.05 | 0 | 107.59 | 0 | 41.24 | 0 | 51.31 | 0 | 38.6 | 0 | 37.54 | 0 | 88.63 | 0 | 18.55 | 0 | 15.39 | 0 | 78.35 | 0 | 63.79 | 0 | 2624.14
5 | 4.136 | 2013-04-12 13:00 | 11.385 | 30.1 | 0 | 200.03 | 0 | 77.73 | 0 | 63.05 | 0 | 54.92 | 998050.53 | 1005.02 | 1448.78 | 272.85 | 0 | 25.05 | 0 | 6.63 | 0 | 3.66 | 0 | 4.43 | 0 | 6.11 | 0 | 8.4 | 500.69 | 53.95 | 0 | 40.09 | 0 | 65.92 | 0 | 90.2 | 0 | 108.74 | 0 | 43.47 | 0 | 52.19 | 0 | 36.79 | 0 | 38 | 0 | 87.35 | 0 | 20.33 | 0 | 16.49 | 0 | 79.17 | 0 | 62.54 | 0 | 2649.6
RUN 4 FORWARDS, SHIFTED START
Section | Section Depth | SHIFTED DEPTH (EXAMPLE) | Laser Profiler | XRF Total Live Time | XRF Elements(ppm)
| cm |  | mm | Seconds | Ti (Value) | Ti(Error) | V (Value) | V(Error) | Cr (Value) | Cr(Error) | Mn (Value) | Mn(Error) | Fe (Value) | Fe(Error) | Co (Value) | Co(Error) | Ni (Value) | Ni(Error) | Cu (Value) | Cu(Error) | Zn (Value) | Zn(Error) | Zr (Value) | Zr(Error) | Nb (Value) | Nb(Error) | Mo (Value) | Mo(Error) | Rh (Value) | Rh(Error) | Pd (Value) | Pd(Error) | Ag (Value) | Ag(Error) | Sn (Value) | Sn(Error) | Sb (Value) | Sb(Error) | Hf (Value) | Hf(Error) | Ta (Value) | Ta(Error) | W (Value) | W(Error) | Re (Value) | Re(Error) | Ir (Value) | Ir(Error) | Pt (Value) | Pt(Error) | Au (Value) | Au(Error) | Pb (Value) | Pb(Error) | Bi (Value) | Bi(Error) | LE (Value) | LE(Error)
7 | 1.1 | 1.21 | 10.687 | 30.1 | 0 | 40.89 | 0 | 54.92 | 0 | 44.15 | 0 | 57.91 | 219.99 | 31.21 | 1166.31 | 56.05 | 997398.85 | 872.45 | 1214.85 | 175.06 | 0 | 18.02 | 0 | 14.16 | 0 | 8.35 | 0 | 10.31 | 0 | 0 | 0 | 51.77 | 0 | 80.27 | 0 | 101.06 | 0 | 121.6 | 0 | 46.51 | 0 | 51.4 | 0 | 38.54 | 0 | 37.43 | 0 | 29.15 | 0 | 16.74 | 0 | 15.11 | 0 | 17.73 | 0 | 16.55 | 0 | 3652.65
7 | 1.2 | 1.31 | 10.817 | 30.2 | 0 | 84.05 | 0 | 61.96 | 0 | 45.94 | 0 | 64.53 | 160.22 | 28.69 | 275.05 | 44.39 | 998269.27 | 807.82 | 1295.46 | 167.39 | 0 | 19.75 | 0 | 15.75 | 0 | 7.54 | 0 | 8.15 | 0 | 0 | 0 | 40.57 | 0 | 66.34 | 0 | 86.35 | 0 | 107.01 | 0 | 47.11 | 0 | 52.67 | 0 | 38.42 | 0 | 39.16 | 0 | 30.62 | 0 | 16.03 | 0 | 15.49 | 0 | 15.43 | 0 | 16.62 | 0 | 2722.77
7 | 1.3 | 1.41 | 10.85 | 30.2 | 0 | 82.75 | 0 | 60.68 | 0 | 45.99 | 0 | 64.55 | 182.29 | 28.2 | 0 | 42.17 | 998650.24 | 790.65 | 1167.47 | 163.64 | 0 | 20.54 | 0 | 15.59 | 0 | 7.35 | 0 | 7.6 | 0 | 0 | 0 | 36.78 | 0 | 62.23 | 0 | 85.93 | 0 | 100.58 | 0 | 48.62 | 0 | 53.81 | 0 | 38.5 | 0 | 38.94 | 0 | 28.92 | 0 | 16.3 | 0 | 15.89 | 0 | 16.64 | 0 | 15.36 | 0 | 2443.99
7 | 1.4 | 1.51 | 10.97 | 30.3 | 0 | 84.83 | 0 | 58.35 | 0 | 46.11 | 0 | 63.59 | 221.19 | 28.42 | 0 | 41.52 | 998697.78 | 787.39 | 1081.02 | 162.84 | 0 | 19.69 | 0 | 16.03 | 0 | 7.11 | 0 | 7.49 | 0 | 0 | 0 | 36.65 | 0 | 62.75 | 0 | 83.86 | 0 | 100.05 | 0 | 49.83 | 0 | 53.12 | 0 | 36.94 | 0 | 38.52 | 0 | 30.11 | 0 | 15.15 | 0 | 14.94 | 0 | 18.86 | 0 | 15.51 | 0 | 2430.83
7 | 1.5 | 1.61 | 10.98 | 30.3 | 0 | 81.56 | 0 | 62.82 | 0 | 46.92 | 0 | 63.5 | 236.57 | 28.53 | 0 | 40.75 | 998322.56 | 786.28 | 1440.87 | 163.14 | 0 | 19.85 | 0 | 15.8 | 0 | 7.15 | 0 | 7.75 | 0 | 0 | 0 | 36.3 | 0 | 62.85 | 0 | 85.26 | 0 | 99.23 | 0 | 47.28 | 0 | 52.65 | 0 | 37.02 | 0 | 39.96 | 0 | 28.69 | 0 | 15.23 | 0 | 15.83 | 0 | 15.72 | 0 | 16.06 | 0 | 2440.73
7 | 1.6 | 1.71 | 11.184 | 30 | 0 | 80.31 | 0 | 62.52 | 0 | 46.41 | 0 | 63.65 | 185.54 | 28.11 | 0 | 41.68 | 998552.52 | 788.48 | 1261.94 | 163.33 | 0 | 19.81 | 0 | 15.74 | 0 | 7.2 | 0 | 8.07 | 0 | 0 | 0 | 36.63 | 0 | 61.83 | 0 | 82.54 | 0 | 99.06 | 0 | 47.46 | 0 | 51.53 | 0 | 38.46 | 0 | 37.62 | 0 | 28.9 | 0 | 15.84 | 0 | 15 | 0 | 16.39 | 0 | 16.67 | 0 | 2448.66
7 | 1.7 | 1.81 | 11.136 | 30.1 | 0 | 80.53 | 0 | 60.31 | 0 | 45.01 | 0 | 64.56 | 193.59 | 28.2 | 0 | 41.89 | 998385.88 | 787.85 | 1420.52 | 163.43 | 0 | 19.72 | 0 | 16.06 | 0 | 7.08 | 0 | 7.92 | 0 | 0 | 0 | 36.6 | 0 | 60.89 | 0 | 83.22 | 0 | 100.8 | 0 | 46.91 | 0 | 52.39 | 0 | 41.49 | 0 | 38.83 | 0 | 28.44 | 0 | 16.13 | 0 | 17.57 | 0 | 13.45 | 0 | 15.95 | 0 | 2369.83
7 | 1.8 | 1.91 | 11.028 | 30.3 | 0 | 82.28 | 0 | 61.29 | 0 | 45.54 | 0 | 63.42 | 244.74 | 28.57 | 0 | 42.12 | 997908.58 | 784.99 | 1846.68 | 163.47 | 0 | 20.07 | 0 | 15.85 | 0 | 7.14 | 0 | 7.71 | 0 | 0 | 0 | 36.67 | 0 | 61.58 | 0 | 83.22 | 0 | 99.63 | 0 | 46.46 | 0 | 53.91 | 0 | 40.02 | 0 | 38.85 | 0 | 30.73 | 0 | 16.67 | 0 | 17.49 | 0 | 15.44 | 0 | 16.39 | 0 | 2417.99
7 | 1.9 | 2.01 | 10.833 | 30.3 | 0 | 81.76 | 0 | 60.57 | 0 | 46.66 | 0 | 63.43 | 221.48 | 28.36 | 0 | 42.29 | 998331.41 | 785.37 | 1447.12 | 162.96 | 0 | 19.85 | 0 | 15.73 | 0 | 7.13 | 0 | 7.88 | 0 | 0 | 0 | 36.11 | 0 | 61.81 | 0 | 83.68 | 0 | 100.49 | 0 | 48.45 | 0 | 53.93 | 0 | 39.46 | 0 | 37.87 | 0 | 28.96 | 0 | 16.65 | 0 | 14.68 | 0 | 15.9 | 0 | 15.22 | 0 | 2397.86
7 | 2 | 2.11 | 10.713 | 30.1 | 0 | 80.93 | 0 | 60.73 | 0 | 46.11 | 0 | 63.82 | 221.71 | 28.46 | 0 | 41.69 | 998382.35 | 788.14 | 1395.94 | 163.46 | 0 | 20.04 | 0 | 15.9 | 0 | 7.41 | 0 | 7.66 | 0 | 0 | 0 | 36.52 | 0 | 61.97 | 0 | 84.64 | 0 | 98.64 | 0 | 47.33 | 0 | 52.97 | 0 | 38.88 | 0 | 38.86 | 0 | 30.09 | 0 | 16.05 | 0 | 16.07 | 0 | 17.94 | 0 | 16.65 | 0 | 2420.92
7 | 2.1 | 2.21 | 10.817 | 30.1 | 0 | 83.69 | 0 | 59.83 | 0 | 45.56 | 0 | 63.82 | 220.22 | 28.44 | 0 | 41.76 | 998398.59 | 788.04 | 1381.19 | 163.41 | 0 | 19.69 | 0 | 15.98 | 0 | 7.65 | 0 | 7.9 | 0 | 0 | 0 | 37 | 0 | 62.62 | 0 | 84.36 | 0 | 98.56 | 0 | 48.18 | 0 | 52.33 | 0 | 38.48 | 0 | 38.62 | 0 | 30.13 | 0 | 17.14 | 0 | 15.94 | 0 | 16.56 | 0 | 16.71 | 0 | 2410.3
7 | 2.2 | 2.31 | 10.629 | 30.1 | 0 | 79.1 | 0 | 60.53 | 0 | 44.14 | 0 | 63.62 | 365.03 | 29.79 | 0 | 42.81 | 997497.75 | 787.81 | 1551.77 | 163.62 | 0 | 20.06 | 0 | 15.69 | 0 | 7.58 | 0 | 7.54 | 585.46 | 51.54 | 0 | 36.46 | 0 | 62.88 | 0 | 86.48 | 0 | 102.03 | 0 | 47.74 | 0 | 52.2 | 0 | 37.09 | 0 | 38.4 | 0 | 30.78 | 0 | 15.13 | 0 | 16.22 | 0 | 15.66 | 0 | 16.87 | 0 | 2389.77
7 | 2.3 | 2.41 | 10.642 | 30 | 0 | 83.08 | 0 | 61.39 | 0 | 46.68 | 0 | 65.13 | 616.54 | 26.24 | 0 | 43.15 | 998161.8 | 789.44 | 1221.66 | 163.39 | 0 | 19.78 | 0 | 15.88 | 0 | 7.53 | 0 | 7.59 | 0 | 0 | 0 | 36.36 | 0 | 62.1 | 0 | 84.05 | 0 | 100.05 | 0 | 46.09 | 0 | 53.39 | 0 | 40.34 | 0 | 38.28 | 0 | 29.63 | 0 | 16.25 | 0 | 17.41 | 0 | 15.11 | 0 | 16.35 | 0 | 2355.03
7 | 2.4 | 2.51 | 10.713 | 30.1 | 0 | 83.12 | 0 | 59.39 | 0 | 45.78 | 0 | 64.87 | 2065.57 | 36.3 | 0 | 46.28 | 996507.03 | 787.59 | 1427.4 | 165.02 | 0 | 19.86 | 0 | 15.66 | 0 | 7.23 | 0 | 7.89 | 0 | 0 | 0 | 36.41 | 0 | 61.72 | 0 | 83.39 | 0 | 101.57 | 0 | 49.8 | 0 | 52.14 | 0 | 36.56 | 0 | 38.5 | 0 | 30.22 | 0 | 16.52 | 0 | 14.87 | 0 | 15.04 | 0 | 16.93 | 0 | 2394.63
7 | 2.5 | 2.61 | 10.866 | 30.2 | 0 | 83.03 | 0 | 60.68 | 0 | 45.3 | 0 | 63.95 | 6852.96 | 58.21 | 0 | 55.78 | 991544.19 | 787.58 | 1602.85 | 165.31 | 0 | 19.98 | 0 | 15.79 | 0 | 6.87 | 0 | 7.83 | 0 | 0 | 0 | 37.09 | 0 | 62.06 | 0 | 86.27 | 0 | 101.45 | 0 | 46.88 | 0 | 53.27 | 0 | 41.27 | 0 | 40.08 | 0 | 29.85 | 0 | 17.44 | 0 | 17.63 | 0 | 16.5 | 0 | 15.43 | 0 | 2406.61
7 | 2.6 | 2.71 | 10.866 | 30.3 | 0 | 91.2 | 0 | 61.14 | 0 | 46.19 | 0 | 64.4 | 18731.02 | 92.56 | 0 | 73.92 | 979994.94 | 787.45 | 1274.04 | 164.57 | 0 | 19.35 | 0 | 15.38 | 0 | 6.83 | 0 | 7.86 | 0 | 0 | 0 | 37.09 | 0 | 61.43 | 0 | 82.22 | 0 | 100.49 | 0 | 47.9 | 0 | 53.44 | 0 | 37.79 | 0 | 40.1 | 0 | 31.15 | 0 | 17.37 | 0 | 15.2 | 0 | 17.79 | 0 | 17.12 | 0 | 2380.67
7 | 2.7 | 2.81 | 10.902 | 30.2 | 0 | 106.63 | 0 | 61.11 | 0 | 49.58 | 0 | 63.05 | 61015.72 | 167.49 | 0 | 116.14 | 937778.28 | 794.63 | 1206 | 165.27 | 0 | 18.51 | 0 | 13.91 | 0 | 7.11 | 0 | 7.75 | 0 | 0 | 0 | 37.23 | 0 | 62.73 | 0 | 85.15 | 0 | 101.38 | 0 | 46.48 | 0 | 54.84 | 0 | 38.77 | 0 | 40.78 | 0 | 31.21 | 0 | 17.3 | 0 | 15.67 | 0 | 18.86 | 0 | 18.92 | 0 | 2443.68
7 | 2.8 | 2.91 | 10.866 | 30.2 | 0 | 128.58 | 0 | 67.15 | 0 | 51.94 | 0 | 60.33 | 154933.99 | 277.08 | 0 | 170.84 | 844172.09 | 802.75 | 893.92 | 173.92 | 0 | 16.51 | 0 | 11.4 | 0 | 6.23 | 0 | 7.76 | 0 | 0 | 0 | 38.61 | 0 | 63.15 | 0 | 82.94 | 0 | 101.18 | 0 | 46.72 | 0 | 54.28 | 0 | 39.3 | 0 | 37.27 | 0 | 39.46 | 0 | 16.51 | 0 | 15.77 | 0 | 32.94 | 0 | 25.17 | 0 | 2442.68
7 | 2.9 | 3.01 | 10.837 | 30.2 | 0 | 154.74 | 0 | 67.92 | 0 | 55.87 | 0 | 58.52 | 290489.54 | 402.73 | 0 | 216.28 | 709510.46 | 808.07 | 0 | 118.28 | 0 | 13.42 | 0 | 8.67 | 0 | 5.94 | 0 | 7.7 | 0 | 0 | 0 | 39.24 | 0 | 62.48 | 0 | 84.83 | 0 | 104.91 | 0 | 44.74 | 0 | 54.82 | 0 | 37.49 | 0 | 37.89 | 0 | 49.67 | 0 | 16.8 | 0 | 15.6 | 0 | 44.24 | 0 | 33.79 | 0 | 2516.66
7 | 3 | 3.11 | 10.814 | 30.2 | 0 | 170.7 | 0 | 71.97 | 0 | 58.85 | 0 | 56.04 | 465060.09 | 548.17 | 0 | 253.1 | 533970.74 | 799.67 | 969.17 | 186.43 | 0 | 10.5 | 0 | 6.46 | 0 | 5.96 | 0 | 8.05 | 0 | 0 | 0 | 38.87 | 0 | 64.62 | 0 | 87.96 | 0 | 106.03 | 0 | 47.39 | 0 | 55.47 | 0 | 37.73 | 0 | 38.68 | 0 | 66.26 | 0 | 18.08 | 0 | 16.23 | 0 | 60.12 | 0 | 46.33 | 0 | 2548.92
7 | 3.1 | 3.21 | 10.814 | 30.3 | 0 | 188.88 | 0 | 75.58 | 0 | 62.42 | 0 | 54.54 | 699248.54 | 743.45 | 0 | 279.4 | 299842.51 | 712.07 | 908.94 | 164.84 | 0 | 7.71 | 0 | 4.62 | 0 | 5.9 | 0 | 8 | 0 | 0 | 0 | 39.77 | 0 | 65.71 | 0 | 89.94 | 0 | 105.62 | 0 | 45.78 | 0 | 53.46 | 0 | 36.94 | 0 | 37.23 | 0 | 76.73 | 0 | 18.75 | 0 | 16.17 | 0 | 70.52 | 0 | 54.49 | 0 | 2607.76
7 | 3.2 | 3.31 | 10.814 | 30.1 | 0 | 197.86 | 0 | 74.76 | 0 | 63.81 | 0 | 53.88 | 928899.58 | 942.12 | 0 | 295.02 | 71100.42 | 428.67 | 0 | 23.88 | 0 | 4.59 | 0 | 4.34 | 0 | 5.81 | 0 | 7.8 | 0 | 0 | 0 | 39.55 | 0 | 66.49 | 0 | 90.04 | 0 | 109.11 | 0 | 42.95 | 0 | 53.94 | 0 | 35.35 | 0 | 38.78 | 0 | 85.49 | 0 | 18.32 | 0 | 15.73 | 0 | 77.65 | 0 | 61.05 | 0 | 2633.02
7 | 3.3 | 3.41 | 10.866 | 30.1 | 0 | 198.54 | 0 | 75.17 | 0 | 64.8 | 0 | 53.31 | 985324.09 | 990.78 | 0 | 296.85 | 14675.91 | 225.26 | 0 | 12.41 | 0 | 4.17 | 0 | 4.41 | 0 | 6.32 | 0 | 7.71 | 0 | 0 | 0 | 39.64 | 0 | 66.41 | 0 | 89.33 | 0 | 103.53 | 0 | 41.81 | 0 | 50.59 | 0 | 37.73 | 0 | 39.68 | 0 | 87.3 | 0 | 19.71 | 0 | 16.51 | 0 | 79.79 | 0 | 62.19 | 0 | 2607.17
7 | 3.4 | 3.51 | 10.762 | 30.2 | 0 | 196.63 | 0 | 78.44 | 0 | 63.21 | 0 | 53.23 | 993120.43 | 996.7 | 0 | 296.15 | 6879.57 | 175.19 | 0 | 9.41 | 0 | 4.28 | 0 | 4.43 | 0 | 6.16 | 0 | 7.54 | 0 | 0 | 0 | 39.91 | 0 | 66.43 | 0 | 89.95 | 0 | 105.95 | 0 | 42.57 | 0 | 52.66 | 0 | 34.98 | 0 | 37.72 | 0 | 86.14 | 0 | 19.4 | 0 | 14.87 | 0 | 76.72 | 0 | 61.7 | 0 | 2645.59
7 | 3.5 | 3.61 | 10.759 | 30.2 | 0 | 194.33 | 0 | 73.84 | 0 | 63.33 | 0 | 54.16 | 996653.96 | 1003.4 | 0 | 296.77 | 3346.04 | 148.33 | 0 | 8.46 | 0 | 4.01 | 0 | 4.34 | 0 | 6.32 | 0 | 7.56 | 0 | 0 | 0 | 39.42 | 0 | 67.11 | 0 | 91.17 | 0 | 107.02 | 0 | 43.51 | 0 | 51.76 | 0 | 35.75 | 0 | 37.43 | 0 | 87.83 | 0 | 17.42 | 0 | 15.62 | 0 | 78.38 | 0 | 63.2 | 0 | 2623.84
7 | 3.6 | 3.71 | 10.71 | 30.2 | 0 | 197.29 | 0 | 75.57 | 0 | 63.26 | 0 | 54.35 | 998749.23 | 1004.56 | 0 | 297.13 | 1250.77 | 128.66 | 0 | 7.25 | 0 | 4.09 | 0 | 4.33 | 0 | 6.09 | 0 | 7.97 | 0 | 0 | 0 | 38.97 | 0 | 67.09 | 0 | 92.56 | 0 | 104.8 | 0 | 40.23 | 0 | 51.6 | 0 | 38.29 | 0 | 36.9 | 0 | 84.63 | 0 | 20.7 | 0 | 17.49 | 0 | 78.72 | 0 | 60.63 | 0 | 2639.56
7 | 3.7 | 3.81 | 10.736 | 30.2 | 0 | 197.26 | 0 | 76.76 | 0 | 63.77 | 0 | 52.78 | 998489.11 | 1002.59 | 1510.89 | 272.27 | 0 | 26.11 | 0 | 6.69 | 0 | 4.3 | 0 | 4.24 | 0 | 5.95 | 0 | 8.08 | 0 | 0 | 0 | 40.31 | 0 | 66.32 | 0 | 88.38 | 0 | 105.08 | 0 | 44.76 | 0 | 50.49 | 0 | 35.3 | 0 | 35.5 | 0 | 87.69 | 0 | 18.7 | 0 | 15.47 | 0 | 78.72 | 0 | 63.1 | 0 | 2634.73
7 | 3.8 | 3.91 | 10.814 | 30.3 | 0 | 199.94 | 0 | 76.64 | 0 | 63.34 | 0 | 53.05 | 1000000 | 1001.39 | 0 | 296.39 | 0 | 25.36 | 0 | 6.4 | 0 | 3.83 | 0 | 4.54 | 0 | 6.16 | 0 | 8.25 | 0 | 0 | 0 | 39.98 | 0 | 65.56 | 0 | 90.48 | 0 | 106.28 | 0 | 44.01 | 0 | 52.08 | 0 | 36.99 | 0 | 36.8 | 0 | 85.24 | 0 | 18.52 | 0 | 16.87 | 0 | 77.51 | 0 | 61.14 | 0 | 2631.92
7 | 3.9 | 4.01 | 10.811 | 30.3 | 0 | 197.83 | 0 | 74.6 | 0 | 63.64 | 0 | 53.63 | 1000000 | 1001.47 | 0 | 296.28 | 0 | 25.12 | 0 | 6.42 | 0 | 4.27 | 0 | 4.34 | 0 | 5.99 | 0 | 8.18 | 0 | 0 | 0 | 39.55 | 0 | 65.58 | 0 | 87.78 | 0 | 107.88 | 0 | 43.74 | 0 | 52.53 | 0 | 39.08 | 0 | 38.22 | 0 | 87.04 | 0 | 17.98 | 0 | 16.79 | 0 | 79.24 | 0 | 62.39 | 0 | 2590.58
7 | 4 | 4.11 | 10.814 | 30.4 | 0 | 197.59 | 0 | 76.6 | 0 | 64.03 | 0 | 53.42 | 999527.65 | 1001.12 | 0 | 295.99 | 0 | 25.14 | 0 | 6.68 | 0 | 3.66 | 0 | 4.32 | 0 | 6.16 | 0 | 8.33 | 472.35 | 53.55 | 0 | 39.93 | 0 | 66.04 | 0 | 89.54 | 0 | 107.87 | 0 | 43.03 | 0 | 53.27 | 0 | 36.76 | 0 | 38.37 | 0 | 86.23 | 0 | 19.86 | 0 | 15.61 | 0 | 78.26 | 0 | 61.85 | 0 | 2636.89

## Backwards and Sideways Runs
BACKWARDS RUN 1 (SAMPLE ROTATED BY 180 DEGREES)
Shifted Section Depth |  | Section Depth | Time Stamp | Laser Profiler | XRF Total Live Time | XRF Elements(ppm)
|  |  |  | mm | Seconds | Ti (Value) | Ti(Error) | V (Value) | V(Error) | Cr (Value) | Cr(Error) | Mn (Value) | Mn(Error) | Fe (Value) | Fe(Error) | Co (Value) | Co(Error) | Ni (Value) | Ni(Error) | Cu (Value) | Cu(Error) | Zn (Value) | Zn(Error) | Zr (Value) | Zr(Error) | Nb (Value) | Nb(Error) | Mo (Value) | Mo(Error) | Rh (Value) | Rh(Error) | Pd (Value) | Pd(Error) | Ag (Value) | Ag(Error) | Sn (Value) | Sn(Error) | Sb (Value) | Sb(Error) | Hf (Value) | Hf(Error) | Ta (Value) | Ta(Error) | W (Value) | W(Error) | Re (Value) | Re(Error) | Ir (Value) | Ir(Error) | Pt (Value) | Pt(Error) | Au (Value) | Au(Error) | Pb (Value) | Pb(Error) | Bi (Value) | Bi(Error) | LE (Value) | LE(Error)
4.82 | 4.34 | 1.44 | 12/04/2013 13:35:41* | 11.019 | 30.2 | 0 | 185.23 | 0 | 69.58 | 0 | 59.27 | 0 | 50.56 | 997439.67 | 1111.33 | 2560.33 | 303.31 | 0 | 25.11 | 0 | 6.65 | 0 | 4.27 | 0 | 5.82 | 0 | 8.17 | 0 | 10.4 | 0 | 0 | 0 | 53.6 | 0 | 82.82 | 0 | 105.4 | 0 | 129.63 | 0 | 41.85 | 0 | 52.92 | 0 | 37.2 | 0 | 38.27 | 0 | 72.94 | 0 | 18.73 | 0 | 16.3 | 0 | 66.99 | 0 | 51.32 | 0 | 3784.78
4.72 | 4.24 | 1.54 | 12/04/2013 13:35:42* | 11.129 | 30.3 | 0 | 197.5 | 0 | 76.77 | 0 | 63.84 | 0 | 53.05 | 998389.61 | 1030.67 | 1610.39 | 280.03 | 0 | 25.51 | 0 | 6.83 | 0 | 4.15 | 0 | 4.86 | 0 | 6.75 | 0 | 8.67 | 0 | 0 | 0 | 42.64 | 0 | 71.26 | 0 | 94.83 | 0 | 111.04 | 0 | 44.29 | 0 | 52.44 | 0 | 37.04 | 0 | 38.11 | 0 | 83.22 | 0 | 17.85 | 0 | 15.79 | 0 | 76.29 | 0 | 59.3 | 0 | 2926.2
4.62 | 4.14 | 1.64 | 12/04/2013 13:35:43* | 11.019 | 30.3 | 0 | 200.56 | 0 | 76.32 | 0 | 64.39 | 0 | 53.76 | 1000000 | 1007.62 | 0 | 296.92 | 0 | 25.23 | 0 | 6.69 | 0 | 3.88 | 0 | 4.41 | 0 | 6.53 | 0 | 8.09 | 0 | 0 | 0 | 39.94 | 0 | 68.16 | 0 | 92.34 | 0 | 106.4 | 0 | 44.4 | 0 | 53.72 | 0 | 38.35 | 0 | 37.14 | 0 | 85.96 | 0 | 18.29 | 0 | 15.95 | 0 | 78.87 | 0 | 61.61 | 0 | 2680.25
4.52 | 4.04 | 1.74 | 12/04/2013 13:35:45* | 11.119 | 30.2 | 0 | 197.89 | 0 | 73.46 | 0 | 65.03 | 0 | 53.93 | 998417.24 | 1004.39 | 1582.76 | 272.85 | 0 | 25.05 | 0 | 6.36 | 0 | 4.04 | 0 | 4.72 | 0 | 6.23 | 0 | 8.2 | 0 | 0 | 0 | 40.04 | 0 | 67.56 | 0 | 90.21 | 0 | 107.25 | 0 | 41.17 | 0 | 52.16 | 0 | 38.36 | 0 | 38.59 | 0 | 85.98 | 0 | 19.44 | 0 | 15.18 | 0 | 77.95 | 0 | 61.56 | 0 | 2673.61
4.42 | 3.94 | 1.84 | 12/04/2013 13:35:46* | 11.123 | 30.2 | 0 | 199.82 | 0 | 75.18 | 0 | 63.7 | 0 | 53.59 | 1000000 | 1004.81 | 0 | 297.17 | 0 | 25.27 | 0 | 6.44 | 0 | 3.94 | 0 | 4.44 | 0 | 6.26 | 0 | 7.96 | 0 | 0 | 0 | 39.66 | 0 | 67.29 | 0 | 92.47 | 0 | 106.86 | 0 | 42.05 | 0 | 53.2 | 0 | 35.09 | 0 | 37.35 | 0 | 87.37 | 0 | 18.69 | 0 | 15.41 | 0 | 78.41 | 0 | 62.87 | 0 | 2645.04
4.32 | 3.84 | 1.94 | 12/04/2013 13:35:47* | 11.074 | 30.2 | 0 | 197.86 | 0 | 75.15 | 0 | 64.81 | 0 | 53.85 | 1000000 | 1005.08 | 0 | 298.05 | 0 | 25.53 | 0 | 6.73 | 0 | 3.79 | 0 | 4.34 | 0 | 6.38 | 0 | 8.24 | 0 | 0 | 0 | 39.55 | 0 | 66.75 | 0 | 90.68 | 0 | 107.3 | 0 | 43.26 | 0 | 51.98 | 0 | 37.48 | 0 | 37.78 | 0 | 86.55 | 0 | 19.14 | 0 | 16.59 | 0 | 77.9 | 0 | 62.54 | 0 | 2634.12
4.22 | 3.74 | 2.04 | 12/04/2013 13:35:49* | 11.019 | 30.1 | 0 | 201.59 | 0 | 75.59 | 0 | 63.07 | 0 | 53.68 | 999589.15 | 1004.74 | 0 | 297.62 | 0 | 25.13 | 0 | 7.18 | 0 | 4.31 | 0 | 4.23 | 0 | 6.11 | 0 | 8.24 | 410.85 | 53.07 | 0 | 39.79 | 0 | 66.74 | 0 | 91.63 | 0 | 105 | 0 | 42.51 | 0 | 51.09 | 0 | 36.55 | 0 | 37.35 | 0 | 86.16 | 0 | 19.13 | 0 | 15.98 | 0 | 78.49 | 0 | 61.81 | 0 | 2607.53
4.12 | 3.64 | 2.14 | 12/04/2013 13:35:50* | 11.055 | 30.1 | 0 | 198.51 | 0 | 77.97 | 0 | 62.49 | 0 | 54.27 | 998058.51 | 1002.58 | 1473.81 | 272.21 | 0 | 25.18 | 0 | 6.44 | 0 | 3.83 | 0 | 4.27 | 0 | 5.97 | 0 | 8.33 | 467.68 | 53.28 | 0 | 39.6 | 0 | 65.44 | 0 | 89.48 | 0 | 104.98 | 0 | 41.39 | 0 | 51.04 | 0 | 36.05 | 0 | 36.98 | 0 | 86.25 | 0 | 20.28 | 0 | 16.72 | 0 | 78.81 | 0 | 61.9 | 0 | 2604.63
4.02 | 3.54 | 2.24 | 12/04/2013 13:35:51* | 11.071 | 30.3 | 0 | 199.65 | 0 | 73.94 | 0 | 62.49 | 0 | 53.66 | 1000000 | 1001.92 | 0 | 296.9 | 0 | 25.48 | 0 | 6.76 | 0 | 4.07 | 0 | 4.21 | 0 | 5.88 | 0 | 8.01 | 0 | 0 | 0 | 39.76 | 0 | 65.14 | 0 | 88.58 | 0 | 105.71 | 0 | 41.94 | 0 | 51.82 | 0 | 35.91 | 0 | 38.47 | 0 | 86.62 | 0 | 18.88 | 0 | 14.97 | 0 | 78.58 | 0 | 61.99 | 0 | 2588.09
3.92 | 3.44 | 2.34 | 12/04/2013 13:35:53* | 11.071 | 30.1 | 0 | 199.57 | 0 | 76.47 | 0 | 64.12 | 0 | 54.06 | 997960.62 | 1003.73 | 1488.4 | 272.55 | 0 | 25.28 | 0 | 6.45 | 0 | 4.03 | 0 | 4.51 | 0 | 6.13 | 0 | 8.33 | 550.98 | 53.74 | 0 | 39.64 | 0 | 65.17 | 0 | 89.54 | 0 | 104.51 | 0 | 42.88 | 0 | 52.47 | 0 | 38.47 | 0 | 38.48 | 0 | 85.21 | 0 | 18.87 | 0 | 17.34 | 0 | 78.51 | 0 | 61.29 | 0 | 2595.07
3.82 | 3.34 | 2.44 | 12/04/2013 13:35:54* | 11.019 | 30.2 | 426.94 | 128.59 | 0 | 75.56 | 0 | 62.34 | 0 | 53.9 | 998044.32 | 1002.85 | 1528.74 | 272.36 | 0 | 25.18 | 0 | 6.65 | 0 | 3.86 | 0 | 4.39 | 0 | 5.95 | 0 | 8.09 | 0 | 0 | 0 | 39.61 | 0 | 66.07 | 0 | 89.47 | 0 | 105.76 | 0 | 40.91 | 0 | 51.14 | 0 | 36.13 | 0 | 37.92 | 0 | 86.19 | 0 | 18.49 | 0 | 15.93 | 0 | 78.64 | 0 | 61.49 | 0 | 2667.58
3.72 | 3.24 | 2.54 | 12/04/2013 13:35:55* | 11.081 | 30.1 | 0 | 198.46 | 0 | 75.13 | 0 | 63.07 | 0 | 54.64 | 999612.5 | 1005.06 | 0 | 297.78 | 387.5 | 119.99 | 0 | 6.78 | 0 | 4.32 | 0 | 4.73 | 0 | 6.14 | 0 | 7.96 | 0 | 0 | 0 | 39.97 | 0 | 65.96 | 0 | 87.88 | 0 | 106.71 | 0 | 42.83 | 0 | 51.79 | 0 | 35.5 | 0 | 36.74 | 0 | 87.38 | 0 | 18.85 | 0 | 15.05 | 0 | 78.02 | 0 | 62.82 | 0 | 2621.37
3.62 | 3.14 | 2.64 | 12/04/2013 13:35:56* | 11.1 | 30.1 | 0 | 196.46 | 0 | 77.34 | 0 | 62.72 | 0 | 54.72 | 996971.67 | 1005.58 | 0 | 297.78 | 3028.33 | 147.46 | 0 | 7.89 | 0 | 4 | 0 | 4.42 | 0 | 6.48 | 0 | 8.02 | 0 | 0 | 0 | 39.21 | 0 | 65.55 | 0 | 90.73 | 0 | 107.16 | 0 | 43.97 | 0 | 54.05 | 0 | 37.69 | 0 | 37.94 | 0 | 88.31 | 0 | 18.99 | 0 | 15.63 | 0 | 79.18 | 0 | 63.72 | 0 | 2588.19
3.52 | 3.04 | 2.74 | 12/04/2013 13:35:56* | 11.071 | 30.3 | 0 | 199.54 | 0 | 74.36 | 0 | 62.59 | 0 | 53.39 | 987684.27 | 990.69 | 0 | 296.24 | 12315.73 | 211.21 | 0 | 11.47 | 0 | 4.23 | 0 | 4.26 | 0 | 6.24 | 0 | 7.87 | 0 | 0 | 0 | 39.45 | 0 | 66.09 | 0 | 92.04 | 0 | 105.68 | 0 | 42.33 | 0 | 52.2 | 0 | 35.89 | 0 | 38.06 | 0 | 86.61 | 0 | 17.58 | 0 | 15.6 | 0 | 77.98 | 0 | 61.78 | 0 | 2574.26
3.42 | 2.94 | 2.84 | 12/04/2013 13:35:58* | 11.126 | 30 | 0 | 199.48 | 0 | 74.98 | 0 | 63.45 | 0 | 53.54 | 951712.98 | 962.73 | 0 | 295.83 | 48287.02 | 364.25 | 0 | 19.86 | 0 | 4.23 | 0 | 4.57 | 0 | 6.23 | 0 | 7.59 | 0 | 0 | 0 | 39.92 | 0 | 67.16 | 0 | 88.53 | 0 | 107.78 | 0 | 42.91 | 0 | 50.32 | 0 | 36.13 | 0 | 35.41 | 0 | 87.71 | 0 | 17.8 | 0 | 16.01 | 0 | 79.03 | 0 | 63.13 | 0 | 2642.76
3.32 | 2.84 | 2.94 | 12/04/2013 13:35:59* | 11.123 | 30.4 | 0 | 196.99 | 0 | 76.2 | 0 | 62.94 | 0 | 53.38 | 878274.66 | 894.22 | 0 | 290.41 | 121725.34 | 527.3 | 0 | 32.31 | 0 | 5.4 | 0 | 4.13 | 0 | 6.06 | 0 | 8.13 | 0 | 0 | 0 | 39.17 | 0 | 66.24 | 0 | 90.34 | 0 | 105.78 | 0 | 43.98 | 0 | 51.24 | 0 | 40.49 | 0 | 35.44 | 0 | 85.45 | 0 | 19.33 | 0 | 17.5 | 0 | 77.34 | 0 | 61.2 | 0 | 2637.61
3.22 | 2.74 | 3.04 | 12/04/2013 13:36:00* | 11.084 | 30.3 | 0 | 188.9 | 0 | 73.12 | 0 | 63.77 | 0 | 54.19 | 706925.53 | 750.16 | 0 | 281.26 | 293074.47 | 708.46 | 0 | 56.35 | 0 | 7.35 | 0 | 4.77 | 0 | 6.07 | 0 | 7.98 | 0 | 0 | 0 | 38.95 | 0 | 64.41 | 0 | 86.29 | 0 | 108.42 | 0 | 42.91 | 0 | 52.37 | 0 | 39.24 | 0 | 37.21 | 0 | 78.99 | 0 | 19.52 | 0 | 16.93 | 0 | 71.84 | 0 | 56.17 | 0 | 2549.01
3.12 | 2.64 | 3.14 | 12/04/2013 13:36:01* | 11.11 | 30 | 0 | 179.53 | 0 | 74.73 | 0 | 59.27 | 0 | 57.68 | 468844.48 | 554.3 | 0 | 255.57 | 531155.52 | 804.04 | 0 | 90.28 | 0 | 10.86 | 0 | 5.89 | 0 | 6.11 | 0 | 7.84 | 0 | 0 | 0 | 39.21 | 0 | 64.72 | 0 | 87.94 | 0 | 106.72 | 0 | 42.61 | 0 | 54.09 | 0 | 38.12 | 0 | 38.27 | 0 | 67.75 | 0 | 16.18 | 0 | 16.63 | 0 | 57.98 | 0 | 47.64 | 0 | 2544.19
3.02 | 2.54 | 3.24 | 12/04/2013 13:36:02* | 11.126 | 30.2 | 0 | 155.15 | 0 | 69.4 | 0 | 56.42 | 0 | 58.63 | 288409.74 | 401.96 | 0 | 216.36 | 711590.26 | 809.99 | 0 | 41.94 | 0 | 13.08 | 0 | 8.64 | 0 | 6.01 | 0 | 7.85 | 0 | 0 | 0 | 38.12 | 0 | 63.66 | 0 | 85.69 | 0 | 103.78 | 0 | 55.07 | 0 | 46.85 | 0 | 38.72 | 0 | 24.12 | 0 | 54.96 | 0 | 16.03 | 0 | 15.9 | 0 | 45.16 | 0 | 35.56 | 0 | 2508.13
2.92 | 2.44 | 3.34 | 12/04/2013 13:36:03* | 11.129 | 30.3 | 0 | 127.61 | 0 | 65.8 | 0 | 52.16 | 0 | 60.9 | 155149.6 | 277.61 | 0 | 171.42 | 844268.13 | 803.71 | 0 | 45.95 | 0 | 14.31 | 0 | 11.34 | 0 | 6.47 | 0 | 7.94 | 582.27 | 52.27 | 0 | 37.08 | 0 | 62.25 | 0 | 84.96 | 0 | 102.56 | 0 | 48.15 | 0 | 46.47 | 0 | 41.43 | 0 | 23.61 | 0 | 41.63 | 0 | 15.32 | 0 | 16.03 | 0 | 30.31 | 0 | 25.14 | 0 | 2449.18
2.82 | 2.34 | 3.44 | 12/04/2013 13:36:04* | 11.09 | 30.3 | 0 | 104.26 | 0 | 64.49 | 0 | 48.72 | 0 | 63.55 | 64244.58 | 172.03 | 0 | 119.1 | 934928.24 | 795.45 | 0 | 158.96 | 0 | 19.08 | 0 | 13.77 | 0 | 6.75 | 0 | 7.62 | 827.17 | 53.39 | 0 | 36.95 | 0 | 62.07 | 0 | 85.04 | 0 | 101.9 | 0 | 47.73 | 0 | 54.76 | 0 | 38.86 | 0 | 40.89 | 0 | 31.72 | 0 | 16.82 | 0 | 18.03 | 0 | 20.15 | 0 | 18.07 | 0 | 2414.96
2.72 | 2.24 | 3.54 | 12/04/2013 13:36:05* | 11.126 | 30.3 | 0 | 87.13 | 0 | 60.35 | 0 | 47.13 | 0 | 65.38 | 13016.34 | 78 | 0 | 65.57 | 986110.7 | 788.49 | 872.97 | 161.47 | 0 | 19.83 | 0 | 15.47 | 0 | 6.82 | 0 | 7.62 | 0 | 0 | 0 | 36.43 | 0 | 62.13 | 0 | 84.1 | 0 | 96.95 | 0 | 48.32 | 0 | 55.02 | 0 | 40.13 | 0 | 39.94 | 0 | 28.13 | 0 | 16.33 | 0 | 16.27 | 0 | 15.95 | 0 | 14.73 | 0 | 2389.68
2.62 | 2.14 | 3.64 | 12/04/2013 13:36:06* | 11.178 | 30.1 | 0 | 81.17 | 0 | 61.99 | 0 | 46.34 | 0 | 63.39 | 2125.2 | 36.65 | 0 | 46.56 | 996816.34 | 788.08 | 1058.46 | 164.63 | 0 | 20.09 | 0 | 15.77 | 0 | 6.86 | 0 | 7.59 | 0 | 0 | 0 | 36.38 | 0 | 61.22 | 0 | 83.36 | 0 | 101.37 | 0 | 46.77 | 0 | 53.27 | 0 | 39.14 | 0 | 38.98 | 0 | 29.89 | 0 | 17.65 | 0 | 15.63 | 0 | 15.72 | 0 | 16.59 | 0 | 2398.74
2.52 | 2.04 | 3.74 | 12/04/2013 13:36:07* | 11.149 | 30 | 0 | 87.3 | 0 | 60.62 | 0 | 45.74 | 0 | 64.9 | 1021.82 | 29.59 | 0 | 43.85 | 998039.56 | 790.83 | 938.62 | 161.21 | 0 | 19.89 | 0 | 15.75 | 0 | 7.06 | 0 | 7.92 | 0 | 0 | 0 | 36.48 | 0 | 60.83 | 0 | 82.94 | 0 | 103.61 | 0 | 46.8 | 0 | 53.35 | 0 | 37.75 | 0 | 38.2 | 0 | 31.73 | 0 | 13.79 | 0 | 14.97 | 0 | 17.34 | 0 | 17.51 | 0 | 2338.92
2.42 | 1.94 | 3.84 | 12/04/2013 13:36:08* | 11.178 | 30 | 0 | 84.14 | 0 | 61.92 | 0 | 47.52 | 0 | 64.14 | 576 | 25.89 | 0 | 43.09 | 998196.3 | 789.54 | 1227.7 | 163.52 | 0 | 20.12 | 0 | 15.99 | 0 | 6.87 | 0 | 7.88 | 0 | 0 | 0 | 37.17 | 0 | 61.6 | 0 | 84.52 | 0 | 102.21 | 0 | 47.02 | 0 | 53.8 | 0 | 38.65 | 0 | 40.73 | 0 | 29.82 | 0 | 13.64 | 0 | 16.33 | 0 | 15.83 | 0 | 15.24 | 0 | 2403.01
2.32 | 1.84 | 3.94 | 12/04/2013 13:36:10* | 11.165 | 30.1 | 0 | 79.43 | 0 | 63.63 | 0 | 45.93 | 0 | 65.85 | 405.1 | 30.34 | 0 | 42.65 | 999594.9 | 790.22 | 0 | 173.27 | 0 | 20.25 | 0 | 16.08 | 0 | 7.24 | 0 | 7.7 | 0 | 0 | 0 | 36.8 | 0 | 61.92 | 0 | 81.82 | 0 | 99.56 | 0 | 47.96 | 0 | 54.37 | 0 | 39.28 | 0 | 40.48 | 0 | 30.06 | 0 | 16.74 | 0 | 15.94 | 0 | 16.08 | 0 | 16.39 | 0 | 2375.76
2.22 | 1.74 | 4.04 | 12/04/2013 13:36:11* | 11.181 | 30.1 | 0 | 84.14 | 0 | 59.82 | 0 | 46.1 | 0 | 63.47 | 263.05 | 28.87 | 0 | 41.48 | 998732.32 | 789.79 | 1004.64 | 161 | 0 | 20.29 | 0 | 16 | 0 | 7.14 | 0 | 7.62 | 0 | 0 | 0 | 36.44 | 0 | 61.67 | 0 | 82.64 | 0 | 99.02 | 0 | 46.13 | 0 | 54.35 | 0 | 39.28 | 0 | 40.33 | 0 | 28.23 | 0 | 16.28 | 0 | 16.16 | 0 | 15.6 | 0 | 15.56 | 0 | 2423.75
2.12 | 1.64 | 4.14 | 2013-04-12 13:36 | 11.139 | 30.1 | 0 | 84.9 | 0 | 60.99 | 0 | 46.14 | 0 | 64.34 | 197.95 | 28.25 | 0 | 41.42 | 998702.95 | 788.77 | 1099.11 | 163.15 | 0 | 20.16 | 0 | 16.09 | 0 | 7.11 | 0 | 8.06 | 0 | 0 | 0 | 36.88 | 0 | 61.91 | 0 | 86.86 | 0 | 97.76 | 0 | 46.1 | 0 | 52.16 | 0 | 38.92 | 0 | 38.7 | 0 | 28.28 | 0 | 16.84 | 0 | 14.66 | 0 | 15.51 | 0 | 16.16 | 0 | 2373.88
2.02 | 1.54 | 4.24 | 2013-04-12 13:36 | 11.129 | 30 | 0 | 84.05 | 0 | 60.57 | 0 | 44.9 | 0 | 64.4 | 181.3 | 28.11 | 0 | 41.84 | 998843.03 | 790.03 | 939.47 | 160.96 | 0 | 20.46 | 0 | 16.13 | 0 | 7.3 | 36.2 | 6.78 | 0 | 0 | 0 | 36.81 | 0 | 60.84 | 0 | 83.19 | 0 | 101.12 | 0 | 46.68 | 0 | 52.37 | 0 | 37.24 | 0 | 40.5 | 0 | 30.05 | 0 | 16.79 | 0 | 16.13 | 0 | 14.86 | 0 | 16.88 | 0 | 2359.19
1.92 | 1.44 | 4.34 | 2013-04-12 13:36 | 10.941 | 30.3 | 0 | 79.93 | 0 | 63.2 | 0 | 45.11 | 0 | 64.19 | 202.92 | 28.19 | 0 | 42.35 | 999797.08 | 786.12 | 0 | 172.05 | 0 | 20.39 | 0 | 15.61 | 0 | 7.33 | 0 | 7.61 | 0 | 0 | 0 | 36.54 | 0 | 61.23 | 0 | 84.68 | 0 | 100.24 | 0 | 45.06 | 0 | 55.45 | 0 | 39.94 | 0 | 40.41 | 0 | 29.59 | 0 | 14.22 | 0 | 17.24 | 0 | 17 | 0 | 14.83 | 0 | 2379.61
SIDEWAYS RUN 1 (SAMPLE ROTATED BY 90 DEGREES)
|  | Section Depth | Time Stamp | Laser Profiler | XRF Total Live Time | XRF Elements(ppm)
|  |  |  | mm | Seconds | Ti (Value) | Ti(Error) | V (Value) | V(Error) | Cr (Value) | Cr(Error) | Mn (Value) | Mn(Error) | Fe (Value) | Fe(Error) | Co (Value) | Co(Error) | Ni (Value) | Ni(Error) | Cu (Value) | Cu(Error) | Zn (Value) | Zn(Error) | Zr (Value) | Zr(Error) | Nb (Value) | Nb(Error) | Mo (Value) | Mo(Error) | Rh (Value) | Rh(Error) | Pd (Value) | Pd(Error) | Ag (Value) | Ag(Error) | Sn (Value) | Sn(Error) | Sb (Value) | Sb(Error) | Hf (Value) | Hf(Error) | Ta (Value) | Ta(Error) | W (Value) | W(Error) | Re (Value) | Re(Error) | Ir (Value) | Ir(Error) | Pt (Value) | Pt(Error) | Au (Value) | Au(Error) | Pb (Value) | Pb(Error) | Bi (Value) | Bi(Error) | LE (Value) | LE(Error)
|  | 0.5 | 2013-04-17 13:08 | 10.844 | 30.2 | 0 | 195.33 | 0 | 76.64 | 0 | 63.5 | 0 | 53.31 | 1000000 | 998.29 | 0 | 294.99 | 0 | 25.16 | 0 | 6.51 | 0 | 3.65 | 0 | 3.99 | 0 | 6.1 | 0 | 8.15 | 0 | 0 | 0 | 39.86 | 0 | 65.54 | 0 | 92.57 | 0 | 106.71 | 0 | 42.64 | 0 | 51.21 | 0 | 37.5 | 0 | 36.56 | 0 | 86.71 | 0 | 21.36 | 0 | 16.41 | 0 | 78.33 | 0 | 62.55 | 0 | 2619.74
|  | 0.6 | 2013-04-17 13:12 | 10.886 | 30.1 | 0 | 195.98 | 0 | 76.57 | 0 | 61.62 | 0 | 52.83 | 1000000 | 999.66 | 0 | 294.76 | 0 | 25.15 | 0 | 6.84 | 0 | 4.14 | 0 | 4.43 | 0 | 6.04 | 0 | 8.14 | 0 | 0 | 0 | 40.09 | 0 | 65.43 | 0 | 90.43 | 0 | 104.25 | 0 | 43.97 | 0 | 52.28 | 0 | 38.04 | 0 | 36.45 | 0 | 87.22 | 0 | 19.58 | 0 | 16.92 | 0 | 78.18 | 0 | 62.48 | 0 | 2631.98
|  | 0.7 | 2013-04-17 13:14 | 10.841 | 30.1 | 0 | 198.28 | 0 | 75.81 | 0 | 63.82 | 0 | 53.22 | 999579.94 | 1000.6 | 0 | 295.91 | 0 | 25.59 | 0 | 6.84 | 0 | 4.1 | 0 | 4.63 | 0 | 5.99 | 0 | 8.15 | 420.06 | 52.94 | 0 | 39.92 | 0 | 65.58 | 0 | 89.43 | 0 | 108.11 | 0 | 44.17 | 0 | 50.8 | 0 | 37.27 | 0 | 35.41 | 0 | 86.17 | 0 | 18.66 | 0 | 16.86 | 0 | 78.98 | 0 | 61.7 | 0 | 2603.8
|  | 0.8 | 2013-04-17 13:17 | 10.799 | 30.1 | 0 | 201.1 | 0 | 75.72 | 0 | 62.73 | 156.49 | 49.12 | 999396.64 | 1000.68 | 0 | 295.99 | 446.87 | 119.38 | 0 | 7.15 | 0 | 3.87 | 0 | 4.44 | 0 | 5.94 | 0 | 7.92 | 0 | 0 | 0 | 39.3 | 0 | 65.86 | 0 | 90.94 | 0 | 105.91 | 0 | 42.77 | 0 | 50.85 | 0 | 37.23 | 0 | 36.42 | 0 | 87.24 | 0 | 20.76 | 0 | 17.13 | 0 | 79.75 | 0 | 62.48 | 0 | 2587.38
|  | 0.9 | 2013-04-17 13:20 | 10.841 | 30 | 0 | 198.83 | 0 | 74.43 | 0 | 64.08 | 0 | 53.08 | 998368.18 | 1001.12 | 0 | 296.38 | 1631.82 | 132.39 | 0 | 7.28 | 0 | 3.74 | 0 | 4.52 | 0 | 6.37 | 0 | 7.98 | 0 | 0 | 0 | 38.89 | 0 | 66.33 | 0 | 90.28 | 0 | 105.09 | 0 | 41.41 | 0 | 49.16 | 0 | 35.69 | 0 | 36.63 | 0 | 86.88 | 0 | 18.77 | 0 | 16.28 | 0 | 79.33 | 0 | 62.04 | 0 | 2615.93
|  | 1 | 2013-04-17 13:22 | 10.693 | 30.1 | 0 | 196.39 | 0 | 74.81 | 0 | 61.76 | 0 | 53.17 | 995953 | 1001.04 | 0 | 296.44 | 4047 | 155.96 | 0 | 8.2 | 0 | 3.94 | 0 | 4.5 | 0 | 6.17 | 0 | 7.75 | 0 | 0 | 0 | 38.69 | 0 | 64.7 | 0 | 90.3 | 0 | 103.32 | 0 | 42.63 | 0 | 52.63 | 0 | 39.76 | 0 | 36.7 | 0 | 88.26 | 0 | 17.76 | 0 | 17.73 | 0 | 80.3 | 0 | 63.21 | 0 | 2544.76
|  | 1.1 | 2013-04-17 13:24 | 10.751 | 30 | 0 | 198.28 | 0 | 76.76 | 0 | 64.01 | 0 | 53.94 | 990198.28 | 991.23 | 0 | 295.72 | 9801.72 | 194.45 | 0 | 10.47 | 0 | 4.12 | 0 | 4.33 | 0 | 6.33 | 0 | 7.75 | 0 | 0 | 0 | 39.17 | 0 | 65.56 | 0 | 88.87 | 0 | 106.56 | 0 | 43 | 0 | 51.62 | 0 | 37.65 | 0 | 36.79 | 0 | 86.02 | 0 | 19.97 | 0 | 17.6 | 0 | 77.97 | 0 | 61.61 | 0 | 2615.1
|  | 1.2 | 2013-04-17 13:26 | 10.954 | 30.1 | 0 | 198.46 | 0 | 76.52 | 0 | 62.09 | 0 | 54.24 | 980882.44 | 983.02 | 0 | 295.21 | 19117.56 | 247.35 | 0 | 13.34 | 0 | 3.92 | 0 | 4.28 | 0 | 6.22 | 0 | 7.78 | 0 | 0 | 0 | 39.52 | 0 | 65.23 | 0 | 88.93 | 0 | 106.89 | 0 | 41.24 | 0 | 52.28 | 0 | 36.46 | 0 | 38.27 | 0 | 88.19 | 0 | 17.89 | 0 | 15.88 | 0 | 79.94 | 0 | 63.06 | 0 | 2598.08
|  | 1.3 | 2013-04-17 13:29 | 10.712 | 30.4 | 0 | 193.86 | 0 | 75.67 | 0 | 62.42 | 0 | 52.62 | 944145.68 | 946.7 | 0 | 292.57 | 55854.32 | 383.02 | 0 | 21.3 | 0 | 4.67 | 0 | 4.37 | 0 | 5.84 | 0 | 7.94 | 0 | 0 | 0 | 38.99 | 0 | 65.18 | 0 | 88.96 | 0 | 106.4 | 0 | 40.69 | 0 | 52.47 | 0 | 39.55 | 0 | 37.51 | 0 | 85.13 | 0 | 17.52 | 0 | 17.19 | 0 | 76.66 | 0 | 61.46 | 0 | 2558.07
|  | 1.4 | 2013-04-17 13:31 | 9.994 | 30.1 | 0 | 193.26 | 0 | 74.56 | 0 | 63.08 | 0 | 54.27 | 799606.72 | 826.52 | 0 | 286.3 | 200393.28 | 630.5 | 0 | 43.16 | 0 | 6.15 | 0 | 4.59 | 0 | 6.02 | 0 | 7.9 | 0 | 0 | 0 | 39.16 | 0 | 64.85 | 0 | 91.13 | 0 | 103.9 | 0 | 44.47 | 0 | 53.84 | 0 | 35.68 | 0 | 37.71 | 0 | 81.95 | 0 | 18.07 | 0 | 16.01 | 0 | 73.5 | 0 | 58.67 | 0 | 2575.44
|  | 1.5 | 2013-04-17 13:34 | 11.363 | 30.3 | 0 | 172.59 | 0 | 71.19 | 0 | 59.93 | 0 | 56.1 | 471990.98 | 550.9 | 0 | 252.65 | 528009.02 | 794.77 | 0 | 88.77 | 0 | 10.82 | 0 | 6.15 | 0 | 5.89 | 0 | 7.62 | 0 | 0 | 0 | 38.36 | 0 | 63.47 | 0 | 88.36 | 0 | 105.67 | 0 | 43.47 | 0 | 53.89 | 0 | 37.48 | 0 | 37.63 | 0 | 65.49 | 0 | 17.84 | 0 | 15.61 | 0 | 58.88 | 0 | 45.87 | 0 | 2499.99
|  | 1.6 | 2013-04-17 13:37 | 10.857 | 30.3 | 0 | 136.23 | 0 | 66.71 | 0 | 53.26 | 0 | 59.77 | 195552.37 | 315.97 | 0 | 185.98 | 804447.63 | 802.11 | 0 | 134.69 | 0 | 16.06 | 0 | 10.14 | 0 | 6.53 | 0 | 7.81 | 0 | 0 | 0 | 37.13 | 0 | 63.1 | 0 | 85.58 | 0 | 100.73 | 0 | 46.03 | 0 | 52.8 | 0 | 39.07 | 0 | 36.69 | 0 | 42.68 | 0 | 16.24 | 0 | 15.68 | 0 | 33.6 | 0 | 28.5 | 0 | 2447.06
|  | 1.7 | 2013-04-17 13:40 | 10.744 | 30 | 0 | 106.51 | 0 | 62.81 | 0 | 49.27 | 0 | 62.5 | 63814.9 | 171.2 | 0 | 118.7 | 935231.37 | 794.27 | 953.73 | 166.2 | 0 | 18.24 | 0 | 13.76 | 0 | 6.58 | 0 | 7.73 | 0 | 0 | 0 | 36.42 | 0 | 61.29 | 0 | 82.43 | 0 | 100.78 | 0 | 47.36 | 0 | 53.3 | 0 | 37.57 | 0 | 36.74 | 0 | 29.5 | 0 | 15.14 | 0 | 15.77 | 0 | 20.32 | 0 | 17.44 | 0 | 2337.9
|  | 1.8 | 2013-04-17 13:42 | 10.802 | 30 | 0 | 85.21 | 0 | 59.54 | 0 | 46.65 | 0 | 63.54 | 13377.28 | 78.84 | 0 | 66.19 | 985441.58 | 787.02 | 1181.14 | 164.46 | 0 | 19.6 | 0 | 15.66 | 0 | 7.4 | 0 | 7.6 | 0 | 0 | 0 | 36.71 | 0 | 60.54 | 0 | 78.19 | 0 | 98.72 | 0 | 48.12 | 0 | 55.39 | 0 | 38.9 | 0 | 39.87 | 0 | 29.78 | 0 | 15.12 | 0 | 16.19 | 0 | 15.7 | 0 | 16.23 | 0 | 2316.29
|  | 1.9 | 2013-04-17 13:44 | 10.841 | 30.2 | 0 | 82.25 | 0 | 58.11 | 0 | 45.79 | 0 | 64.45 | 2086.2 | 36.2 | 0 | 45.77 | 996557.53 | 782.91 | 1356.27 | 163.94 | 0 | 19.49 | 0 | 16.15 | 0 | 7.02 | 0 | 7.82 | 0 | 0 | 0 | 36.07 | 0 | 60.38 | 0 | 80.42 | 0 | 99.37 | 0 | 45.16 | 0 | 52.02 | 0 | 36.48 | 0 | 38.97 | 0 | 29.18 | 0 | 17.55 | 0 | 14.38 | 0 | 16.63 | 0 | 16.6 | 0 | 2298.37
|  | 2 | 2013-04-17 13:46 | 10.806 | 30.2 | 0 | 77.98 | 0 | 63.31 | 0 | 45.52 | 0 | 64.3 | 891.72 | 28.14 | 0 | 44 | 997684.3 | 783.5 | 1423.98 | 162.21 | 0 | 20.01 | 0 | 15.77 | 0 | 7.02 | 0 | 7.68 | 0 | 0 | 0 | 36.16 | 0 | 60.68 | 0 | 82.28 | 0 | 98.34 | 0 | 47.27 | 0 | 53.59 | 0 | 36.73 | 0 | 39.23 | 0 | 30.19 | 0 | 16.01 | 0 | 15.51 | 0 | 16.79 | 0 | 17.58 | 0 | 2356.15
|  | 2.1 | 2013-04-17 13:48 | 10.57 | 30.3 | 0 | 85.34 | 0 | 60.57 | 0 | 47.01 | 0 | 63.72 | 460.52 | 24.69 | 0 | 42.74 | 998492.1 | 782.34 | 1047.38 | 161.85 | 0 | 20.01 | 0 | 15.96 | 0 | 7.3 | 0 | 7.6 | 0 | 0 | 0 | 35.91 | 0 | 60.25 | 0 | 83.05 | 0 | 98.68 | 0 | 47.66 | 0 | 53.81 | 0 | 39.29 | 0 | 37.65 | 0 | 28.79 | 0 | 15.41 | 0 | 16.2 | 0 | 16.05 | 0 | 15 | 0 | 2317.24
|  | 2.2 | 2013-04-17 13:50 | 10.715 | 30 | 0 | 83.09 | 0 | 60 | 0 | 45.31 | 0 | 64.21 | 299.79 | 29.11 | 0 | 41.62 | 999700.21 | 786.28 | 0 | 172.44 | 0 | 20.07 | 0 | 16.15 | 0 | 7.25 | 0 | 7.53 | 0 | 0 | 0 | 36.15 | 0 | 61.25 | 0 | 80.02 | 0 | 98.44 | 0 | 47.06 | 0 | 51.28 | 0 | 38.96 | 0 | 40.46 | 0 | 28.63 | 0 | 16.57 | 0 | 17.78 | 0 | 16.3 | 0 | 15.13 | 0 | 2348.17
|  | 2.3 | 2013-04-17 13:53 | 10.78 | 30.1 | 0 | 81.73 | 0 | 59.68 | 0 | 45.62 | 0 | 65.15 | 193.64 | 28.12 | 0 | 41.26 | 998990.04 | 784.86 | 816.32 | 159.75 | 0 | 20.24 | 0 | 15.81 | 0 | 7.37 | 0 | 7.34 | 0 | 0 | 0 | 36.3 | 0 | 62.38 | 0 | 84.42 | 0 | 101.32 | 0 | 47.85 | 0 | 53.04 | 0 | 36.68 | 0 | 40.11 | 0 | 28.59 | 0 | 15.58 | 0 | 15.76 | 0 | 16.63 | 0 | 16.47 | 0 | 2393.03
|  | 2.4 | 2013-04-17 13:55 | 10.848 | 30.2 | 0 | 82.12 | 0 | 59.49 | 0 | 45.89 | 0 | 64.4 | 211.55 | 28.18 | 0 | 41.01 | 998903.3 | 783.54 | 885.15 | 159.57 | 0 | 20.08 | 0 | 15.78 | 0 | 7.23 | 0 | 7.78 | 0 | 0 | 0 | 35.53 | 0 | 61.69 | 0 | 82.43 | 0 | 98.82 | 0 | 46.43 | 0 | 53.14 | 0 | 38.77 | 0 | 37.44 | 0 | 29.62 | 0 | 16.76 | 0 | 15.99 | 0 | 16.28 | 0 | 15.87 | 0 | 2340.57
Small effect moving - probably due to angle of incidence of beam and collection angle of detector?