## Sheet1
| Diamond | [5 empty] | Fine Milling | [5 empty] | Surface Grinding | [5 empty] | Coarse Milling
| Run 1 | Run 2 | Run 3 (90 rot) | Run 4 (90 rot) | Average | StDev | Run 1 | Run 2 | Run 3 (90 rot) | Run 4 (90 rot) | Average | StDev | Run 1 | Run 2 | Run 3 (90 rot) | Run 4 (90 rot) | Average | StDev | Run 1 | Run 2 | Run 3 (90 rot) | Run 4 (90 rot) | Average | StDev
Ra* /nm | 49.83 | 39.22 | 30.8 | 33.32 | 38.2925 | 8.462416 | 376.32 | 1863.12 | 2000.94 | 1943.38 | 1545.94 | 781.7923 | 944.94 | 2826.22 | 2244.03 | 2458.71 | 2118.475 | 818.4561 | 7429.15 | 2463.53 | 6626.41 | 10372.73 | 6722.955 | 3264.536
Rq* /nm | 69.63 | 49.71 | 46.9 | 45.44 | 52.92 | 11.28006 | 500.76 | 2133.12 | 2294.77 | 2214.64 | 1785.8225 | 859.2464 | 1178.5 | 3583.49 | 2864.37 | 3048.74 | 2668.775 | 1039.271 | 8671.71 | 2920.51 | 7648.59 | 12491.83 | 7933.16 | 3938.467
Rt* /nm | 486.14 | 324.19 | 536.72 | 367.81 | 428.715 | 99.32708 | 2455.39 | 8168.89 | 9613.53 | 8796.36 | 7258.5425 | 3256.269 | 5028.79 | 13983.83 | 18666.58 | 18248.3 | 13981.875 | 6332.629 | 32580.06 | 12945.75 | 28191.22 | 45680.06 | 29849.2725 | 13497.52
Wa* /nm | 49.83 | 39.22 | 30.8 | 33.32 | 38.2925 | 8.462416 | 376.32 | 1863.12 | 2000.94 | 1943.38 | 1545.94 | 781.7923 | 944.94 | 2826.22 | 2244.03 | 2458.71 | 2118.475 | 818.4561 | 7429.15 | 2463.53 | 6626.41 | 10372.73 | 6722.955 | 3264.536
Wq* /nm | 69.63 | 49.71 | 46.9 | 45.44 | 52.92 | 11.28006 | 500.76 | 2133.12 | 2294.77 | 2214.64 | 1785.8225 | 859.2464 | 1178.5 | 3583.49 | 2864.37 | 3048.74 | 2668.775 | 1039.271 | 8671.71 | 2920.51 | 7648.59 | 12491.83 | 7933.16 | 3938.467
Wt* /nm | 486.14 | 324.19 | 536.72 | 367.81 | 428.715 | 99.32708 | 2455.39 | 8168.89 | 9613.53 | 8796.36 | 7258.5425 | 3256.269 | 5028.79 | 13983.83 | 18666.58 | 18248.3 | 13981.875 | 6332.629 | 32580.06 | 12945.75 | 28191.22 | 45680.06 | 29849.2725 | 13497.52
Peak /nm | 23.18 | 113.16 | 98.96 | 205.78 | 110.27 | 74.92907 | 1651.95 | 5705.62 | 8026.79 | 4599.49 | 4995.9625 | 2647.586 | 2672 | 10163.14 | 3113.87 | 16192.79 | 8035.45 | 6430.599 | 25179.88 | 3520.95 | 9890.27 | 6558.29 | 11287.3475 | 9620.035
Valley /nm | -456.61 | -221.18 | -434.91 | -233.04 | -336.435 | 126.6407 | -1259.99 | -5197.23 | -6459.42 | -5436.26 | -4588.225 | 2285.357 | -3101.88 | -4437.65 | -15959.21 | -1995.94 | -6373.67 | 6467.866 | -7496.13 | -8421.28 | -18104.82 | -41131.46 | -18788.4225 | 15648.98
[9 empty] | Diamond | Roughness B | Roughness C | Roughness D
[6 empty] | Mean deviation from centreline |  |  | 38.2925 | 1545.94 | 2118.475 | 6722.955
[6 empty] | Peak-Trough |  |  | 428.715 | 7258.5425 | 13981.875 | 29849.2725