## 30 seconds
ALL CONC IN PPMW
| Diamond | [12 empty] | Grinding | [11 empty] | Milling Fine | [11 empty] | Milling Coarse
|  | Cr |  |  | Mn |  |  |  | Ni |  |  | Mo |  |  | Cr |  |  | Mn |  |  | Ni |  |  | Mo |  |  | Cr |  |  | Mn |  |  | Ni |  |  | Mo |  |  | Cr |  |  | Mn |  |  | Ni |  |  | Mo
| 2105.26 | 2105.05 | 2011.34 | 12533.13 | 12492.96 | 12682.51 |  | 6943.17 | 6790.64 | 6994.7 | 4898.64 | 4897.84 | 4890.9 | 2137.32 | 2122.22 | 2105.01 | 12539.23 | 12434.65 | 12744.03 | 6908.89 | 6873.61 | 7063.57 | 4986.78 | 4915 | 4996.51 | 2142.71 | 2122.43 | 2047.27 | 12349.79 | 12408.68 | 12857.26 | 6858.29 | 6845.33 | 7086.26 | 4839.12 | 4908.29 | 4914.82 | 2075.08 | 2059.99 | 2107.75 | 12616.38 | 12694.05 | 12420.23 | 7206.87 | 6859.97 | 6832.2 | 4787.68 | 4888.52 | 4844.17
| 2118.68 | 2107.32 | 2209.61 | 12646.59 | 12448.74 | 12467.58 |  | 6996.48 | 6723.34 | 6952.69 | 4900.45 | 4902.82 | 4900.48 | 2194.82 | 2043.95 | 2071.89 | 12538.81 | 12654.59 | 12452.9 | 7115.4 | 7088.25 | 6708.51 | 4890.84 | 4915.47 | 4899.93 | 2118.32 | 2088.85 | 2166.35 | 12606.16 | 12620.95 | 12537.93 | 6657.02 | 6973.65 | 6880.71 | 4947.26 | 4874.38 | 4889.78 | 2130.07 | 2112.27 | 2138.59 | 12323.32 | 12641.99 | 12805.41 | 7290.68 | 6835.45 | 6984.91 | 4928.51 | 4885.01 | 4896.55
| 2119.67 | 2175.85 | 2261.89 | 13152.32 | 12943.72 | 12750.94 |  | 6974.73 | 7096.65 | 7000.78 | 5082.7 | 5121.18 | 5080.61 | 2122.01 | 2058.43 | 2161.91 | 12948.71 | 12963.35 | 12885.89 | 6965.06 | 6881.98 | 6666.03 | 5093.99 | 5125.43 | 5146.85 | 2068.65 | 2203.85 | 2143.7 | 12884.24 | 12884.82 | 12967.44 | 7128.89 | 7167.73 | 7136.66 | 5031.63 | 5010.53 | 4936.69 | 2157.65 | 2123.27 | 2192.22 | 12991.26 | 12980 | 12919.52 | 7322.11 | 7043.11 | 7275.71 | 5107.1 | 5148.88 | 5128.74
| 2220.25 | 2202.69 | 2210.55 | 13701.14 | 13431.4 | 13586.55 |  | 7176.36 | 7673.22 | 7319.61 | 5542.3 | 5559.01 | 5547.71 | 2198.24 | 2236.12 | 2247.81 | 13531.99 | 13659.78 | 13764.75 | 7316.94 | 7480.22 | 7301.74 | 5579.84 | 5539.54 | 5503.76 | 2264.86 | 2219.69 | 2296.75 | 13696.21 | 13978.83 | 13741.29 | 7516.11 | 7287.87 | 7516.94 | 5553.48 | 5581.99 | 5576.16 | 2209.62 | 2279.61 | 2247.16 | 13862.32 | 13878.92 | 14034.71 | 7414.04 | 7349.24 | 7646.57 | 5749.32 | 5756.88 | 5771.02
| 2273.32 | 2178.06 | 2228.82 | 14046.62 | 14017.36 | 14005.36 |  | 7451.73 | 7520.96 | 7215.37 | 5846.57 | 5847.6 | 5886.88 | 2212.93 | 2228.57 | 2313.78 | 13995.73 | 14071.69 | 14307 | 7339.04 | 7732.59 | 7619.7 | 5946.48 | 5871.59 | 5903 | 2285.09 | 2252.37 | 2319.88 | 14061.02 | 14108.32 | 14139.22 | 7543.3 | 7545.11 | 7538.89 | 5871.85 | 5845.68 | 5874.26 | 2315.79 | 2229.25 | 2107.94 | 13783.11 | 14051.75 | 13872.26 | 7343.88 | 7627.28 | 7641.64 | 5884.9 | 5879.12 | 5813.51
| 2237 | 2188.7 | 2196.5 | 13216.39 | 13365.21 | 13200.97 |  | 7152.49 | 7194.89 | 7491.21 | 5294.79 | 5268.43 | 5280.16 | 2199.83 | 2155.99 | 2220.4 | 13391.27 | 13114.74 | 13259.77 | 6975.41 | 7356.27 | 7479.68 | 5263.01 | 5311.36 | 5320.87 | 2131.6 | 2188.62 | 2225.97 | 13258.04 | 12912.67 | 13005.63 | 7071.12 | 7530.58 | 7410.17 | 5185.5 | 5240.4 | 5295.45 | 2192.46 | 2125.52 | 2129.16 | 12740.88 | 12877.94 | 12837.02 | 6813.34 | 7005.76 | 7000.56 | 5083.73 | 5102.81 | 5121.02
| 2147.89 | 2059.77 | 2226.73 | 12407.36 | 12696.65 | 12445.47 |  | 6798.53 | 6845.28 | 6967.6 | 5005.48 | 4975.23 | 5058.51 | 2161.03 | 2229.47 | 2191.51 | 12703.72 | 12421.07 | 12827.74 | 6840.54 | 7048.69 | 7093.55 | 5076.16 | 4988.16 | 5017.82 | 2191.53 | 2080.53 | 2141.68 | 12562.55 | 12739.63 | 12522.39 | 7112.88 | 6755.84 | 6996.39 | 4944.35 | 4910.59 | 4949.89 | 2043.36 | 2132.23 | 2197.73 | 12381.96 | 12321.16 | 12451.95 | 6988.17 | 6663.86 | 6946.23 | 4918.19 | 4922.97 | 4905.93
| 2165.12 | 2055.36 | 2055.41 | 12278.11 | 12360.14 | 12525.46 |  | 6725.99 | 6779.34 | 6836.14 | 4841.53 | 4809.28 | 4893.08 | 2052.38 | 2055.3 | 2042.2 | 12314.92 | 12486.78 | 12302.26 | 6699.78 | 6945.42 | 7067.5 | 4826.15 | 4861.02 | 4855.92 | 2146.77 | 2060.95 | 2108.72 | 12397.62 | 12277.49 | 12391.04 | 6827.15 | 6823.04 | 6780.01 | 4843.3 | 4827.93 | 4914.39 | 2158.74 | 2046.78 | 2069.46 | 12367.03 | 12507.3 | 12392.13 | 6828.61 | 6772.71 | 6738.05 | 4967.57 | 4899.76 | 4908.72
| 2115.5 | 2079.48 | 2138.81 | 12182.65 | 12245.2 | 12274.83 |  | 6986.13 | 6968.77 | 7227.88 | 4866.46 | 4961.41 | 4931.45 | 2083.87 | 2098.64 | 2074.54 | 12211.46 | 12474.85 | 12196.48 | 6733.4 | 6830.04 | 6783.63 | 4965.36 | 4902.32 | 4842.9 | 2104.11 | 2076.05 | 2152.72 | 12563.34 | 12656.19 | 12637.87 | 7041.12 | 6675.31 | 6753.94 | 4908.9 | 4917.38 | 4914.24 | 2091.15 | 2177.62 | 2093.14 | 12328.6 | 12190.36 | 11938.25 | 6903.25 | 6617.72 | 6800.64 | 4805.82 | 4892.58 | 4822.3
| 2002.56 | 1971.64 | 2061.01 | 12279.39 | 12250.64 | 12574.83 |  | 6812.68 | 6750.24 | 6866.18 | 4890.94 | 4911.57 | 4868.8 | 2097.69 | 1991.31 | 2094.9 | 12440.73 | 12027.06 | 12425.16 | 6754.88 | 7002.46 | 6607.57 | 4867.08 | 4835.8 | 4881.84 | 2093.96 | 2102.83 | 2069.68 | 12209.95 | 12305.88 | 12407.15 | 6954.25 | 6845.96 | 6663.53 | 4779.4 | 4860.35 | 4798.24 | 2019.86 | 2043.15 | 2097.54 | 12203.18 | 11999.29 | 12244.65 | 6731.67 | 6541.08 | 6449.25 | 4795.79 | 4839.62 | 4667.39
Error | 51.25067 |  |  | 136.62 |  |  |  | 169.3247 |  |  | 34.32567 |  |  | 51.46667 |  |  | 137.347 |  |  | 170.024 |  |  | 34.51433 |  |  | 53.97667 |  |  | 143.8273 |  |  | 178.497 |  |  | 35.989 |  |  | 54.73333 |  |  | 145.7427 |  |  | 180.9363 |  |  | 36.61433
Stdev | 0.681251 |  |  | 2.615843 |  |  |  | 1.769776 |  |  | 1.039628 |  |  | 0.7218336 |  |  | 2.954017 |  |  | 2.220044 |  |  | 1.117626 |  |  | 0.7728556 |  |  | 3.038451 |  |  | 2.517546 |  |  | 1.201635 |  |  | 0.6992821 |  |  | 3.185197 |  |  | 2.60519 |  |  | 1.318635
(For calculation of error and stdev in error, please see raw results. Error given by Olympus software algorithm)

## 15 seconds
ALL CONC IN PPMW
| Diamond | [11 empty] | Grinding | [11 empty] | Milling Fine | [11 empty] | Milling Coarse
|  | Cr |  |  | Mn |  |  | Ni |  |  | Mo |  |  | Cr |  |  | Mn |  |  | Ni |  |  | Mo |  |  | Cr |  |  | Mn |  |  | Ni |  |  | Mo |  |  | Cr |  |  | Mn |  |  | Ni |  |  | Mo
| 2036.17 | 2052.02 | 2013.75 | 12664.03 | 12618.54 | 12725.8 | 6673.78 | 6841.54 | 7042.94 | 4928.54 | 4935.89 | 4914.49 | 2130.57 | 1998.64 | 2048.83 | 12191.28 | 12507.42 | 12708.44 | 6828.57 | 6782.44 | 7326.86 | 4898.64 | 4891.38 | 4964.71 | 2094.92 | 2129.46 | 2232.31 | 12353.07 | 12889.01 | 12499.98 | 6678.71 | 7116.28 | 6918.96 | 4876.33 | 4869.66 | 4932.49 | 1999.05 | 2105.61 | 2154.3 | 12385.85 | 12281.59 | 12520.09 | 6364.14 | 7246.9 | 6994.17 | 4850.95 | 4920.57 | 4864.11
| 2076.34 | 1965.86 | 2046.41 | 12996.57 | 12413.73 | 12645.67 | 6807.53 | 6852.77 | 7016.62 | 4927.71 | 4920.63 | 4943.74 | 2191.1 | 2083.16 | 2131.81 | 12612.7 | 12575.62 | 12760.03 | 6843.97 | 6728.4 | 6676.41 | 4925.79 | 4946.8 | 4869.44 | 2079.18 | 2065.11 | 2224.67 | 12587.68 | 13051.8 | 12456.04 | 6941.47 | 6862.03 | 7288.01 | 4780.24 | 4795.92 | 4785.84 | 2165.96 | 2167.74 | 2156.34 | 12696.53 | 12515.56 | 12934.23 | 7023.78 | 6959.61 | 6973.39 | 4992.53 | 4937.75 | 4892.8
| 2113.89 | 2202.52 | 2222.01 | 12439.34 | 13069.74 | 12872.67 | 7177.75 | 7264.97 | 7005.54 | 5067.35 | 5061.33 | 5041.11 | 2194.18 | 2216.92 | 2170.99 | 12691.98 | 13121.47 | 12660.26 | 7280.21 | 7208.22 | 7198.72 | 5103.4 | 5150.13 | 5238.06 | 2225.36 | 2135.16 | 2147.55 | 12906.11 | 12681.37 | 12640.86 | 6882.39 | 7089.05 | 6769.81 | 5059.73 | 4951.24 | 5022.21 | 2037.42 | 2229.07 | 2203.04 | 12835.65 | 12890.15 | 12980.81 | 6773.4 | 7220.3 | 7185.28 | 5239.84 | 5149.82 | 5142.52
| 2254.98 | 2232.4 | 2252.1 | 13721.47 | 13532.14 | 13438.01 | 7292.75 | 7593.32 | 7122.37 | 5553.88 | 5572.62 | 5536.43 | 2272.86 | 2030.85 | 2194.73 | 13734.37 | 13549.51 | 13882.83 | 6877.27 | 7341.74 | 7283.01 | 5509.93 | 5504.08 | 5440.3 | 2318.09 | 2317.77 | 2264.18 | 13459.2 | 13845.78 | 13532.05 | 7486.29 | 7260.17 | 7455.91 | 5519.05 | 5484.76 | 5582.58 | 2043.35 | 2250.17 | 2212.34 | 13887.47 | 13615.17 | 14283.75 | 7609.06 | 7473.73 | 6953.4 | 5818.63 | 5772.86 | 5745.34
| 2306.1 | 2254.34 | 2155.59 | 13972.67 | 14199 | 14087.72 | 7342.9 | 7485.71 | 7380.26 | 5980.14 | 5821.99 | 5842.74 | 2151.68 | 2310.1 | 2305.76 | 14575.8 | 14308.51 | 14206.22 | 7518.36 | 7734.29 | 7558.17 | 5842 | 5856.95 | 5930.17 | 2256.96 | 2400.8 | 2214.65 | 14523.99 | 14241.58 | 13852.55 | 7518.21 | 7563.58 | 7948.9 | 5902.42 | 5945.09 | 5830.67 | 2348 | 2354.84 | 2330.04 | 13922.69 | 13978.09 | 14013.67 | 7519.95 | 7474.24 | 7622.14 | 5787.51 | 5882.43 | 5815.92
| 2201.34 | 2099.91 | 2170.74 | 12863.34 | 13259.09 | 13322.69 | 7604.44 | 6899.88 | 6768.3 | 5291.62 | 5199.79 | 5257.67 | 2134.81 | 2243.21 | 2117.63 | 13290.82 | 13259.36 | 13494.58 | 7569.91 | 7149.35 | 7140.54 | 5349.88 | 5212.75 | 5310.36 | 2232.22 | 2156.94 | 2318.8 | 13553.6 | 12954.49 | 13028.67 | 7255.06 | 7008.31 | 7289.95 | 5288.65 | 5207.01 | 5239.52 | 2168.49 | 2081.19 | 2100.19 | 12831.47 | 12716.86 | 12650.8 | 6657.94 | 6895.25 | 7223.69 | 5051.76 | 5124.33 | 5117.7
| 2060.41 | 2095.2 | 2208.38 | 12495.59 | 12438.47 | 12275.43 | 6664.37 | 6643.49 | 6984.78 | 5109.43 | 5053.95 | 4955.89 | 2089.22 | 2102.02 | 1968.67 | 12815.87 | 12700.55 | 12527.31 | 6922.53 | 6749.06 | 6605.34 | 5082.33 | 5019.57 | 5073.31 | 2055.78 | 2018.1 | 1980.01 | 12820.02 | 12607.47 | 12700.91 | 7188.19 | 6925.35 | 6569.87 | 4939.37 | 5006.87 | 4968.01 | 2156.23 | 2174.82 | 2086.65 | 12487.97 | 12468.99 | 12608.91 | 7099.95 | 6668.47 | 6767.6 | 4978.05 | 4944.06 | 4983.14
| 2191.5 | 2099.44 | 2042.75 | 12225.12 | 12233.73 | 12392.17 | 6427.59 | 7321.82 | 6404.26 | 4876.67 | 4834.9 | 4957.28 | 2110.76 | 1980.48 | 2006.39 | 12557.78 | 12376.21 | 12429.54 | 6636.71 | 7072.94 | 6877.09 | 4921.46 | 4889.66 | 4887.28 | 2166.31 | 2068.53 | 2202.06 | 12266.79 | 12619.93 | 12269.53 | 6650.17 | 6658.08 | 6981.28 | 4947.44 | 4849.8 | 4864.87 | 2105.49 | 2116.51 | 2248.82 | 12070.99 | 12449.13 | 12314.5 | 7086.83 | 6797.99 | 6920 | 4974.56 | 4920.48 | 4897.99
| 2056.32 | 2085.92 | 1981.91 | 12624.25 | 12522.83 | 12171 | 6928.64 | 6850.16 | 6907.62 | 4849.78 | 4860.56 | 4889.06 | 2187.46 | 2196.71 | 2129.13 | 12582.6 | 12584.26 | 12548.6 | 6701.49 | 7042.1 | 6925.14 | 4818.46 | 4956.85 | 4954.42 | 2087.37 | 2078.45 | 2077.08 | 12401.07 | 12511.88 | 12400.38 | 6675.71 | 6833.95 | 7026.66 | 4889.65 | 4862.41 | 4916.3 | 1975.51 | 2212.93 | 2124 | 12093.6 | 12628.4 | 12490.15 | 6843.63 | 6769.62 | 6845.21 | 4878.55 | 4856.16 | 4818.96
| 2029.26 | 2091.74 | 2117.39 | 12333.37 | 12146.93 | 12334.56 | 7263.2 | 6883.63 | 7126.11 | 4844.57 | 4837.58 | 4891.72 | 2143.7 | 2114.24 | 2184.25 | 12409.83 | 12535.89 | 12384.58 | 7040.25 | 6559.97 | 6704.75 | 4898.74 | 4900.31 | 4760.47 | 2100.7 | 2180.31 | 2092.93 | 11846.75 | 12456.35 | 12206.88 | 6548.79 | 6809.98 | 6880.35 | 4748.25 | 4900.92 | 4818.34 | 2147.01 | 2128.71 | 2289.41 | 12290.45 | 12087.62 | 12346.52 | 6470.54 | 6820.74 | 6724.13 | 4863.71 | 4899.45 | 4818.08
Error | 72.047 |  |  | 192.479 |  |  | 238.464 |  |  | 48.37433 |  |  | 72.281 |  |  | 193.4603 |  |  | 238.76 |  |  | 48.47967 |  |  | 76.33433 |  |  | 203.0317 |  |  | 251.4833 |  |  | 50.801 |  |  | 77.40567 |  |  | 205.4833 |  |  | 254.892 |  |  | 51.71633
Stdev | 1.085898 |  |  | 3.967905 |  |  | 3.263425 |  |  | 1.514998 |  |  | 1.077297 |  |  | 4.211344 |  |  | 3.423916 |  |  | 1.481708 |  |  | 1.290385 |  |  | 4.54551 |  |  | 3.854442 |  |  | 1.729332 |  |  | 1.207661 |  |  | 4.467259 |  |  | 3.615087 |  |  | 1.761282

## 3 seconds
ALL CONC IN PPMW
| Diamond | [11 empty] | Grinding | [11 empty] | Milling Fine | [11 empty] | Milling Coarse
|  | Cr |  |  | Mn |  |  | Ni |  |  | Mo |  |  | Cr |  |  | Mn |  |  | Ni |  |  | Mo |  |  | Cr |  |  | Mn |  |  | Ni |  |  | Mo |  |  | Cr |  |  | Mn |  |  | Ni |  |  | Mo
| 2379 | 2121.83 | 1860.9 | 12868.17 | 12512.86 | 13138.43 | 6390.24 | 7415.72 | 7846.96 | 5087.21 | 4705.07 | 4738.63 | 2617.81 | 1960.31 | 2198.87 | 12963.71 | 12472.61 | 12436.97 | 7258.16 | 6852.67 | 6853.81 | 4881.75 | 4899.93 | 4894.39 | 2232.28 | 2463.62 | 1863.76 | 12670.56 | 13109.4 | 12723.11 | 7551.25 | 6692.92 | 7063.11 | 5098.05 | 4995.56 | 4775.35 | 2312.89 | 1976.29 | 2150.48 | 12751.91 | 12732.56 | 12319 | 6438.29 | 6631.44 | 7278.13 | 4763.77 | 4962.51 | 4847.21
| 2090.02 | 2225.15 | 2074.73 | 13016.02 | 13529.25 | 12503.04 | 6705.28 | 6569.12 | 7900.01 | 4883.74 | 5111.65 | 4843.03 | 2007.79 | 2129.4 | 1840.21 | 12711.53 | 12351.34 | 12169.31 | 6610.12 | 6933.74 | 6897.36 | 4970.07 | 5088.98 | 5085.66 | 2211.22 | 2213.09 | 2155.39 | 12941.31 | 12028.23 | 13477.21 | 7318.46 | 6935.48 | 7480.28 | 4891.69 | 4663.32 | 4828.35 | 2182.64 | 2520.73 | 2223.02 | 12492.28 | 11727.45 | 12131.86 | 7223.82 | 7716.73 | 7199.5 | 4856.39 | 4982.47 | 5002.61
| 1884.94 | 2269.44 | 2004.87 | 13575.17 | 12363.32 | 13286.49 | 7606.87 | 6450.05 | 6827.94 | 5135.65 | 4835.13 | 5033.24 | 2179.63 | 2297.57 | 1948.25 | 13123.9 | 12800.83 | 12717.87 | 6239.5 | 6351.17 | 6426.89 | 5098.25 | 5274.18 | 5039.44 | 2174.14 | 2574.95 | 2228.52 | 12604.34 | 12684.7 | 12676.56 | 7727.59 | 6423.56 | 7528.99 | 5190.71 | 4939.97 | 5025.31 | 2333.54 | 2158.51 | 2173.9 | 13263.44 | 13047.42 | 12667.7 | 6938.95 | 6900.21 | 6814.36 | 5283.95 | 5032.32 | 5020.11
| 1836.55 | 2303.08 | 2185.2 | 13148.95 | 13185.61 | 13620.97 | 7648.47 | 7582.68 | 8096.42 | 5614.88 | 5317.09 | 5529.61 | 2378.36 | 2193.26 | 2193.13 | 13355.43 | 13297.77 | 14033.33 | 7837.99 | 7103.66 | 6932.52 | 5487.38 | 5549.59 | 5574.93 | 2296.16 | 2105.21 | 2037.02 | 13341.22 | 13751.36 | 13434.47 | 7551.77 | 6749.66 | 6271.96 | 5617.5 | 5475.91 | 5660.11 | 2194.14 | 2257.92 | 2082.46 | 14253.61 | 13704.48 | 13776.44 | 7986.06 | 6935.65 | 8026.57 | 5809.23 | 5737.65 | 5643.58
| 2073.88 | 2184.7 | 2307.7 | 13542.05 | 14821.51 | 13453.33 | 7399.35 | 7840.37 | 7480.29 | 5971.02 | 5591.17 | 5973.55 | 2405.39 | 2320.85 | 1989.04 | 14024.39 | 14119.31 | 14152.94 | 7079.67 | 8971.58 | 7013.55 | 5860.67 | 6129.35 | 5760.67 | 2566.28 | 2146.55 | 2395.52 | 13844.15 | 14600.25 | 13597.76 | 7090.22 | 8082.91 | 6943.51 | 5662.13 | 6030.02 | 5848.63 | 2141.37 | 2347.77 | 2270.93 | 14181.23 | 14299.81 | 14281.2 | 7566.17 | 7424.15 | 7410.69 | 5925.42 | 6050.31 | 5970.56
| 2028.21 | 2262.25 | 2245.6 | 13249.45 | 12715.91 | 13094.64 | 6416.63 | 6597.1 | 7492.35 | 5357.03 | 5386.47 | 5203.23 | 1724.08 | 2287.51 | 2449.43 | 13125.53 | 13442.3 | 14044.34 | 6856.84 | 7608.97 | 7132.56 | 5235.06 | 5206.55 | 5305.06 | 2007.13 | 2027.84 | 2502.87 | 13079.18 | 13202.42 | 12760.34 | 6688.04 | 7423.02 | 7428.77 | 5139.68 | 5120.52 | 5344.93 | 2130.7 | 2246.32 | 1871.94 | 13090.74 | 12493.62 | 12602.88 | 7472.6 | 6646.14 | 7414.75 | 5019.46 | 5063.42 | 5160.57
| 2126.32 | 2083.08 | 2265.38 | 12725.83 | 12442.79 | 12908.42 | 7223.94 | 6085.93 | 6947.32 | 4932.77 | 5052.8 | 4848.48 | 2013.2 | 2136.8 | 2354.41 | 12184.24 | 12880.1 | 13007.39 | 6983.63 | 6935.61 | 7133.67 | 5159.8 | 5100.9 | 4863.18 | 2025.67 | 1919.86 | 2296.07 | 12483.34 | 12947.41 | 11784.79 | 7036.35 | 7025.36 | 6389.8 | 4953.31 | 5063.94 | 5211.54 | 2113.25 | 2182.27 | 2055.39 | 12620.18 | 12818.64 | 12862.7 | 7031.94 | 7263.49 | 6966.64 | 4773.07 | 4732.27 | 4942.1
| 2042.24 | 2091.33 | 2025.77 | 12083.58 | 11880.74 | 12771.52 | 7662.93 | 7169.31 | 7353.58 | 4898.14 | 4719.29 | 4844.7 | 2211.79 | 1917.76 | 2137.43 | 10898.79 | 12977.92 | 11749.9 | 7181.18 | 6809.79 | 6961.5 | 4703 | 4945.25 | 4881.69 | 1805.49 | 2248.73 | 2080.38 | 11803.74 | 12242.54 | 13302.36 | 6535.13 | 6627.83 | 5923.12 | 4785.68 | 4918.31 | 4876.23 | 2098.58 | 1972.64 | 2288.2 | 12904.06 | 11970.12 | 12367.39 | 6538.44 | 6354.67 | 6889.83 | 5090.53 | 4979.46 | 4974.1
| 1910.25 | 2173.18 | 1867.56 | 12367.41 | 12060.31 | 12777.9 | 7121.43 | 7247.62 | 8020.17 | 4919.01 | 4722.16 | 4818.08 | 2104.43 | 1856.58 | 2025.1 | 11715.21 | 12319.29 | 12536.81 | 6617.42 | 6574.1 | 6514.7 | 4945.47 | 5017.27 | 4842.95 | 2360.14 | 2019.65 | 1978.43 | 12248.18 | 12874.88 | 12570.7 | 6428.66 | 6558.48 | 6635.97 | 5031.27 | 4971.66 | 4920.25 | 1933.68 | 1871.69 | 2298.76 | 12495.34 | 12488.05 | 12548.86 | 6349.27 | 6507.06 | 6522.7 | 4860.46 | 4941.4 | 4702.44
| 2277.04 | 2035.79 | 1810.28 | 12805.05 | 12575.41 | 11829.93 | 6427.23 | 6536.06 | 6873.92 | 4980.65 | 5037.67 | 4950.31 | 1953.76 | 2034.15 | 2150.29 | 12878.59 | 12454.57 | 13169.52 | 7262.24 | 6480.74 | 6636.17 | 4832.33 | 4658.52 | 4828.63 | 2150.15 | 2071.65 | 2115.41 | 12582.84 | 12829.53 | 12204.75 | 7366.67 | 6887.99 | 6927.26 | 4755.5 | 4869.98 | 4888.48 | 2167.69 | 1877.79 | 1977.18 | 12281.85 | 11917.15 | 11842.48 | 6609.47 | 7222.52 | 6904.13 | 4570.04 | 4629.51 | 4768.33
Error | 160.155 |  |  | 430.1607 |  |  | 535.3327 |  |  | 107.67 |  |  | 160.3357 |  |  | 428.0613 |  |  | 528.6653 |  |  | 107.557 |  |  | 168.3533 |  |  | 447.228 |  |  | 552.689 |  |  | 112.1183 |  |  | 170.0623 |  |  | 452.6173 |  |  | 562.1063 |  |  | 113.54
Stdev | 3.836132 |  |  | 8.793693 |  |  | 13.33437 |  |  | 3.489078 |  |  | 5.35552 |  |  | 11.66406 |  |  | 13.29665 |  |  | 3.668174 |  |  | 5.059969 |  |  | 9.848989 |  |  | 12.30234 |  |  | 3.814407 |  |  | 4.192957 |  |  | 11.79515 |  |  | 12.07673 |  |  | 4.66855

## Si
Silicon Conc Tests /ppmw
|  | Diamond |  |  | Grinding | Milling Fine
|  |  | 1434.77 |  | 1737.68 |  | 1134.84
|  |  | 1313.52 |  | 785.09 |  | 1105.48
|  |  | 1320.04 |  | 1670.01 |  | 1534.16
|  |  | 1286.08 |  | 1382.42 |  | 1513.23
|  |  | 1434.3 |  | 1701.54 |  | 901.89
|  |  | 1331.41 |  | 1426.03 |  | 1410.58
|  |  | 979.03 |  | 1144.89 |  | 1155.93
|  |  | 1287.53 |  | 1001.89 |  | 1094.16
|  |  | 1059.2 |  | 1261.57 |  | 1174.61
|  |  | 1058.27 |  | 1591.39 |  | 1299.77
| Error | 188.471 |  | 191.316 |  | 189.056

## 30 raw Coarse Milling
Concentrations /ppmw
Run | Depth /cm | Date-Time stamp | Laser mm | Seconds | Ti (Value) | Ti(Error) | V (Value) | V(Error) | Cr (Value) | Cr(Error) | Mn (Value) | Mn(Error) | Fe (Value) | Fe(Error) | Co (Value) | Co(Error) | Ni (Value) | Ni(Error) | Cu (Value) | Cu(Error) | Zn (Value) | Zn(Error) | Zr (Value) | Zr(Error) | Nb (Value) | Nb(Error) | Mo (Value) | Mo(Error) | Rh (Value) | Rh(Error) | Pd (Value) | Pd(Error) | Ag (Value) | Ag(Error) | Sn (Value) | Sn(Error) | Sb (Value) | Sb(Error) | Hf (Value) | Hf(Error) | Ta (Value) | Ta(Error) | W (Value) | W(Error) | Re (Value) | Re(Error) | Ir (Value) | Ir(Error) | Pt (Value) | Pt(Error) | Au (Value) | Au(Error) | Pb (Value) | Pb(Error) | Bi (Value) | Bi(Error) | LE (Value) | LE(Error)
1 | 31.5 | 2013-04-17 09:54 | 12.474 | 30.1 | 0 | 209.26 | 0 | 81.9 | 2075.08 | 54.11 | 12616.38 | 144.66 | 973313.99 | 1064.81 | 0 | 307.29 | 7206.87 | 182.38 | 0 | 11.79 | 0 | 4.81 | 0 | 5.27 | 0 | 7.26 | 4787.68 | 35.48 | 0 | 0 | 0 | 44.1 | 0 | 72.54 | 0 | 98.18 | 0 | 115.15 | 0 | 49.2 | 0 | 56.88 | 0 | 43.54 | 0 | 44.88 | 0 | 88.78 | 0 | 18.1 | 0 | 19.49 | 0 | 75.1 | 0 | 63.44 | 0 | 2912.61
1 | 32 | 2013-04-17 09:57 | 12.549 | 30.1 | 0 | 209.29 | 0 | 81.67 | 2130.07 | 54.52 | 12323.32 | 143.2 | 973095.61 | 1063.7 | 0 | 306.99 | 7290.68 | 182.88 | 231.81 | 44.27 | 0 | 5.07 | 0 | 5.44 | 0 | 7.21 | 4928.51 | 35.95 | 0 | 0 | 0 | 43.56 | 0 | 72.74 | 0 | 99.74 | 0 | 116.98 | 0 | 48.33 | 0 | 58.31 | 0 | 41.31 | 0 | 40.59 | 0 | 86.3 | 0 | 19.28 | 0 | 17.99 | 0 | 75.57 | 0 | 61.56 | 0 | 2916.07
1 | 32.5 | 2013-04-17 09:58 | 12.572 | 30.2 | 0 | 214.37 | 0 | 81.52 | 2157.65 | 54.9 | 12991.26 | 146.73 | 972158.47 | 1065.62 | 0 | 306.23 | 7322.11 | 183.2 | 263.41 | 45 | 0 | 4.55 | 0 | 5.45 | 0 | 7.4 | 5107.1 | 36.64 | 0 | 0 | 0 | 44 | 0 | 71.62 | 0 | 98.01 | 0 | 117.46 | 0 | 49.35 | 0 | 59.31 | 0 | 42.57 | 0 | 42.75 | 0 | 86.8 | 0 | 20.92 | 0 | 19.08 | 0 | 77.65 | 0 | 62.1 | 0 | 2873.86
1 | 33 | 2013-04-17 09:58 | 12.578 | 30.3 | 0 | 213.05 | 0 | 82.41 | 2209.62 | 55.5 | 13862.32 | 151.03 | 970489.82 | 1065.77 | 0 | 307 | 7414.04 | 184.01 | 274.86 | 45.53 | 0 | 5.06 | 0 | 5.54 | 0 | 7.36 | 5749.32 | 38.84 | 0 | 0 | 0 | 44.28 | 0 | 72.71 | 0 | 99.61 | 0 | 118.7 | 0 | 51.04 | 0 | 59.67 | 0 | 40.89 | 0 | 44.31 | 0 | 87.8 | 0 | 20.15 | 0 | 19.15 | 0 | 77.88 | 0 | 62.42 | 0 | 2931.76
1 | 33.5 | 2013-04-17 09:58 | 12.367 | 30.2 | 420.21 | 137.9 | 0 | 83.86 | 2315.79 | 56.55 | 13783.11 | 151.27 | 969906.12 | 1068.94 | 0 | 307.56 | 7343.88 | 183.89 | 346 | 47.13 | 0 | 5.08 | 0 | 5.07 | 0 | 7.46 | 5884.9 | 39.39 | 0 | 0 | 0 | 43.85 | 0 | 71.85 | 0 | 99.99 | 0 | 118.74 | 0 | 47.54 | 0 | 59.71 | 0 | 44.02 | 0 | 42.86 | 0 | 88.01 | 0 | 19.07 | 0 | 19.83 | 0 | 78.57 | 0 | 62.42 | 0 | 2897.93
1 | 34 | 2013-04-17 09:58 | 12.315 | 30.2 | 0 | 209.53 | 0 | 85.82 | 2192.46 | 55.27 | 12740.88 | 145.67 | 972849.4 | 1066.59 | 0 | 307.84 | 6813.34 | 179.41 | 320.18 | 45.81 | 0 | 4.78 | 0 | 4.91 | 0 | 7.4 | 5083.73 | 36.57 | 0 | 0 | 0 | 43.24 | 0 | 72.2 | 0 | 100.36 | 0 | 116.8 | 0 | 50.75 | 0 | 58.97 | 0 | 40.99 | 0 | 41.08 | 0 | 87.3 | 0 | 19.49 | 0 | 18.22 | 0 | 76.63 | 0 | 62.22 | 0 | 2884.22
1 | 34.5 | 2013-04-17 09:58 | 12.419 | 30.3 | 0 | 212.03 | 0 | 81.95 | 2043.36 | 53.92 | 12381.96 | 143.73 | 973668.32 | 1066.66 | 0 | 307.6 | 6988.17 | 180.84 | 0 | 11.76 | 0 | 4.68 | 0 | 4.96 | 0 | 7.15 | 4918.19 | 35.99 | 0 | 0 | 0 | 43.54 | 0 | 71.98 | 0 | 96.8 | 0 | 115.85 | 0 | 49.43 | 0 | 60.67 | 0 | 42.54 | 0 | 41.66 | 0 | 86.86 | 0 | 19.84 | 0 | 19.18 | 0 | 74.71 | 0 | 61.7 | 0 | 2886.77
1 | 35 | 2013-04-17 09:58 | 12.422 | 30.3 | 0 | 210.17 | 0 | 83.25 | 2158.74 | 54.89 | 12367.03 | 143.78 | 973421.36 | 1066.46 | 0 | 307.56 | 6828.61 | 179.47 | 256.68 | 44.33 | 0 | 4.79 | 0 | 5.42 | 0 | 6.86 | 4967.57 | 36.17 | 0 | 0 | 0 | 43.47 | 0 | 72.11 | 0 | 97.25 | 0 | 118.27 | 0 | 48.8 | 0 | 57.23 | 0 | 39.69 | 0 | 42.23 | 0 | 87.87 | 0 | 19.72 | 0 | 18.25 | 0 | 74.35 | 0 | 62.84 | 0 | 2919.43
1 | 35.5 | 2013-04-17 09:58 | 12.523 | 30.4 | 0 | 209.66 | 0 | 84.22 | 2091.15 | 54.27 | 12328.6 | 143.34 | 973871.18 | 1065.4 | 0 | 308.07 | 6903.25 | 180.1 | 0 | 11.45 | 0 | 4.95 | 0 | 4.86 | 0 | 7.3 | 4805.82 | 35.55 | 0 | 0 | 0 | 43.21 | 0 | 72.19 | 0 | 99.87 | 0 | 116 | 0 | 48.82 | 0 | 55.97 | 0 | 39.75 | 0 | 42.86 | 0 | 87.1 | 0 | 18.95 | 0 | 17.87 | 0 | 75.63 | 0 | 61.73 | 0 | 2891.14
1 | 36 | 2013-04-17 09:58 | 12.497 | 30.2 | 0 | 209.05 | 0 | 82.32 | 2019.86 | 53.81 | 12203.18 | 143.13 | 973941.4 | 1069.04 | 0 | 308.34 | 6731.67 | 179.19 | 308.1 | 45.54 | 0 | 4.88 | 0 | 5.28 | 0 | 7.43 | 4795.79 | 35.64 | 0 | 0 | 0 | 43.85 | 0 | 72.7 | 0 | 99.7 | 0 | 117.02 | 0 | 48.87 | 0 | 58.46 | 0 | 42.88 | 0 | 40.12 | 0 | 86.59 | 0 | 20.87 | 0 | 18.49 | 0 | 78.65 | 0 | 61.85 | 0 | 2922.42
2 | 31.5 | 2013-04-17 10:09 | 12.426 | 30.2 | 0 | 208.91 | 0 | 81.88 | 2059.99 | 53.84 | 12694.05 | 144.65 | 973231.56 | 1062.11 | 0 | 305.84 | 6859.97 | 179.01 | 265.9 | 44.4 | 0 | 4.79 | 0 | 5.09 | 0 | 6.92 | 4888.52 | 35.73 | 0 | 0 | 0 | 43.16 | 0 | 71.48 | 0 | 97.25 | 0 | 119.08 | 0 | 49.35 | 0 | 55.91 | 0 | 40.12 | 0 | 43.06 | 0 | 85.69 | 0 | 19.68 | 0 | 16.88 | 0 | 77.49 | 0 | 60.92 | 0 | 2840.3
2 | 32 | 2013-04-17 10:09 | 12.387 | 30.2 | 0 | 211.22 | 0 | 82.11 | 2112.27 | 54.33 | 12641.99 | 144.59 | 973525.28 | 1063.18 | 0 | 306.74 | 6835.45 | 179.04 | 0 | 11.45 | 0 | 4.6 | 0 | 5.3 | 0 | 7.04 | 4885.01 | 35.76 | 0 | 0 | 0 | 43.32 | 0 | 71.92 | 0 | 99.06 | 0 | 116.63 | 0 | 51.11 | 0 | 56.01 | 0 | 41.43 | 0 | 41.1 | 0 | 86.93 | 0 | 20.68 | 0 | 18.53 | 0 | 77.55 | 0 | 61.99 | 0 | 2881.76
2 | 32.5 | 2013-04-17 10:10 | 12.478 | 30.2 | 0 | 209.24 | 0 | 82.45 | 2123.27 | 54.53 | 12980 | 146.4 | 972420.84 | 1063.98 | 0 | 306.69 | 7043.11 | 180.79 | 283.9 | 45.15 | 0 | 4.58 | 0 | 5.1 | 0 | 7.18 | 5148.88 | 36.73 | 0 | 0 | 0 | 43.95 | 0 | 71.52 | 0 | 100.74 | 0 | 116.4 | 0 | 50.9 | 0 | 58.98 | 0 | 39.84 | 0 | 41 | 0 | 88.39 | 0 | 19.84 | 0 | 18.66 | 0 | 76.07 | 0 | 62.71 | 0 | 2906.49
2 | 33 | 2013-04-17 10:10 | 12.478 | 30.3 | 0 | 210.66 | 0 | 84.24 | 2279.61 | 55.99 | 13878.92 | 150.93 | 970464.55 | 1064.09 | 0 | 306.16 | 7349.24 | 183.07 | 270.81 | 45.21 | 0 | 5.16 | 0 | 5.18 | 0 | 7.17 | 5756.88 | 38.78 | 0 | 0 | 0 | 43.58 | 0 | 72.05 | 0 | 98.45 | 0 | 116.93 | 0 | 50.93 | 0 | 59.75 | 0 | 42.88 | 0 | 42.1 | 0 | 88.55 | 0 | 21.72 | 0 | 19.83 | 0 | 75.09 | 0 | 63.28 | 0 | 2882.94
2 | 33.5 | 2013-04-17 10:10 | 12.416 | 30.3 | 0 | 214.24 | 0 | 81.32 | 2229.25 | 55.74 | 14051.75 | 152.07 | 969905.26 | 1066.52 | 0 | 306.79 | 7627.28 | 185.74 | 307.34 | 46.68 | 0 | 4.92 | 0 | 5.2 | 0 | 7.44 | 5879.12 | 39.3 | 0 | 0 | 0 | 43.67 | 0 | 72.44 | 0 | 100.84 | 0 | 117.79 | 0 | 49.17 | 0 | 59.15 | 0 | 45.09 | 0 | 40.4 | 0 | 85.9 | 0 | 19.87 | 0 | 20.46 | 0 | 76.19 | 0 | 61.07 | 0 | 2931.55
2 | 34 | 2013-04-17 10:10 | 12.27 | 30.3 | 0 | 210.85 | 0 | 82.49 | 2125.52 | 54.64 | 12877.94 | 146.16 | 972584.07 | 1065.83 | 0 | 306.42 | 7005.76 | 180.77 | 303.9 | 45.81 | 0 | 4.59 | 0 | 4.89 | 0 | 7.42 | 5102.81 | 36.64 | 0 | 0 | 0 | 44.23 | 0 | 72.81 | 0 | 101.55 | 0 | 117.31 | 0 | 49.35 | 0 | 59.71 | 0 | 41.47 | 0 | 42.59 | 0 | 86.88 | 0 | 22.5 | 0 | 19.69 | 0 | 77.04 | 0 | 61.14 | 0 | 2932.61
2 | 34.5 | 2013-04-17 10:10 | 12.422 | 30.4 | 0 | 211.65 | 0 | 85.14 | 2132.23 | 54.62 | 12321.16 | 143.35 | 973721.93 | 1065.35 | 0 | 306.96 | 6663.86 | 177.89 | 237.86 | 43.61 | 0 | 4.57 | 0 | 5.31 | 0 | 6.89 | 4922.97 | 35.96 | 0 | 0 | 0 | 43.88 | 0 | 72.41 | 0 | 99.79 | 0 | 115.85 | 0 | 49.28 | 0 | 59.55 | 0 | 41.07 | 0 | 42.87 | 0 | 86.99 | 0 | 20.61 | 0 | 18.32 | 0 | 77.71 | 0 | 61.74 | 0 | 2891.84
2 | 35 | 2013-04-17 10:10 | 12.38 | 30.3 | 0 | 212.75 | 0 | 83.01 | 2046.78 | 53.92 | 12507.3 | 144.25 | 973472.97 | 1065.95 | 0 | 307.08 | 6772.71 | 178.92 | 300.49 | 45.18 | 0 | 4.17 | 0 | 5.32 | 0 | 7.04 | 4899.76 | 35.91 | 0 | 0 | 0 | 43.41 | 0 | 72.51 | 0 | 97.89 | 0 | 116.88 | 0 | 47.92 | 0 | 60.03 | 0 | 41.93 | 0 | 43.03 | 0 | 87.49 | 0 | 19.22 | 0 | 19.64 | 0 | 77.34 | 0 | 62.72 | 0 | 2902.87
2 | 35.5 | 2013-04-17 10:10 | 12.422 | 30.3 | 0 | 213.02 | 0 | 81.4 | 2177.62 | 55 | 12190.36 | 142.91 | 973764.88 | 1066.4 | 0 | 307.7 | 6617.72 | 177.78 | 356.83 | 46.41 | 0 | 4.64 | 0 | 5.26 | 0 | 7.04 | 4892.58 | 35.89 | 0 | 0 | 0 | 44.18 | 0 | 72.23 | 0 | 99.89 | 0 | 117.95 | 0 | 48.92 | 0 | 59.04 | 0 | 39.23 | 0 | 42.08 | 0 | 87.51 | 0 | 20.44 | 0 | 16.89 | 0 | 76.73 | 0 | 62.62 | 0 | 2903.01
2 | 36 | 2013-04-17 10:10 | 12.416 | 30.2 | 0 | 211.69 | 0 | 83.14 | 2043.15 | 53.97 | 11999.29 | 142.07 | 974576.86 | 1068.56 | 0 | 309.21 | 6541.08 | 177.67 | 0 | 11.47 | 0 | 4.58 | 0 | 5.41 | 0 | 7.32 | 4839.62 | 35.76 | 0 | 0 | 0 | 43.73 | 0 | 72.79 | 0 | 98.83 | 0 | 114.98 | 0 | 49.29 | 0 | 59.97 | 0 | 42.74 | 0 | 42.13 | 0 | 87.81 | 0 | 19.98 | 0 | 18.63 | 0 | 78.04 | 0 | 62.46 | 0 | 2894.53
3 | 31.5 | 2013-04-17 10:21 | 12.367 | 30.1 | 0 | 213.45 | 0 | 80.98 | 2107.75 | 54.33 | 12420.23 | 143.67 | 973559.44 | 1064.27 | 0 | 307.56 | 6832.2 | 179.34 | 236.22 | 43.87 | 0 | 4.64 | 0 | 5.59 | 0 | 7.42 | 4844.17 | 35.66 | 0 | 0 | 0 | 43.69 | 0 | 72.14 | 0 | 98.16 | 0 | 118.79 | 0 | 48.86 | 0 | 56.14 | 0 | 39.34 | 0 | 41.64 | 0 | 85.53 | 0 | 21.9 | 0 | 17.55 | 0 | 76.68 | 0 | 60.57 | 0 | 2895.48
3 | 32 | 2013-04-17 10:21 | 12.328 | 30.3 | 0 | 209.2 | 0 | 82.02 | 2138.59 | 54.49 | 12805.41 | 145.23 | 973174.53 | 1061.83 | 0 | 306.01 | 6984.91 | 179.96 | 0 | 11.68 | 0 | 4.29 | 0 | 5.09 | 0 | 7.12 | 4896.55 | 35.75 | 0 | 0 | 0 | 43.32 | 0 | 71.24 | 0 | 96.69 | 0 | 117.86 | 0 | 50.16 | 0 | 58.02 | 0 | 37.04 | 0 | 43.37 | 0 | 86.29 | 0 | 20.76 | 0 | 16.75 | 0 | 77.39 | 0 | 61.21 | 0 | 2852.2
3 | 32.5 | 2013-04-17 10:22 | 12.419 | 30.2 | 0 | 209.53 | 0 | 82.07 | 2192.22 | 55.15 | 12919.52 | 146.3 | 972222.4 | 1064.65 | 0 | 307.64 | 7275.71 | 182.92 | 261.41 | 44.81 | 0 | 4.61 | 0 | 5.07 | 0 | 6.86 | 5128.74 | 36.67 | 0 | 0 | 0 | 43.14 | 0 | 71.48 | 0 | 97.99 | 0 | 118.4 | 0 | 49.56 | 0 | 56.83 | 0 | 41.27 | 0 | 42.55 | 0 | 88.46 | 0 | 20.54 | 0 | 18.31 | 0 | 75.23 | 0 | 63.6 | 0 | 2868.59
3 | 33 | 2013-04-17 10:22 | 12.419 | 30.2 | 0 | 215.46 | 0 | 81.59 | 2247.16 | 55.88 | 14034.71 | 152.03 | 970300.53 | 1066.94 | 0 | 306.34 | 7646.57 | 185.87 | 0 | 14.79 | 0 | 8.27 | 0 | 5.7 | 0 | 7.1 | 5771.02 | 38.95 | 0 | 0 | 0 | 43.94 | 0 | 72.43 | 0 | 100.75 | 0 | 118.3 | 0 | 83.34 | 0 | 51.56 | 0 | 42.84 | 0 | 24.9 | 0 | 92.46 | 0 | 19.33 | 0 | 17.26 | 0 | 77.19 | 0 | 62.61 | 0 | 2900.48
3 | 33.5 | 2013-04-17 10:22 | 12.416 | 30.3 | 0 | 214.43 | 0 | 81.77 | 2107.94 | 54.85 | 13872.26 | 151.47 | 970302.53 | 1069.17 | 0 | 308.54 | 7641.64 | 186.51 | 262.11 | 45.65 | 0 | 4.8 | 0 | 5.14 | 0 | 7.26 | 5813.51 | 39.17 | 0 | 0 | 0 | 43.79 | 0 | 72.94 | 0 | 99.33 | 0 | 116.19 | 0 | 49.92 | 0 | 60.55 | 0 | 41.4 | 0 | 42.5 | 0 | 87.42 | 0 | 21.42 | 0 | 20.41 | 0 | 79.14 | 0 | 61.45 | 0 | 2900.35
3 | 34 | 2013-04-17 10:22 | 12.26 | 30 | 0 | 208.8 | 0 | 82.99 | 2129.16 | 54.93 | 12837.02 | 146.69 | 972578.26 | 1071.06 | 0 | 309.24 | 7000.56 | 181.74 | 333.98 | 46.53 | 0 | 4.65 | 0 | 5.4 | 0 | 7.12 | 5121.02 | 36.86 | 0 | 0 | 0 | 43.78 | 0 | 72.6 | 0 | 100.37 | 0 | 118.5 | 0 | 50.09 | 0 | 57.75 | 0 | 41.24 | 0 | 42.14 | 0 | 87.98 | 0 | 20.15 | 0 | 19.32 | 0 | 77.73 | 0 | 62.4 | 0 | 2887.5
3 | 34.5 | 2013-04-17 10:22 | 12.419 | 30.3 | 0 | 214.35 | 0 | 83.27 | 2197.73 | 55.31 | 12451.95 | 144.5 | 973244.59 | 1068.37 | 0 | 309.2 | 6946.23 | 181.01 | 253.57 | 44.4 | 0 | 4.61 | 0 | 5.22 | 0 | 7.4 | 4905.93 | 36 | 0 | 0 | 0 | 43.59 | 0 | 72.42 | 0 | 97.85 | 0 | 120.71 | 0 | 49.88 | 0 | 61.12 | 0 | 42.77 | 0 | 42.53 | 0 | 88.31 | 0 | 21.38 | 0 | 19.31 | 0 | 77.89 | 0 | 62.7 | 0 | 2882.08
3 | 35 | 2013-04-17 10:22 | 12.361 | 30.3 | 0 | 209.06 | 0 | 82.64 | 2069.46 | 54.06 | 12392.13 | 143.6 | 973891.65 | 1065.25 | 0 | 307.32 | 6738.05 | 178.56 | 0 | 14.33 | 0 | 8.16 | 0 | 5.04 | 0 | 7.09 | 4908.72 | 35.91 | 0 | 0 | 0 | 43.45 | 0 | 72.28 | 0 | 99.37 | 0 | 117.18 | 0 | 84.39 | 0 | 49.7 | 0 | 44.55 | 0 | 25.69 | 0 | 93.18 | 0 | 18.19 | 0 | 19.08 | 0 | 78 | 0 | 63.19 | 0 | 2895.14
3 | 35.5 | 2013-04-17 10:22 | 12.416 | 30.3 | 0 | 208.98 | 0 | 81.15 | 2093.14 | 54.35 | 11938.25 | 141.75 | 974058.46 | 1067.67 | 0 | 308.75 | 6800.64 | 179.62 | 287.2 | 45.11 | 0 | 4.44 | 0 | 5.31 | 0 | 7.11 | 4822.3 | 35.69 | 0 | 0 | 0 | 43.63 | 0 | 72.57 | 0 | 99.64 | 0 | 119.14 | 0 | 49.68 | 0 | 61.47 | 0 | 41.18 | 0 | 42.54 | 0 | 84.74 | 0 | 19.79 | 0 | 19.75 | 0 | 76.48 | 0 | 60.66 | 0 | 2918.32
3 | 36 | 2013-04-17 10:22 | 12.361 | 30.3 | 0 | 211.42 | 0 | 81.35 | 2097.54 | 54.33 | 12244.65 | 143.12 | 974541.17 | 1067.25 | 0 | 307.78 | 6449.25 | 176.51 | 0 | 11.52 | 0 | 4.61 | 0 | 5.23 | 0 | 7.23 | 4667.39 | 35.09 | 0 | 0 | 0 | 43.73 | 0 | 71.55 | 0 | 98.57 | 0 | 113.92 | 0 | 49.4 | 0 | 60.23 | 0 | 42.6 | 0 | 42.4 | 0 | 86 | 0 | 21.33 | 0 | 18.32 | 0 | 76.44 | 0 | 61.38 | 0 | 2882.67
[7 empty] | Average |  | 2136.805 | 54.73333 | 12788.56 | 145.7427 |  |  |  |  | 7015.819 | 180.9363 | [8 empty] | 5104.137 | 36.61433
[7 empty] | Stdev |  | 72.56322 | 0.6992821 | 633.5126 | 3.185197 |  |  |  |  | 326.5861 | 2.60519 | [8 empty] | 376.6562 | 1.318635

## 15 Coarse Milling
Concentrations /ppmw
Run | Depth /cm | Date-Time stamp | Laser mm | Seconds | Ti (Value) | Ti(Error) | V (Value) | V(Error) | Cr (Value) | Cr(Error) | Mn (Value) | Mn(Error) | Fe (Value) | Fe(Error) | Co (Value) | Co(Error) | Ni (Value) | Ni(Error) | Cu (Value) | Cu(Error) | Zn (Value) | Zn(Error) | Zr (Value) | Zr(Error) | Nb (Value) | Nb(Error) | Mo (Value) | Mo(Error) | Rh (Value) | Rh(Error) | Pd (Value) | Pd(Error) | Ag (Value) | Ag(Error) | Sn (Value) | Sn(Error) | Sb (Value) | Sb(Error) | Hf (Value) | Hf(Error) | Ta (Value) | Ta(Error) | W (Value) | W(Error) | Re (Value) | Re(Error) | Ir (Value) | Ir(Error) | Pt (Value) | Pt(Error) | Au (Value) | Au(Error) | Pb (Value) | Pb(Error) | Bi (Value) | Bi(Error) | LE (Value) | LE(Error)
1 | 31.5 | 2013-04-17 10:35 | 12.367 | 15.2 | 0 | 300.63 | 0 | 121.17 | 1999.05 | 75.27 | 12385.85 | 201.84 | 974400.01 | 1498.8 | 0 | 433.72 | 6364.14 | 247.18 | 0 | 15.45 | 0 | 6.22 | 0 | 7.07 | 0 | 9.24 | 4850.95 | 50.23 | 0 | 0 | 0 | 61.73 | 0 | 101.71 | 0 | 136.37 | 0 | 164.17 | 0 | 59.84 | 0 | 69.67 | 0 | 59.36 | 0 | 51.58 | 0 | 122.99 | 0 | 25.16 | 0 | 25.73 | 0 | 104.95 | 0 | 89.37 | 0 | 4080.42
1 | 32 | 2013-04-17 10:35 | 12.335 | 15.3 | 0 | 304.48 | 0 | 113.28 | 2165.96 | 77.22 | 12696.53 | 204.23 | 973121.21 | 1497.95 | 0 | 434.42 | 7023.78 | 254.8 | 0 | 17.42 | 0 | 7.13 | 0 | 7.27 | 0 | 10.16 | 4992.53 | 50.92 | 0 | 0 | 0 | 61.42 | 0 | 101.36 | 0 | 132.9 | 0 | 164.93 | 0 | 57.62 | 0 | 69.94 | 0 | 56.63 | 0 | 51.47 | 0 | 118.18 | 0 | 25.1 | 0 | 26.65 | 0 | 110.44 | 0 | 83.27 | 0 | 4087.18
1 | 32.5 | 2013-04-17 10:36 | 12.416 | 15.3 | 0 | 293.72 | 0 | 116.05 | 2037.42 | 75.84 | 12835.65 | 205.18 | 973113.68 | 1499.45 | 0 | 430.49 | 6773.4 | 251.93 | 0 | 16.69 | 0 | 6.6 | 0 | 7.12 | 0 | 10.01 | 5239.84 | 52.22 | 0 | 0 | 0 | 61.43 | 0 | 101.58 | 0 | 141.7 | 0 | 165.17 | 0 | 57.06 | 0 | 67.05 | 0 | 59.84 | 0 | 51.5 | 0 | 124.65 | 0 | 24.9 | 0 | 28.42 | 0 | 109.07 | 0 | 89.29 | 0 | 4174.27
1 | 33 | 2013-04-17 10:36 | 12.429 | 15.3 | 0 | 299.99 | 0 | 115.46 | 2043.35 | 76.33 | 13887.47 | 212.88 | 970641.5 | 1502.8 | 0 | 433.88 | 7609.06 | 261.87 | 0 | 16.95 | 0 | 8.03 | 0 | 7.06 | 0 | 10.69 | 5818.63 | 55.1 | 0 | 0 | 0 | 62.99 | 0 | 103.13 | 0 | 142.12 | 0 | 163.44 | 0 | 58.37 | 0 | 66.35 | 0 | 61.62 | 0 | 52.77 | 0 | 123.96 | 0 | 24.09 | 0 | 26.73 | 0 | 107.28 | 0 | 87.73 | 0 | 4135.44
1 | 33.5 | 2013-04-17 10:36 | 12.419 | 15.3 | 0 | 298.06 | 0 | 113.28 | 2348 | 79.94 | 13922.69 | 213.8 | 970421.85 | 1504.47 | 0 | 434.4 | 7519.95 | 261.03 | 0 | 17.33 | 0 | 6.86 | 0 | 6.71 | 0 | 10.35 | 5787.51 | 54.98 | 0 | 0 | 0 | 63.34 | 0 | 101.73 | 0 | 138.77 | 0 | 167.8 | 0 | 61.02 | 0 | 71.4 | 0 | 62.27 | 0 | 49.87 | 0 | 123.26 | 0 | 29.32 | 0 | 26.75 | 0 | 110.42 | 0 | 87.45 | 0 | 4114.46
1 | 34 | 2013-04-17 10:36 | 12.26 | 15.3 | 610.71 | 196.26 | 0 | 114.4 | 2168.49 | 77.44 | 12831.47 | 205.68 | 972679.63 | 1501.79 | 0 | 433.67 | 6657.94 | 250.96 | 0 | 17.08 | 0 | 6.04 | 0 | 7.16 | 0 | 9.83 | 5051.76 | 51.33 | 0 | 0 | 0 | 61.04 | 0 | 101.6 | 0 | 137.41 | 0 | 162.27 | 0 | 55.26 | 0 | 70.41 | 0 | 58.45 | 0 | 49.72 | 0 | 122.36 | 0 | 29.91 | 0 | 25.55 | 0 | 110.2 | 0 | 86.17 | 0 | 4031.61
1 | 34.5 | 2013-04-17 10:36 | 12.416 | 15.3 | 0 | 301.91 | 0 | 111.62 | 2156.23 | 77.29 | 12487.97 | 203.37 | 973277.8 | 1502.28 | 0 | 433.38 | 7099.95 | 256.05 | 0 | 17.1 | 0 | 7.23 | 0 | 7.55 | 0 | 10.4 | 4978.05 | 50.98 | 0 | 0 | 0 | 61.48 | 0 | 99.89 | 0 | 141.24 | 0 | 164.46 | 0 | 60.44 | 0 | 68.72 | 0 | 63.11 | 0 | 48.93 | 0 | 124.55 | 0 | 31.17 | 0 | 26.95 | 0 | 109.24 | 0 | 87.95 | 0 | 4038.14
1 | 35 | 2013-04-17 10:36 | 12.351 | 15.2 | 0 | 305.04 | 0 | 113.82 | 2105.49 | 76.82 | 12070.99 | 200.81 | 973375.05 | 1504.96 | 0 | 434.59 | 7086.83 | 256.49 | 387.09 | 67.39 | 0 | 6.95 | 0 | 7.18 | 0 | 10.52 | 4974.56 | 51.05 | 0 | 0 | 0 | 61.89 | 0 | 100.33 | 0 | 139.3 | 0 | 165 | 0 | 63.33 | 0 | 69.91 | 0 | 61.29 | 0 | 48.3 | 0 | 121.26 | 0 | 29.38 | 0 | 24.64 | 0 | 104.67 | 0 | 86.45 | 0 | 4017.78
1 | 35.5 | 2013-04-17 10:36 | 12.416 | 15.3 | 0 | 303.4 | 0 | 117 | 1975.51 | 75.35 | 12093.6 | 200.92 | 974208.71 | 1506.76 | 0 | 434.72 | 6843.63 | 254.23 | 0 | 16.33 | 0 | 7.42 | 0 | 7.69 | 0 | 9.66 | 4878.55 | 50.67 | 0 | 0 | 0 | 61.19 | 0 | 102.34 | 0 | 145.39 | 0 | 166.75 | 0 | 59.76 | 0 | 75.81 | 0 | 57.17 | 0 | 52.37 | 0 | 123.11 | 0 | 28.19 | 0 | 23.25 | 0 | 108.24 | 0 | 87.25 | 0 | 4152.63
1 | 36 | 2013-04-17 10:36 | 12.341 | 15.4 | 0 | 297.15 | 0 | 119.03 | 2147.01 | 77.08 | 12290.45 | 201.74 | 974228.29 | 1500.98 | 0 | 433.77 | 6470.54 | 248.63 | 0 | 16.51 | 0 | 7.27 | 0 | 7.05 | 0 | 9.05 | 4863.71 | 50.35 | 0 | 0 | 0 | 61.86 | 0 | 101.42 | 0 | 138.33 | 0 | 162.92 | 0 | 59.24 | 0 | 67.34 | 0 | 60.3 | 0 | 47.79 | 0 | 124.08 | 0 | 27.12 | 0 | 24.35 | 0 | 107.92 | 0 | 88.4 | 0 | 4068.93
2 | 31.5 | 2013-04-17 10:43 | 12.364 | 15.2 | 0 | 295.17 | 0 | 118.08 | 2105.61 | 76.46 | 12281.59 | 201.15 | 973445.34 | 1496.76 | 0 | 433.44 | 7246.9 | 257.14 | 0 | 16.88 | 0 | 6.87 | 0 | 7.81 | 0 | 10.23 | 4920.57 | 50.54 | 0 | 0 | 0 | 61.84 | 0 | 101.28 | 0 | 143.84 | 0 | 162.35 | 0 | 56.04 | 0 | 70.55 | 0 | 60.83 | 0 | 50.27 | 0 | 122.14 | 0 | 24.83 | 0 | 25.75 | 0 | 106.53 | 0 | 87.04 | 0 | 4104.46
2 | 32 | 2013-04-17 10:43 | 12.315 | 15.3 | 0 | 295.75 | 0 | 107.71 | 2167.74 | 77.22 | 12515.56 | 203.08 | 973419.35 | 1498.74 | 0 | 434.17 | 6959.61 | 254.08 | 0 | 16.63 | 0 | 6.28 | 0 | 7.69 | 0 | 10.62 | 4937.75 | 50.67 | 0 | 0 | 0 | 61.23 | 0 | 100.8 | 0 | 139.38 | 0 | 163.23 | 0 | 60.79 | 0 | 70.34 | 0 | 60.92 | 0 | 49.17 | 0 | 125.16 | 0 | 28.78 | 0 | 27.97 | 0 | 108.81 | 0 | 88.71 | 0 | 4061.08
2 | 32.5 | 2013-04-17 10:44 | 12.419 | 15.3 | 0 | 299.27 | 0 | 116.93 | 2229.07 | 78.04 | 12890.15 | 205.74 | 972510.66 | 1498.31 | 0 | 432.43 | 7220.3 | 256.9 | 0 | 17.18 | 0 | 10.02 | 0 | 7.53 | 0 | 10.32 | 5149.82 | 51.73 | 0 | 0 | 0 | 61.93 | 0 | 101.75 | 0 | 134.6 | 0 | 164.75 | 0 | 116.78 | 0 | 75.02 | 0 | 73.43 | 0 | 37.3 | 0 | 129.68 | 0 | 25.05 | 0 | 28.74 | 0 | 108.91 | 0 | 88.67 | 0 | 4128.49
2 | 33 | 2013-04-17 10:44 | 12.422 | 15.3 | 0 | 300.61 | 0 | 113.72 | 2250.17 | 78.66 | 13615.17 | 211.26 | 970888.07 | 1501.97 | 0 | 434.31 | 7473.73 | 260.23 | 0 | 17.48 | 0 | 7.21 | 0 | 7.61 | 0 | 10.58 | 5772.86 | 54.82 | 0 | 0 | 0 | 61.32 | 0 | 100.6 | 0 | 140.35 | 0 | 164.53 | 0 | 57.88 | 0 | 69.84 | 0 | 60.28 | 0 | 50.05 | 0 | 119.07 | 0 | 26.95 | 0 | 24.5 | 0 | 109.09 | 0 | 83.96 | 0 | 4083.82
2 | 33.5 | 2013-04-17 10:44 | 12.419 | 15.4 | 0 | 295.97 | 0 | 112.53 | 2354.84 | 79.91 | 13978.09 | 213.87 | 969977.71 | 1502.07 | 0 | 431.48 | 7474.24 | 259.86 | 332.68 | 66.36 | 0 | 6.34 | 0 | 7.22 | 0 | 10.17 | 5882.43 | 55.35 | 0 | 0 | 0 | 63.21 | 0 | 102.54 | 0 | 144.26 | 0 | 158.84 | 0 | 61.76 | 0 | 71.47 | 0 | 57.03 | 0 | 51.5 | 0 | 119.83 | 0 | 28.43 | 0 | 26.99 | 0 | 108.89 | 0 | 84.78 | 0 | 4153.85
2 | 34 | 2013-04-17 10:44 | 12.263 | 15.3 | 0 | 290.96 | 0 | 117.26 | 2081.19 | 76.36 | 12716.86 | 204.52 | 972830.65 | 1499.89 | 0 | 432.98 | 6895.25 | 253.34 | 351.72 | 65.68 | 0 | 6.92 | 0 | 7.17 | 0 | 9.95 | 5124.33 | 51.65 | 0 | 0 | 0 | 61.5 | 0 | 102.28 | 0 | 145.22 | 0 | 168.06 | 0 | 59 | 0 | 67.87 | 0 | 59.47 | 0 | 48.98 | 0 | 121.99 | 0 | 26.23 | 0 | 26.14 | 0 | 109.59 | 0 | 86.9 | 0 | 4109.76
2 | 34.5 | 2013-04-17 10:44 | 12.419 | 15.3 | 0 | 304.24 | 0 | 117.99 | 2174.82 | 77.65 | 12468.99 | 203.63 | 973743.66 | 1505.25 | 0 | 434.35 | 6668.47 | 251.67 | 0 | 16.63 | 0 | 7 | 0 | 7.12 | 0 | 9.66 | 4944.06 | 50.92 | 0 | 0 | 0 | 62.69 | 0 | 102.5 | 0 | 132.93 | 0 | 163.4 | 0 | 58.47 | 0 | 67.11 | 0 | 49.67 | 0 | 49.14 | 0 | 118.74 | 0 | 25.58 | 0 | 23.94 | 0 | 108.47 | 0 | 84.83 | 0 | 4140.29
2 | 35 | 2013-04-17 10:44 | 12.318 | 15.3 | 0 | 301.24 | 0 | 119.94 | 2116.51 | 76.79 | 12449.13 | 202.83 | 973715.9 | 1501 | 0 | 434.12 | 6797.99 | 252.55 | 0 | 16.8 | 0 | 6.54 | 0 | 7.57 | 0 | 10.32 | 4920.48 | 50.66 | 0 | 0 | 0 | 61.25 | 0 | 102.8 | 0 | 136.79 | 0 | 170.62 | 0 | 60.83 | 0 | 67.9 | 0 | 49.59 | 0 | 49.78 | 0 | 122.69 | 0 | 29.95 | 0 | 22.09 | 0 | 109.23 | 0 | 87.24 | 0 | 4085.88
2 | 35.5 | 2013-04-17 10:44 | 12.419 | 15.3 | 0 | 293.1 | 0 | 107.98 | 2212.93 | 77.92 | 12628.4 | 204.42 | 973532.9 | 1502.65 | 0 | 434.73 | 6769.62 | 252.5 | 0 | 16.93 | 0 | 6.14 | 0 | 7.93 | 0 | 10.54 | 4856.16 | 50.4 | 0 | 0 | 0 | 61.05 | 0 | 101.15 | 0 | 141.57 | 0 | 168.14 | 0 | 58.6 | 0 | 70.15 | 0 | 57.56 | 0 | 49.14 | 0 | 124.08 | 0 | 29.95 | 0 | 23.92 | 0 | 109.93 | 0 | 88.65 | 0 | 4110.72
2 | 36 | 2013-04-17 10:44 | 12.322 | 15.3 | 0 | 299.22 | 0 | 116.45 | 2128.71 | 77.03 | 12087.62 | 200.82 | 973721.63 | 1504.12 | 0 | 436.41 | 6820.74 | 253.57 | 341.85 | 65.35 | 0 | 7.35 | 0 | 7.31 | 0 | 10.02 | 4899.45 | 50.65 | 0 | 0 | 0 | 60.85 | 0 | 100.66 | 0 | 141.86 | 0 | 166.53 | 0 | 60.66 | 0 | 70.83 | 0 | 56.1 | 0 | 47.85 | 0 | 121.6 | 0 | 27.76 | 0 | 24.77 | 0 | 107.67 | 0 | 86.66 | 0 | 4063.82
3 | 31.5 | 2013-04-17 10:51 | 12.422 | 15.2 | 0 | 302.5 | 0 | 120.76 | 2154.3 | 77.02 | 12520.09 | 202.77 | 973467.33 | 1496.42 | 0 | 433.08 | 6994.17 | 254.09 | 0 | 16.59 | 0 | 7.27 | 0 | 6.77 | 0 | 10.33 | 4864.11 | 50.23 | 0 | 0 | 0 | 61.58 | 0 | 100.25 | 0 | 134.56 | 0 | 167.19 | 0 | 62.5 | 0 | 73.86 | 0 | 61.18 | 0 | 48.41 | 0 | 122.04 | 0 | 29.01 | 0 | 27.36 | 0 | 111.33 | 0 | 85.47 | 0 | 4087.93
3 | 32 | 2013-04-17 10:51 | 12.37 | 15.3 | 0 | 293.42 | 0 | 113.39 | 2156.34 | 76.91 | 12934.23 | 205.3 | 973043.23 | 1494.45 | 0 | 431.99 | 6973.39 | 253.41 | 0 | 17.39 | 0 | 7.62 | 0 | 7.3 | 0 | 10.11 | 4892.8 | 50.31 | 0 | 0 | 0 | 60.63 | 0 | 102.58 | 0 | 137.43 | 0 | 164.18 | 0 | 56.79 | 0 | 69.26 | 0 | 57.12 | 0 | 47.23 | 0 | 121.31 | 0 | 27.36 | 0 | 25.34 | 0 | 107.53 | 0 | 86.39 | 0 | 4044.98
3 | 32.5 | 2013-04-17 10:52 | 12.419 | 15.3 | 0 | 295.21 | 0 | 114.36 | 2203.04 | 77.69 | 12980.81 | 206.18 | 972488.35 | 1497.46 | 0 | 428.05 | 7185.28 | 256.24 | 0 | 16.17 | 0 | 6.39 | 0 | 7.02 | 0 | 10.14 | 5142.52 | 51.69 | 0 | 0 | 0 | 62.31 | 0 | 100.43 | 0 | 137.03 | 0 | 161 | 0 | 58.76 | 0 | 67.8 | 0 | 61.32 | 0 | 49.71 | 0 | 118.65 | 0 | 27.99 | 0 | 27.3 | 0 | 109.17 | 0 | 84.2 | 0 | 4195.66
3 | 33 | 2013-04-17 10:52 | 12.445 | 15.2 | 0 | 305.98 | 0 | 116.35 | 2212.34 | 78.35 | 14283.75 | 215.84 | 970457.8 | 1504.1 | 0 | 432.88 | 6953.4 | 254.35 | 347.37 | 65.78 | 0 | 6.91 | 0 | 7.46 | 0 | 10.47 | 5745.34 | 54.77 | 0 | 0 | 0 | 62.16 | 0 | 100.48 | 0 | 136.52 | 0 | 162.74 | 0 | 60.65 | 0 | 69.23 | 0 | 63.64 | 0 | 50.68 | 0 | 123.78 | 0 | 28.99 | 0 | 28.87 | 0 | 110.06 | 0 | 87.61 | 0 | 4059.36
3 | 33.5 | 2013-04-17 10:52 | 12.468 | 15.3 | 0 | 291.97 | 0 | 112.93 | 2330.04 | 79.79 | 14013.67 | 214.49 | 970218.24 | 1505.15 | 0 | 434.59 | 7622.14 | 262.27 | 0 | 17.27 | 0 | 6.07 | 0 | 7.36 | 0 | 10.21 | 5815.92 | 55.15 | 0 | 0 | 0 | 63.06 | 0 | 100.79 | 0 | 135.32 | 0 | 171.16 | 0 | 61.75 | 0 | 72.36 | 0 | 63.24 | 0 | 52.56 | 0 | 122.31 | 0 | 27.17 | 0 | 29.78 | 0 | 115.09 | 0 | 85.62 | 0 | 4129.46
3 | 34 | 2013-04-17 10:52 | 12.257 | 15.3 | 0 | 305.74 | 0 | 114.98 | 2100.19 | 76.69 | 12650.8 | 204.38 | 972907.62 | 1501.86 | 0 | 433.65 | 7223.69 | 257.47 | 0 | 17.33 | 0 | 6.78 | 0 | 7.4 | 0 | 10.13 | 5117.7 | 51.69 | 0 | 0 | 0 | 62.57 | 0 | 101.53 | 0 | 143.34 | 0 | 162.96 | 0 | 56.33 | 0 | 69.61 | 0 | 56.96 | 0 | 49.13 | 0 | 123.53 | 0 | 27.62 | 0 | 24.92 | 0 | 102.58 | 0 | 88.59 | 0 | 4108.9
3 | 34.5 | 2013-04-17 10:52 | 12.481 | 15.3 | 0 | 296.47 | 0 | 113.58 | 2086.65 | 76.66 | 12608.91 | 204.53 | 973218.13 | 1505.53 | 0 | 434.73 | 6767.6 | 253.06 | 335.58 | 65.11 | 0 | 5.56 | 0 | 7.73 | 0 | 9.85 | 4983.14 | 51.16 | 0 | 0 | 0 | 61.87 | 0 | 103.34 | 0 | 137.53 | 0 | 164.22 | 0 | 61.18 | 0 | 71.04 | 0 | 53.09 | 0 | 48.17 | 0 | 125.91 | 0 | 28.64 | 0 | 23.88 | 0 | 108.67 | 0 | 89.57 | 0 | 4151.08
3 | 35 | 2013-04-17 10:52 | 12.325 | 15.2 | 0 | 291.45 | 0 | 113.77 | 2248.82 | 78.47 | 12314.5 | 202.65 | 973618.69 | 1504.75 | 0 | 436.23 | 6920 | 254.78 | 0 | 15.9 | 0 | 6.45 | 0 | 7.23 | 0 | 9.39 | 4897.99 | 50.68 | 0 | 0 | 0 | 61.71 | 0 | 101.68 | 0 | 137.52 | 0 | 163.05 | 0 | 62.12 | 0 | 67.99 | 0 | 62.53 | 0 | 53.55 | 0 | 119.36 | 0 | 26.63 | 0 | 28.41 | 0 | 108.96 | 0 | 84.9 | 0 | 4131.91
3 | 35.5 | 2013-04-17 10:52 | 12.374 | 15.3 | 626.89 | 196.84 | 0 | 119.16 | 2124 | 77 | 12490.15 | 203.56 | 973094.79 | 1503.9 | 0 | 432.31 | 6845.21 | 253.51 | 0 | 17.14 | 0 | 7.67 | 0 | 7.71 | 0 | 9.88 | 4818.96 | 50.29 | 0 | 0 | 0 | 61.7 | 0 | 103 | 0 | 141.57 | 0 | 169.96 | 0 | 57.71 | 0 | 69.68 | 0 | 59.67 | 0 | 53.04 | 0 | 123.26 | 0 | 29.33 | 0 | 27.32 | 0 | 104.56 | 0 | 88.85 | 0 | 4146.15
3 | 36 | 2013-04-17 10:52 | 12.318 | 15.3 | 0 | 302.91 | 0 | 118.33 | 2289.41 | 78.97 | 12346.52 | 203.03 | 973821.86 | 1505.75 | 0 | 436.12 | 6724.13 | 252.57 | 0 | 15.41 | 0 | 6.5 | 0 | 7.6 | 0 | 9.37 | 4818.08 | 50.3 | 0 | 0 | 0 | 62.85 | 0 | 101.59 | 0 | 142.33 | 0 | 159.84 | 0 | 59.87 | 0 | 72.22 | 0 | 63.92 | 0 | 53.82 | 0 | 119.92 | 0 | 29.01 | 0 | 30.51 | 0 | 109.6 | 0 | 84.29 | 0 | 4121.68
[7 empty] | Average |  | 2162.441 | 77.40567 | 12809.26 | 205.4833 |  |  |  |  | 6999.503 | 254.892 | [8 empty] | 5131.352 | 51.71633
[7 empty] | Stdev |  | 94.94595 | 1.207661 | 632.4231 | 4.467259 |  |  |  |  | 320.5061 | 3.615087 | [8 empty] | 357.9603 | 1.761282

## 3 Coarse Milling
Concentrations /ppmw
Run | Depth /cm | Date-Time stamp | Laser mm | Seconds | Ti (Value) | Ti(Error) | V (Value) | V(Error) | Cr (Value) | Cr(Error) | Mn (Value) | Mn(Error) | Fe (Value) | Fe(Error) | Co (Value) | Co(Error) | Ni (Value) | Ni(Error) | Cu (Value) | Cu(Error) | Zn (Value) | Zn(Error) | Zr (Value) | Zr(Error) | Nb (Value) | Nb(Error) | Mo (Value) | Mo(Error) | Rh (Value) | Rh(Error) | Pd (Value) | Pd(Error) | Ag (Value) | Ag(Error) | Sn (Value) | Sn(Error) | Sb (Value) | Sb(Error) | Hf (Value) | Hf(Error) | Ta (Value) | Ta(Error) | W (Value) | W(Error) | Re (Value) | Re(Error) | Ir (Value) | Ir(Error) | Pt (Value) | Pt(Error) | Au (Value) | Au(Error) | Pb (Value) | Pb(Error) | Bi (Value) | Bi(Error) | LE (Value) | LE(Error)
1 | 31.5 | 2013-04-17 11:03 | 12.37 | 3.1 | 0 | 673.37 | 0 | 262.58 | 2312.89 | 174.01 | 12751.91 | 451.97 | 973733.13 | 3307.07 | 0 | 958.87 | 6438.29 | 547.61 | 0 | 33.89 | 0 | 9.98 | 0 | 18.32 | 0 | 19.78 | 4763.77 | 109.7 | 0 | 0 | 0 | 129.87 | 0 | 211.47 | 0 | 311.58 | 0 | 369.5 | 0 | 85.24 | 0 | 98.96 | 0 | 141.01 | 0 | 78.87 | 0 | 280.58 | 0 | 57.16 | 0 | 71.38 | 0 | 247.45 | 0 | 201.3 | 0 | 8401.99
1 | 32 | 2013-04-17 11:03 | 12.325 | 3.2 | 0 | 644.41 | 0 | 259.45 | 2182.64 | 169.95 | 12492.28 | 445.29 | 973244.87 | 3287.78 | 0 | 955.95 | 7223.82 | 565.11 | 0 | 36.13 | 0 | 12.32 | 0 | 15.77 | 0 | 23.58 | 4856.39 | 110.3 | 0 | 0 | 0 | 131.08 | 0 | 221.71 | 0 | 306.27 | 0 | 390.05 | 0 | 92.43 | 0 | 110.25 | 0 | 126.09 | 0 | 78.86 | 0 | 269.25 | 0 | 72.59 | 0 | 45.27 | 0 | 235.26 | 0 | 193.84 | 0 | 9016.05
1 | 32.5 | 2013-04-17 11:03 | 12.416 | 3.2 | 0 | 665.2 | 0 | 271.35 | 2333.54 | 174.64 | 13263.44 | 458.55 | 972180.13 | 3297.02 | 0 | 949.39 | 6938.95 | 557.34 | 0 | 39.77 | 0 | 16.77 | 0 | 16.86 | 0 | 19.29 | 5283.95 | 115.18 | 0 | 0 | 0 | 136.55 | 0 | 224.16 | 0 | 302.91 | 0 | 366.66 | 0 | 82.91 | 0 | 103.51 | 0 | 125.47 | 0 | 69.59 | 0 | 281.06 | 0 | 43.09 | 0 | 57.69 | 0 | 228.97 | 0 | 203.35 | 0 | 8842.44
1 | 33 | 2013-04-17 11:03 | 12.419 | 3.2 | 0 | 624.68 | 0 | 264.16 | 2194.14 | 171.01 | 14253.61 | 471.1 | 969756.96 | 3284.61 | 0 | 942.77 | 7986.06 | 580.48 | 0 | 38.38 | 0 | 13.19 | 0 | 16.7 | 0 | 23.05 | 5809.23 | 120.35 | 0 | 0 | 0 | 134.98 | 0 | 225.25 | 0 | 317.49 | 0 | 360.29 | 0 | 91.78 | 0 | 107.99 | 0 | 150.18 | 0 | 76.91 | 0 | 270.83 | 0 | 68.96 | 0 | 74.11 | 0 | 255.56 | 0 | 190.59 | 0 | 8978.72
1 | 33.5 | 2013-04-17 11:03 | 12.419 | 3.2 | 0 | 674.97 | 0 | 260.18 | 2141.37 | 170.74 | 14181.23 | 473.24 | 970185.81 | 3308.03 | 0 | 945.36 | 7566.17 | 575.79 | 0 | 36.74 | 0 | 12.18 | 0 | 17.83 | 0 | 19.47 | 5925.42 | 122.46 | 0 | 0 | 0 | 134.71 | 0 | 232.97 | 0 | 308.24 | 0 | 374.4 | 0 | 88.1 | 0 | 106.07 | 0 | 136.68 | 0 | 65.73 | 0 | 259.7 | 0 | 55.74 | 0 | 60.57 | 0 | 256.11 | 0 | 176.32 | 0 | 9290.88
1 | 34 | 2013-04-17 11:03 | 12.263 | 3.2 | 0 | 641.53 | 0 | 256.25 | 2130.7 | 169.4 | 13090.74 | 455.86 | 972286.5 | 3301.07 | 0 | 944.16 | 7472.6 | 571.03 | 0 | 38.99 | 0 | 13.7 | 0 | 17.75 | 0 | 19.61 | 5019.46 | 112.62 | 0 | 0 | 0 | 134.36 | 0 | 226.1 | 0 | 304.06 | 0 | 397.54 | 0 | 77.2 | 0 | 104.54 | 0 | 98.04 | 0 | 52.82 | 0 | 259.91 | 0 | 44.21 | 0 | 40.9 | 0 | 212 | 0 | 186.91 | 0 | 9072.66
1 | 34.5 | 2013-04-17 11:03 | 12.419 | 3.1 | 0 | 638.33 | 0 | 253.55 | 2113.25 | 169.19 | 12620.18 | 449.98 | 973461.57 | 3311.25 | 0 | 954.52 | 7031.94 | 562.48 | 0 | 38.39 | 0 | 11.19 | 0 | 15.44 | 0 | 21.47 | 4773.07 | 110.11 | 0 | 0 | 0 | 135.14 | 0 | 224.12 | 0 | 312.25 | 0 | 354.23 | 0 | 89.1 | 0 | 111.04 | 0 | 105.35 | 0 | 72.57 | 0 | 269.58 | 0 | 74.7 | 0 | 57.26 | 0 | 257.16 | 0 | 191.26 | 0 | 8911.78
1 | 35 | 2013-04-17 11:03 | 12.367 | 3.2 | 0 | 655 | 0 | 252.47 | 2098.58 | 168.35 | 12904.06 | 452.48 | 973368.39 | 3298.27 | 0 | 952.86 | 6538.44 | 549.52 | 0 | 34.36 | 0 | 16.6 | 0 | 15.27 | 0 | 21.15 | 5090.53 | 113.24 | 0 | 0 | 0 | 136.65 | 0 | 226.41 | 0 | 302.6 | 0 | 389.59 | 0 | 80.44 | 0 | 94.63 | 0 | 118.67 | 0 | 71.61 | 0 | 270.32 | 0 | 50.98 | 0 | 52.44 | 0 | 234.48 | 0 | 190.22 | 0 | 9182.36
1 | 35.5 | 2013-04-17 11:03 | 12.419 | 3.2 | 0 | 658.8 | 0 | 269.04 | 1933.68 | 162.97 | 12495.34 | 442.69 | 974361.24 | 3277.01 | 0 | 944.09 | 6349.27 | 539.27 | 0 | 39.91 | 0 | 15.86 | 0 | 14.44 | 0 | 22.79 | 4860.46 | 109.91 | 0 | 0 | 0 | 132.11 | 0 | 218.03 | 0 | 307.46 | 0 | 356.51 | 0 | 80.09 | 0 | 91.69 | 0 | 120.75 | 0 | 71.7 | 0 | 259.13 | 0 | 74.94 | 0 | 62.37 | 0 | 225.85 | 0 | 187.13 | 0 | 8850
1 | 36 | 2013-04-17 11:04 | 12.322 | 3.2 | 0 | 633.16 | 0 | 244.25 | 2167.69 | 170.23 | 12281.85 | 444.57 | 974370.96 | 3308.72 | 0 | 958.19 | 6609.47 | 552.22 | 0 | 39.39 | 0 | 13.73 | 0 | 16.51 | 0 | 24.64 | 4570.04 | 107.68 | 0 | 0 | 0 | 132.42 | 0 | 227.87 | 0 | 312.85 | 0 | 362.31 | 0 | 80.6 | 0 | 98.26 | 0 | 159.9 | 0 | 76.67 | 0 | 266.95 | 0 | 68.28 | 0 | 75.18 | 0 | 227.6 | 0 | 189.19 | 0 | 8867.63
2 | 31.5 | 2013-04-17 11:08 | 12.422 | 3.1 | 0 | 655.88 | 0 | 256.17 | 1976.29 | 164.82 | 12732.56 | 448.91 | 973697.2 | 3295.04 | 0 | 946.86 | 6631.44 | 548.88 | 0 | 36.83 | 0 | 17.42 | 0 | 14.05 | 0 | 21.32 | 4962.51 | 111.62 | 0 | 0 | 0 | 134.25 | 0 | 217.87 | 0 | 282.53 | 0 | 316.13 | 0 | 92.86 | 0 | 107.86 | 0 | 106.72 | 0 | 80.53 | 0 | 284.43 | 0 | 72.12 | 0 | 54.18 | 0 | 239.7 | 0 | 203.51 | 0 | 8805.61
2 | 32 | 2013-04-17 11:08 | 12.318 | 3.1 | 0 | 676.02 | 0 | 271.28 | 2520.73 | 179.51 | 11727.45 | 437.76 | 973052.63 | 3307.68 | 0 | 959.37 | 7716.73 | 579.51 | 0 | 37.45 | 0 | 14.08 | 0 | 14.08 | 0 | 20.28 | 4982.47 | 112.25 | 0 | 0 | 0 | 134.8 | 0 | 221.6 | 0 | 288.14 | 0 | 374.93 | 0 | 91.39 | 0 | 106.6 | 0 | 127.8 | 0 | 72.21 | 0 | 260.89 | 0 | 70.18 | 0 | 60.39 | 0 | 227.88 | 0 | 186.96 | 0 | 8950.68
2 | 32.5 | 2013-04-17 11:08 | 12.419 | 3.1 | 0 | 652.59 | 0 | 238.37 | 2158.51 | 170.27 | 13047.42 | 455.96 | 972861.54 | 3306.66 | 0 | 930.19 | 6900.21 | 557.62 | 0 | 41.36 | 0 | 16.18 | 0 | 16.91 | 0 | 21.64 | 5032.32 | 113.03 | 0 | 0 | 0 | 133.32 | 0 | 221.36 | 0 | 284.44 | 0 | 370.99 | 0 | 86.63 | 0 | 100.36 | 0 | 147.17 | 0 | 71.26 | 0 | 253.53 | 0 | 62.11 | 0 | 67.57 | 0 | 228.51 | 0 | 180.24 | 0 | 9408.01
2 | 33 | 2013-04-17 11:08 | 12.429 | 3.2 | 0 | 683.74 | 0 | 238.63 | 2257.92 | 173.53 | 13704.48 | 467.14 | 971364.3 | 3313.3 | 0 | 946.41 | 6935.65 | 558.37 | 0 | 34.62 | 0 | 12.34 | 0 | 16.46 | 0 | 24.56 | 5737.65 | 120.53 | 0 | 0 | 0 | 135.03 | 0 | 226.72 | 0 | 326.09 | 0 | 351.35 | 0 | 87.22 | 0 | 107.78 | 0 | 119.83 | 0 | 58.89 | 0 | 266.09 | 0 | 77.94 | 0 | 60.75 | 0 | 230.88 | 0 | 190.15 | 0 | 9039.26
2 | 33.5 | 2013-04-17 11:08 | 12.419 | 3.1 | 0 | 640.28 | 0 | 265.52 | 2347.77 | 177.4 | 14299.81 | 479.13 | 969877.96 | 3332.19 | 0 | 969.63 | 7424.15 | 577.04 | 0 | 39.07 | 0 | 12.45 | 0 | 17.22 | 0 | 22.94 | 6050.31 | 124.45 | 0 | 0 | 0 | 138.33 | 0 | 225.85 | 0 | 325.85 | 0 | 350.38 | 0 | 95.03 | 0 | 106.17 | 0 | 114.21 | 0 | 82.71 | 0 | 281.31 | 0 | 57.8 | 0 | 50.31 | 0 | 240.07 | 0 | 206.2 | 0 | 9100
2 | 34 | 2013-04-17 11:08 | 12.257 | 3.2 | 0 | 681.77 | 0 | 249.76 | 2246.32 | 172.56 | 12493.62 | 448.37 | 973550.5 | 3309.39 | 0 | 958.62 | 6646.14 | 553 | 0 | 35.08 | 0 | 16.41 | 0 | 14.76 | 0 | 23.08 | 5063.42 | 113.22 | 0 | 0 | 0 | 135.55 | 0 | 224.55 | 0 | 299.54 | 0 | 365.11 | 0 | 101.83 | 0 | 111.08 | 0 | 121.84 | 0 | 76.62 | 0 | 278.64 | 0 | 53.05 | 0 | 53.2 | 0 | 239.11 | 0 | 199.61 | 0 | 9051.87
2 | 34.5 | 2013-04-17 11:08 | 12.491 | 3.2 | 0 | 676.18 | 0 | 264.78 | 2182.27 | 169.59 | 12818.64 | 449.26 | 973003.33 | 3282.25 | 0 | 944.2 | 7263.49 | 563.13 | 0 | 41.26 | 0 | 14.47 | 0 | 16.33 | 0 | 24.52 | 4732.27 | 108.71 | 0 | 0 | 0 | 137.2 | 0 | 224.76 | 0 | 298.73 | 0 | 340.19 | 0 | 99.86 | 0 | 94.11 | 0 | 115.79 | 0 | 82.35 | 0 | 279.28 | 0 | 50.79 | 0 | 61.76 | 0 | 231.88 | 0 | 200.3 | 0 | 8796.8
2 | 35 | 2013-04-17 11:08 | 12.315 | 3.2 | 0 | 652.68 | 0 | 286.81 | 1972.64 | 166.4 | 11970.12 | 440.2 | 974723.1 | 3316.11 | 0 | 958.81 | 6354.67 | 546.54 | 0 | 38.98 | 0 | 14.62 | 0 | 14.57 | 0 | 22.29 | 4979.46 | 112.47 | 0 | 0 | 0 | 133.81 | 0 | 230.39 | 0 | 313.64 | 0 | 356.56 | 0 | 96.23 | 0 | 100.08 | 0 | 146.21 | 0 | 81.09 | 0 | 283.35 | 0 | 43.64 | 0 | 64.27 | 0 | 244.77 | 0 | 204.14 | 0 | 8840.3
2 | 35.5 | 2013-04-17 11:08 | 12.367 | 3.2 | 0 | 661.28 | 0 | 271.24 | 1871.69 | 163.26 | 12488.05 | 447.38 | 974191.79 | 3313.35 | 0 | 949.64 | 6507.06 | 550.5 | 0 | 35.1 | 0 | 11.7 | 0 | 18.56 | 0 | 23.1 | 4941.4 | 112.18 | 0 | 0 | 0 | 138.66 | 0 | 223.16 | 0 | 296.26 | 0 | 376.53 | 0 | 86.17 | 0 | 106.7 | 0 | 153.28 | 0 | 76.96 | 0 | 273.44 | 0 | 71.45 | 0 | 37.09 | 0 | 235.97 | 0 | 191.76 | 0 | 9214.33
2 | 36 | 2013-04-17 11:09 | 12.331 | 3.2 | 0 | 696.26 | 0 | 247.66 | 1877.79 | 162.26 | 11917.15 | 436.88 | 974353.03 | 3299.67 | 0 | 945.18 | 7222.52 | 564.92 | 0 | 36.53 | 0 | 16.31 | 0 | 16.79 | 0 | 22.02 | 4629.51 | 108.18 | 0 | 0 | 0 | 136.43 | 0 | 227.16 | 0 | 320.98 | 0 | 357.3 | 0 | 80.72 | 0 | 99.91 | 0 | 97.66 | 0 | 71.44 | 0 | 271.59 | 0 | 65.06 | 0 | 40.73 | 0 | 241.44 | 0 | 197.71 | 0 | 8967.36
3 | 31.5 | 2013-04-17 11:12 | 12.367 | 3.1 | 0 | 622.23 | 0 | 237.87 | 2150.48 | 169.2 | 12319 | 443.22 | 973405.18 | 3293.05 | 0 | 948.47 | 7278.13 | 565.38 | 0 | 37.74 | 0 | 12.79 | 0 | 10.89 | 0 | 21.7 | 4847.21 | 110.33 | 0 | 0 | 0 | 135.44 | 0 | 229.46 | 0 | 302.81 | 0 | 371.3 | 0 | 85.99 | 0 | 113.56 | 0 | 92.42 | 0 | 82.11 | 0 | 262.98 | 0 | 66.17 | 0 | 40.66 | 0 | 239.06 | 0 | 189.78 | 0 | 8995.86
3 | 32 | 2013-04-17 11:13 | 12.318 | 3.2 | 0 | 667.7 | 0 | 261.14 | 2223.02 | 171.03 | 12131.86 | 440.37 | 973443.02 | 3290.31 | 0 | 948.2 | 7199.5 | 563.43 | 0 | 40.51 | 0 | 16.97 | 0 | 14.87 | 0 | 20.22 | 5002.61 | 111.97 | 0 | 0 | 0 | 133.09 | 0 | 221.64 | 0 | 288.66 | 0 | 355.93 | 0 | 86.64 | 0 | 105.96 | 0 | 135.97 | 0 | 62.21 | 0 | 274.96 | 0 | 55.37 | 0 | 68.63 | 0 | 238.6 | 0 | 193.55 | 0 | 9061.66
3 | 32.5 | 2013-04-17 11:13 | 12.419 | 3.1 | 0 | 630.64 | 0 | 242.31 | 2173.9 | 171.13 | 12667.7 | 451.78 | 973323.93 | 3316.99 | 0 | 963.77 | 6814.36 | 558.89 | 0 | 36.82 | 0 | 12.03 | 0 | 16.39 | 0 | 19.74 | 5020.11 | 113 | 0 | 0 | 0 | 130.63 | 0 | 222.39 | 0 | 318.37 | 0 | 358.83 | 0 | 89.53 | 0 | 109.65 | 0 | 141.65 | 0 | 63.99 | 0 | 268.54 | 0 | 67.42 | 0 | 78.14 | 0 | 234.9 | 0 | 191.24 | 0 | 8874.96
3 | 33 | 2013-04-17 11:13 | 12.422 | 3.1 | 0 | 645.71 | 0 | 277.44 | 2082.46 | 170.7 | 13776.44 | 470.26 | 970470.95 | 3329.35 | 0 | 959.24 | 8026.57 | 592.07 | 0 | 35.1 | 0 | 18.02 | 0 | 16.74 | 0 | 21.22 | 5643.58 | 120.38 | 0 | 0 | 0 | 138.27 | 0 | 225.16 | 0 | 316.53 | 0 | 362.41 | 0 | 91.93 | 0 | 109.24 | 0 | 148.33 | 0 | 69.89 | 0 | 256.11 | 0 | 59.9 | 0 | 74.32 | 0 | 252.14 | 0 | 181.32 | 0 | 9357.98
3 | 33.5 | 2013-04-17 11:13 | 12.422 | 3.2 | 0 | 641.47 | 0 | 256.78 | 2270.93 | 174.65 | 14281.2 | 476.77 | 970066.62 | 3319.81 | 0 | 947.36 | 7410.69 | 573.54 | 0 | 34.2 | 0 | 12.15 | 0 | 18.35 | 0 | 22.83 | 5970.56 | 123.34 | 0 | 0 | 0 | 139.12 | 0 | 225.06 | 0 | 324.01 | 0 | 349.2 | 0 | 95.7 | 0 | 102.32 | 0 | 109.75 | 0 | 74.99 | 0 | 283.11 | 0 | 76.51 | 0 | 52.97 | 0 | 228.91 | 0 | 204.15 | 0 | 9391.12
3 | 34 | 2013-04-17 11:13 | 12.263 | 3.1 | 0 | 669.47 | 0 | 260.73 | 1871.94 | 163.81 | 12602.88 | 450.91 | 972949.86 | 3323.94 | 0 | 962.58 | 7414.75 | 576.13 | 0 | 34.8 | 0 | 13.68 | 0 | 16.91 | 0 | 24.21 | 5160.57 | 114.96 | 0 | 0 | 0 | 138.64 | 0 | 228.07 | 0 | 323.17 | 0 | 355.01 | 0 | 86.74 | 0 | 102.25 | 0 | 111.25 | 0 | 73.15 | 0 | 276.2 | 0 | 51.69 | 0 | 52.92 | 0 | 249.05 | 0 | 197.82 | 0 | 9216.36
3 | 34.5 | 2013-04-17 11:13 | 12.419 | 3.2 | 0 | 656.22 | 0 | 266.09 | 2055.39 | 168.18 | 12862.7 | 453.92 | 973173.17 | 3314.22 | 0 | 958.08 | 6966.64 | 562.6 | 0 | 34.06 | 0 | 15.37 | 0 | 15.72 | 0 | 21.53 | 4942.1 | 112.18 | 0 | 0 | 0 | 135.14 | 0 | 223.74 | 0 | 321.15 | 0 | 356.51 | 0 | 86.58 | 0 | 97.79 | 0 | 151.02 | 0 | 72.62 | 0 | 280.41 | 0 | 65.28 | 0 | 70.25 | 0 | 243.08 | 0 | 196.38 | 0 | 9145.19
3 | 35 | 2013-04-17 11:13 | 12.344 | 3.2 | 0 | 663.82 | 0 | 228.09 | 2288.2 | 173.22 | 12367.39 | 445.8 | 973480.48 | 3302.91 | 0 | 952.34 | 6889.83 | 558.47 | 0 | 37.39 | 0 | 17.58 | 0 | 17.45 | 0 | 20.7 | 4974.1 | 112.11 | 0 | 0 | 0 | 141.09 | 0 | 229.84 | 0 | 312.92 | 0 | 382.1 | 0 | 82.59 | 0 | 106.69 | 0 | 146.08 | 0 | 58.29 | 0 | 276.9 | 0 | 47.91 | 0 | 65.64 | 0 | 232.05 | 0 | 200.67 | 0 | 9139.73
3 | 35.5 | 2013-04-17 11:13 | 12.409 | 3.1 | 0 | 643.8 | 0 | 228.71 | 2298.76 | 173.86 | 12548.86 | 449.83 | 973927.24 | 3314.23 | 0 | 957.17 | 6522.7 | 550.27 | 0 | 36.1 | 0 | 14.27 | 0 | 18.51 | 0 | 21.83 | 4702.44 | 109.33 | 0 | 0 | 0 | 134.09 | 0 | 221.17 | 0 | 337.13 | 0 | 362.08 | 0 | 83.27 | 0 | 116.33 | 0 | 118.52 | 0 | 77.01 | 0 | 266.52 | 0 | 48.34 | 0 | 50.54 | 0 | 231.86 | 0 | 190.46 | 0 | 8722.5
3 | 36 | 2013-04-17 11:13 | 12.315 | 3.1 | 0 | 654.44 | 0 | 249.35 | 1977.18 | 166 | 11842.48 | 438.94 | 974507.88 | 3320.84 | 0 | 960.78 | 6904.13 | 562.05 | 0 | 38.56 | 0 | 18.82 | 0 | 15.75 | 0 | 22.59 | 4768.33 | 110.41 | 0 | 0 | 0 | 137.78 | 0 | 226.59 | 0 | 323.7 | 0 | 367.23 | 0 | 80.18 | 0 | 113.15 | 0 | 122.84 | 0 | 79.55 | 0 | 255.42 | 0 | 70.46 | 0 | 50.02 | 0 | 222.63 | 0 | 182.74 | 0 | 9119.3
[8 empty] | Average | 2147.089 | 170.0623 | 12831.15 | 452.6173 |  |  |  |  | 7039.479 | 562.1063 | [8 empty] | 5103.175 | 113.54
[8 empty] | Stdev | 156.3329 | 4.192957 | 737.8501 | 11.79515 |  |  |  |  | 461.346 | 12.07673 | [8 empty] | 416.5615 | 4.66855

## 30 Fine Milling
Concentrations /ppmw
Run | Depth /cm | Date-Time stamp | Laser mm | Seconds | Ti (Value) | Ti(Error) | V (Value) | V(Error) | Cr (Value) | Cr(Error) | Mn (Value) | Mn(Error) | Fe (Value) | Fe(Error) | Co (Value) | Co(Error) | Ni (Value) | Ni(Error) | Cu (Value) | Cu(Error) | Zn (Value) | Zn(Error) | Zr (Value) | Zr(Error) | Nb (Value) | Nb(Error) | Mo (Value) | Mo(Error) | Rh (Value) | Rh(Error) | Pd (Value) | Pd(Error) | Ag (Value) | Ag(Error) | Sn (Value) | Sn(Error) | Sb (Value) | Sb(Error) | Hf (Value) | Hf(Error) | Ta (Value) | Ta(Error) | W (Value) | W(Error) | Re (Value) | Re(Error) | Ir (Value) | Ir(Error) | Pt (Value) | Pt(Error) | Au (Value) | Au(Error) | Pb (Value) | Pb(Error) | Bi (Value) | Bi(Error) | LE (Value) | LE(Error)
1 | 31.5 | 2013-04-12 09:04 | 12.775 | 30.3 | 0 | 210.66 | 0 | 80.38 | 2142.71 | 53.47 | 12349.79 | 140.36 | 973542.8 | 1041.99 | 0 | 300.28 | 6858.29 | 175.62 | 267.29 | 43.6 | 0 | 4.48 | 0 | 5.11 | 0 | 6.97 | 4839.12 | 34.88 | 0 | 0 | 0 | 42.37 | 0 | 69.59 | 0 | 97.42 | 0 | 112.97 | 0 | 47.23 | 0 | 55.94 | 0 | 38.73 | 0 | 39.92 | 0 | 84.98 | 0 | 21.04 | 0 | 16.8 | 0 | 74.65 | 0 | 60.74 | 0 | 2805.23
1 | 32 | 2013-04-12 09:04 | 12.675 | 30.4 | 0 | 203.83 | 0 | 81.19 | 2118.32 | 53.39 | 12606.16 | 141.79 | 973414.43 | 1043.79 | 0 | 301.38 | 6657.02 | 174.32 | 256.82 | 42.96 | 0 | 4.78 | 0 | 5.23 | 0 | 6.67 | 4947.26 | 35.31 | 0 | 0 | 0 | 42.58 | 0 | 69.76 | 0 | 94.36 | 0 | 112.47 | 0 | 49.27 | 0 | 58 | 0 | 41.85 | 0 | 40.07 | 0 | 87.15 | 0 | 19.88 | 0 | 19.62 | 0 | 77.56 | 0 | 62.25 | 0 | 2787.07
1 | 32.5 | 2013-04-12 09:05 | 12.898 | 30 | 0 | 208.59 | 0 | 83.73 | 2068.65 | 53.39 | 12884.24 | 143.97 | 972649.24 | 1050.11 | 0 | 303.06 | 7128.89 | 179.25 | 237.35 | 43.53 | 0 | 4.56 | 0 | 5.13 | 0 | 6.93 | 5031.63 | 35.84 | 0 | 0 | 0 | 42.68 | 0 | 71.01 | 0 | 97.64 | 0 | 113.15 | 0 | 50.39 | 0 | 57.38 | 0 | 40.31 | 0 | 42.17 | 0 | 86.73 | 0 | 20.69 | 0 | 17.2 | 0 | 75.79 | 0 | 61.88 | 0 | 2819.86
1 | 33 | 2013-04-12 09:05 | 12.943 | 30.4 | 0 | 211.3 | 0 | 82.1 | 2264.86 | 54.82 | 13696.21 | 147.32 | 970969.35 | 1044.86 | 0 | 301.14 | 7516.11 | 181.19 | 0 | 11.62 | 0 | 5.05 | 0 | 5.1 | 0 | 7.09 | 5553.48 | 37.42 | 0 | 0 | 0 | 42.81 | 0 | 70.54 | 0 | 96.12 | 0 | 114.89 | 0 | 47.87 | 0 | 57.92 | 0 | 40.31 | 0 | 41.69 | 0 | 85.58 | 0 | 20.09 | 0 | 18.91 | 0 | 76.07 | 0 | 60.91 | 0 | 2835.86
1 | 33.5 | 2013-04-12 09:05 | 12.879 | 30 | 439.86 | 136.25 | 0 | 84.67 | 2285.09 | 55.59 | 14061.02 | 150.48 | 969445.85 | 1054.45 | 0 | 304.02 | 7543.3 | 183.14 | 353.03 | 46.89 | 0 | 4.52 | 0 | 5.11 | 0 | 7.13 | 5871.85 | 38.82 | 0 | 0 | 0 | 43.04 | 0 | 71.05 | 0 | 98.24 | 0 | 115.92 | 0 | 49.72 | 0 | 58.64 | 0 | 43.51 | 0 | 43.11 | 0 | 87.87 | 0 | 19.87 | 0 | 19.32 | 0 | 79.16 | 0 | 61.94 | 0 | 2844.1
1 | 34 | 2013-04-12 09:05 | 12.862 | 30.4 | 0 | 210.35 | 0 | 80.02 | 2131.6 | 53.68 | 13258.04 | 145.2 | 972124.87 | 1045.68 | 0 | 302.19 | 7071.12 | 178.08 | 228.86 | 43.06 | 0 | 4.38 | 0 | 5.01 | 0 | 6.79 | 5185.5 | 36.21 | 0 | 0 | 0 | 42.85 | 0 | 70.27 | 0 | 97.9 | 0 | 111.87 | 0 | 48.38 | 0 | 57.85 | 0 | 40.28 | 0 | 40.89 | 0 | 87.29 | 0 | 20.32 | 0 | 17 | 0 | 77.48 | 0 | 61.81 | 0 | 2812.58
1 | 34.5 | 2013-04-12 09:05 | 12.875 | 30.1 | 0 | 210.95 | 0 | 83.9 | 2191.53 | 54.46 | 12562.55 | 142.84 | 972896.31 | 1052.04 | 0 | 303.79 | 7112.88 | 179.45 | 292.38 | 44.78 | 0 | 4.7 | 0 | 5.31 | 0 | 6.99 | 4944.35 | 35.6 | 0 | 0 | 0 | 42.76 | 0 | 71.82 | 0 | 98.73 | 0 | 111.8 | 0 | 51.68 | 0 | 58.45 | 0 | 42.54 | 0 | 42.19 | 0 | 88.39 | 0 | 20.28 | 0 | 19.38 | 0 | 80.47 | 0 | 62.8 | 0 | 2870.01
1 | 35 | 2013-04-12 09:05 | 12.837 | 30.1 | 0 | 208.83 | 0 | 81.46 | 2146.77 | 53.98 | 12397.62 | 141.83 | 973486.95 | 1051.1 | 0 | 304.41 | 6827.15 | 177.15 | 298.21 | 44.53 | 0 | 5.03 | 0 | 5.08 | 0 | 7.18 | 4843.3 | 35.2 | 0 | 0 | 0 | 43.11 | 0 | 71.32 | 0 | 95.44 | 0 | 113.6 | 0 | 47.32 | 0 | 56.62 | 0 | 41.39 | 0 | 38.72 | 0 | 88.44 | 0 | 18.71 | 0 | 18.27 | 0 | 79.19 | 0 | 62.72 | 0 | 2842.15
1 | 35.5 | 2013-04-12 09:05 | 12.982 | 30 | 0 | 208.75 | 0 | 79.97 | 2104.11 | 53.71 | 12563.34 | 142.73 | 973131.85 | 1052.09 | 0 | 304.81 | 7041.12 | 179.06 | 250.68 | 43.71 | 0 | 4.65 | 0 | 5.21 | 0 | 7.01 | 4908.9 | 35.47 | 0 | 0 | 0 | 42.62 | 0 | 70.38 | 0 | 96.15 | 0 | 114.58 | 0 | 47.7 | 0 | 57.9 | 0 | 40.08 | 0 | 40.82 | 0 | 87.19 | 0 | 19.15 | 0 | 18.69 | 0 | 78.13 | 0 | 61.92 | 0 | 2815.69
1 | 36 | 2013-04-12 09:06 | 12.859 | 30 | 0 | 209.41 | 0 | 80.94 | 2093.96 | 53.61 | 12209.95 | 141.05 | 973711.41 | 1052.46 | 0 | 304.87 | 6954.25 | 178.44 | 251.04 | 43.72 | 0 | 5.05 | 0 | 4.88 | 0 | 7 | 4779.4 | 35.03 | 0 | 0 | 0 | 42.72 | 0 | 70.76 | 0 | 99.57 | 0 | 114.42 | 0 | 49.34 | 0 | 57.44 | 0 | 43.2 | 0 | 40.96 | 0 | 85.95 | 0 | 18.54 | 0 | 20.13 | 0 | 76.98 | 0 | 61.34 | 0 | 2870.15
2 | 31.5 | 2013-04-12 09:16 | 12.723 | 30.3 | 0 | 207.32 | 0 | 80.66 | 2122.43 | 53.37 | 12408.68 | 140.74 | 973374.49 | 1042.72 | 0 | 301.9 | 6845.33 | 175.87 | 340.77 | 45.13 | 0 | 4.63 | 0 | 5.33 | 0 | 6.82 | 4908.29 | 35.15 | 0 | 0 | 0 | 42.61 | 0 | 69.98 | 0 | 94.68 | 0 | 113.69 | 0 | 50.17 | 0 | 58.04 | 0 | 37.81 | 0 | 41.38 | 0 | 88.25 | 0 | 20.23 | 0 | 16.53 | 0 | 78.76 | 0 | 62.89 | 0 | 2809.78
2 | 32 | 2013-04-12 09:16 | 12.675 | 30 | 0 | 210.94 | 0 | 83.63 | 2088.85 | 53.4 | 12620.95 | 142.43 | 973146.56 | 1048.03 | 0 | 303 | 6973.65 | 177.76 | 295.6 | 44.56 | 0 | 4.76 | 0 | 4.95 | 0 | 7.13 | 4874.38 | 35.22 | 0 | 0 | 0 | 42.97 | 0 | 71.49 | 0 | 97.96 | 0 | 113.84 | 0 | 47.18 | 0 | 55.51 | 0 | 39.67 | 0 | 41.75 | 0 | 87.87 | 0 | 21.77 | 0 | 18.8 | 0 | 78.73 | 0 | 62.31 | 0 | 2841.07
2 | 32.5 | 2013-04-12 09:17 | 12.914 | 30.3 | 0 | 211.31 | 0 | 82.3 | 2203.85 | 54.17 | 12884.82 | 143.35 | 972458.19 | 1044.42 | 0 | 301.62 | 7167.73 | 178.58 | 274.89 | 44.15 | 0 | 4.39 | 0 | 4.93 | 0 | 7.07 | 5010.53 | 35.57 | 0 | 0 | 0 | 42.33 | 0 | 70.44 | 0 | 93.99 | 0 | 116.43 | 0 | 50.01 | 0 | 56.41 | 0 | 38.61 | 0 | 39.61 | 0 | 88.63 | 0 | 20.72 | 0 | 17.57 | 0 | 76.56 | 0 | 62.97 | 0 | 2831.72
2 | 33 | 2013-04-12 09:17 | 12.895 | 30.4 | 0 | 207.72 | 0 | 81.08 | 2219.69 | 54.51 | 13978.83 | 148.68 | 970613.01 | 1045.65 | 0 | 301.15 | 7287.87 | 179.57 | 318.62 | 45.59 | 0 | 4.44 | 0 | 5.08 | 0 | 6.9 | 5581.99 | 37.56 | 0 | 0 | 0 | 42.9 | 0 | 70.62 | 0 | 96.23 | 0 | 114.88 | 0 | 50.56 | 0 | 57.47 | 0 | 42.3 | 0 | 42.22 | 0 | 85.46 | 0 | 21.47 | 0 | 18.34 | 0 | 77.1 | 0 | 60.62 | 0 | 2862.24
2 | 33.5 | 2013-04-12 09:17 | 12.833 | 30.4 | 0 | 211.74 | 0 | 82.84 | 2252.37 | 54.93 | 14108.32 | 149.61 | 969985.97 | 1047.28 | 0 | 301.92 | 7545.11 | 181.99 | 262.55 | 44.66 | 0 | 4.64 | 0 | 5.26 | 0 | 7.01 | 5845.68 | 38.48 | 0 | 0 | 0 | 42.94 | 0 | 70.61 | 0 | 99.27 | 0 | 114.79 | 0 | 48.43 | 0 | 58.33 | 0 | 41.73 | 0 | 41.72 | 0 | 86.01 | 0 | 20.72 | 0 | 19.66 | 0 | 78.33 | 0 | 60.74 | 0 | 2883.88
2 | 34 | 2013-04-12 09:17 | 12.859 | 30 | 0 | 211.41 | 0 | 82.21 | 2188.62 | 54.46 | 12912.67 | 144.46 | 972127.73 | 1051.37 | 0 | 304.24 | 7530.58 | 182.72 | 0 | 11.64 | 0 | 4.86 | 0 | 5.2 | 0 | 7.09 | 5240.4 | 36.6 | 0 | 0 | 0 | 42.97 | 0 | 70.2 | 0 | 100.1 | 0 | 114.8 | 0 | 50.63 | 0 | 56.71 | 0 | 42.37 | 0 | 43.22 | 0 | 88.37 | 0 | 20.68 | 0 | 18.86 | 0 | 78.75 | 0 | 62.85 | 0 | 2846.8
2 | 34.5 | 2013-04-12 09:17 | 12.931 | 30.4 | 0 | 210.66 | 0 | 79.79 | 2080.53 | 53.22 | 12739.63 | 142.74 | 973207.8 | 1046.31 | 0 | 303.23 | 6755.84 | 175.85 | 305.61 | 44.35 | 0 | 4.64 | 0 | 4.94 | 0 | 7.16 | 4910.59 | 35.28 | 0 | 0 | 0 | 42.5 | 0 | 70.04 | 0 | 96.87 | 0 | 114.38 | 0 | 47.66 | 0 | 58.99 | 0 | 38.95 | 0 | 39.82 | 0 | 88.53 | 0 | 20.19 | 0 | 17.38 | 0 | 78.34 | 0 | 63.04 | 0 | 2808.05
2 | 35 | 2013-04-12 09:17 | 12.83 | 30.4 | 0 | 207.47 | 0 | 80.99 | 2060.95 | 52.96 | 12277.49 | 140.33 | 973746.51 | 1044.97 | 0 | 302.8 | 6823.04 | 176.19 | 264.09 | 43.61 | 0 | 4.71 | 0 | 4.82 | 0 | 6.78 | 4827.93 | 34.95 | 0 | 0 | 0 | 42.8 | 0 | 70.8 | 0 | 95.4 | 0 | 115.69 | 0 | 46.58 | 0 | 57.35 | 0 | 38.5 | 0 | 42.52 | 0 | 86.31 | 0 | 18.74 | 0 | 18 | 0 | 77.91 | 0 | 60.87 | 0 | 2854.08
2 | 35.5 | 2013-04-12 09:17 | 12.934 | 30 | 0 | 209.88 | 0 | 81.7 | 2076.05 | 53.48 | 12656.19 | 143.14 | 973323.18 | 1052.17 | 0 | 305.13 | 6675.31 | 176.19 | 351.9 | 45.66 | 0 | 4.72 | 0 | 5.1 | 0 | 7.25 | 4917.38 | 35.49 | 0 | 0 | 0 | 42.47 | 0 | 70.5 | 0 | 98.34 | 0 | 112.07 | 0 | 48.95 | 0 | 54.66 | 0 | 41.11 | 0 | 40.67 | 0 | 86.68 | 0 | 21.03 | 0 | 18.27 | 0 | 78.01 | 0 | 61.85 | 0 | 2813.53
2 | 36 | 2013-04-12 09:17 | 12.846 | 30 | 0 | 210.18 | 0 | 81.68 | 2102.83 | 53.74 | 12305.88 | 141.65 | 973598.01 | 1053.29 | 0 | 305.92 | 6845.96 | 177.85 | 286.96 | 44.37 | 0 | 4.7 | 0 | 5.42 | 0 | 7.13 | 4860.35 | 35.33 | 0 | 0 | 0 | 42.58 | 0 | 70.97 | 0 | 95.27 | 0 | 117.78 | 0 | 47.59 | 0 | 56.91 | 0 | 41.23 | 0 | 41.89 | 0 | 87.3 | 0 | 19.78 | 0 | 18.6 | 0 | 77.97 | 0 | 62.4 | 0 | 2822.31
3 | 31.5 | 2013-04-12 09:28 | 12.72 | 30.3 | 0 | 203.89 | 0 | 77.47 | 2047.27 | 52.68 | 12857.26 | 142.52 | 972838.15 | 1040.75 | 0 | 300.89 | 7086.26 | 177.42 | 256.24 | 43.46 | 0 | 4.36 | 0 | 5.02 | 0 | 7.12 | 4914.82 | 35.11 | 0 | 0 | 0 | 42.32 | 0 | 70.31 | 0 | 96.77 | 0 | 115.24 | 0 | 47.04 | 0 | 53.78 | 0 | 39.38 | 0 | 42.18 | 0 | 86.22 | 0 | 20.88 | 0 | 18.42 | 0 | 77.89 | 0 | 61.2 | 0 | 2783.92
3 | 32 | 2013-04-12 09:28 | 12.675 | 30.3 | 0 | 211 | 0 | 81.86 | 2166.35 | 53.76 | 12537.93 | 141.47 | 973170.95 | 1043.22 | 0 | 301.99 | 6880.71 | 176.26 | 354.28 | 45.8 | 0 | 4.43 | 0 | 5.17 | 0 | 6.95 | 4889.78 | 35.11 | 0 | 0 | 0 | 43.02 | 0 | 70.56 | 0 | 96.58 | 0 | 112.86 | 0 | 50.27 | 0 | 58.88 | 0 | 42.49 | 0 | 41.65 | 0 | 84.7 | 0 | 17.98 | 0 | 18.21 | 0 | 75.73 | 0 | 59.85 | 0 | 2835.88
3 | 32.5 | 2013-04-12 09:28 | 12.879 | 30.4 | 0 | 206.05 | 0 | 80.59 | 2143.7 | 53.64 | 12967.44 | 143.55 | 972485.9 | 1043.6 | 0 | 302.75 | 7136.66 | 178.46 | 329.61 | 45.4 | 0 | 4.61 | 0 | 5.12 | 0 | 6.95 | 4936.69 | 35.3 | 0 | 0 | 0 | 42.32 | 0 | 70.56 | 0 | 96.68 | 0 | 113.01 | 0 | 48.02 | 0 | 59 | 0 | 40.36 | 0 | 40.01 | 0 | 85.8 | 0 | 18.53 | 0 | 18.43 | 0 | 77.42 | 0 | 61.16 | 0 | 2847.96
3 | 33 | 2013-04-12 09:29 | 12.875 | 30 | 0 | 210.12 | 0 | 80.3 | 2296.75 | 55.49 | 13741.29 | 148.7 | 970602.64 | 1052.7 | 0 | 304.1 | 7516.94 | 182.72 | 266.22 | 44.95 | 0 | 4.71 | 0 | 5.24 | 0 | 7.13 | 5576.16 | 37.79 | 0 | 0 | 0 | 43.06 | 0 | 70.99 | 0 | 99.1 | 0 | 117.11 | 0 | 49.03 | 0 | 58.78 | 0 | 39.65 | 0 | 42.27 | 0 | 86.41 | 0 | 21.3 | 0 | 17.77 | 0 | 78.11 | 0 | 61.01 | 0 | 2881.55
3 | 33.5 | 2013-04-12 09:29 | 12.82 | 30.1 | 0 | 210.9 | 0 | 80.67 | 2319.88 | 55.71 | 14139.22 | 150.51 | 969694.72 | 1052.04 | 0 | 303.73 | 7538.89 | 182.69 | 433.03 | 48.58 | 0 | 4.71 | 0 | 5.44 | 0 | 7.17 | 5874.26 | 38.74 | 0 | 0 | 0 | 43.27 | 0 | 71 | 0 | 96.73 | 0 | 116.08 | 0 | 48.23 | 0 | 59.64 | 0 | 40.7 | 0 | 41.48 | 0 | 86.94 | 0 | 18.28 | 0 | 18.4 | 0 | 78.13 | 0 | 61.97 | 0 | 2869.82
3 | 34 | 2013-04-12 09:29 | 12.824 | 30 | 447.42 | 135.92 | 0 | 81.95 | 2225.97 | 54.8 | 13005.63 | 145.03 | 971377.52 | 1051.65 | 0 | 304.4 | 7410.17 | 181.86 | 237.84 | 43.95 | 0 | 4.84 | 0 | 4.99 | 0 | 7.05 | 5295.45 | 36.81 | 0 | 0 | 0 | 42.89 | 0 | 70.68 | 0 | 98.56 | 0 | 116.05 | 0 | 48.05 | 0 | 57.3 | 0 | 40.77 | 0 | 40.4 | 0 | 86.41 | 0 | 18.75 | 0 | 18.15 | 0 | 77.69 | 0 | 61.44 | 0 | 2870.49
3 | 34.5 | 2013-04-12 09:29 | 12.95 | 30.1 | 0 | 211.75 | 0 | 79.65 | 2141.68 | 53.97 | 12522.39 | 142.46 | 973389.64 | 1051.25 | 0 | 304.53 | 6996.39 | 178.54 | 0 | 10.98 | 0 | 4.56 | 0 | 5.29 | 0 | 7.07 | 4949.89 | 35.59 | 0 | 0 | 0 | 43.12 | 0 | 71.3 | 0 | 98 | 0 | 117.11 | 0 | 47.09 | 0 | 58.05 | 0 | 40.53 | 0 | 41.92 | 0 | 87.19 | 0 | 20.26 | 0 | 19.18 | 0 | 76.98 | 0 | 62.2 | 0 | 2867.23
3 | 35 | 2013-04-12 09:29 | 12.83 | 30.4 | 0 | 211.77 | 0 | 85.56 | 2108.72 | 53.47 | 12391.04 | 141.02 | 973569.51 | 1045.58 | 0 | 302.83 | 6780.01 | 175.87 | 236.33 | 42.8 | 0 | 4.77 | 0 | 5.22 | 0 | 7.14 | 4914.39 | 35.27 | 0 | 0 | 0 | 42.73 | 0 | 70.42 | 0 | 95.79 | 0 | 113.33 | 0 | 49.44 | 0 | 57.99 | 0 | 43.52 | 0 | 40.96 | 0 | 87.62 | 0 | 19.08 | 0 | 19.29 | 0 | 79.61 | 0 | 61.89 | 0 | 2826.34
3 | 35.5 | 2013-04-12 09:29 | 12.931 | 30.1 | 0 | 208.81 | 0 | 81.66 | 2152.72 | 54.08 | 12637.87 | 143.04 | 973300.3 | 1051.45 | 0 | 304.76 | 6753.94 | 176.78 | 240.93 | 43.15 | 0 | 4.9 | 0 | 5.29 | 0 | 7.12 | 4914.24 | 35.48 | 0 | 0 | 0 | 42.9 | 0 | 71.65 | 0 | 97.49 | 0 | 114.39 | 0 | 47.64 | 0 | 54.1 | 0 | 42.36 | 0 | 41.07 | 0 | 88.96 | 0 | 19.43 | 0 | 18.78 | 0 | 78.63 | 0 | 63.2 | 0 | 2881.29
3 | 36 | 2013-04-12 09:29 | 12.827 | 30.2 | 0 | 210.62 | 0 | 81.24 | 2069.68 | 53.36 | 12407.15 | 141.82 | 973757.56 | 1051.4 | 0 | 305.24 | 6663.53 | 176.04 | 303.83 | 44.58 | 0 | 4.85 | 0 | 5.04 | 0 | 7.21 | 4798.24 | 35.06 | 0 | 0 | 0 | 42.9 | 0 | 70.91 | 0 | 97.04 | 0 | 114.98 | 0 | 48.9 | 0 | 58.15 | 0 | 39.17 | 0 | 42.55 | 0 | 87.23 | 0 | 22.02 | 0 | 17.64 | 0 | 77.12 | 0 | 62.07 | 0 | 2857.66
[8 empty] | Average | 2153.883 | 53.97667 | 12889.65 | 143.8273 |  |  |  |  | 7064.135 | 178.497 | [8 empty] | 5098.208 | 35.989
[8 empty] | Stdev | 75.63975 | 0.7728556 | 596.7301 | 3.038451 |  |  |  |  | 297.4998 | 2.517546 | [8 empty] | 341.9325 | 1.201635

## 15 Fine Milling
Concentrations /ppmw
Run | Depth /cm | Date-Time stamp | Laser mm | Seconds | Ti (Value) | Ti(Error) | V (Value) | V(Error) | Cr (Value) | Cr(Error) | Mn (Value) | Mn(Error) | Fe (Value) | Fe(Error) | Co (Value) | Co(Error) | Ni (Value) | Ni(Error) | Cu (Value) | Cu(Error) | Zn (Value) | Zn(Error) | Zr (Value) | Zr(Error) | Nb (Value) | Nb(Error) | Mo (Value) | Mo(Error) | Rh (Value) | Rh(Error) | Pd (Value) | Pd(Error) | Ag (Value) | Ag(Error) | Sn (Value) | Sn(Error) | Sb (Value) | Sb(Error) | Hf (Value) | Hf(Error) | Ta (Value) | Ta(Error) | W (Value) | W(Error) | Re (Value) | Re(Error) | Ir (Value) | Ir(Error) | Pt (Value) | Pt(Error) | Au (Value) | Au(Error) | Pb (Value) | Pb(Error) | Bi (Value) | Bi(Error) | LE (Value) | LE(Error)
1 | 31.5 | 2013-04-12 09:58 | 12.772 | 15.1 | 0 | 293.2 | 0 | 112.35 | 2094.92 | 75.27 | 12353.07 | 199 | 973666.16 | 1477.74 | 0 | 426.41 | 6678.71 | 247.08 | 330.81 | 63.48 | 0 | 6.5 | 0 | 7.42 | 0 | 10.4 | 4876.33 | 49.63 | 0 | 0 | 0 | 59.35 | 0 | 97.61 | 0 | 133.41 | 0 | 162.19 | 0 | 56.26 | 0 | 65.67 | 0 | 51.81 | 0 | 51.2 | 0 | 119.25 | 0 | 27.32 | 0 | 22.46 | 0 | 110.34 | 0 | 84.94 | 0 | 3922.52
1 | 32 | 2013-04-12 09:58 | 12.668 | 15.1 | 0 | 289.06 | 0 | 113.47 | 2079.18 | 75.11 | 12587.68 | 200.52 | 973611.43 | 1477.57 | 0 | 426.03 | 6941.47 | 250.17 | 0 | 15.9 | 0 | 5.98 | 0 | 7.27 | 0 | 9.79 | 4780.24 | 49.19 | 0 | 0 | 0 | 59.91 | 0 | 99.59 | 0 | 136.91 | 0 | 162.92 | 0 | 59.4 | 0 | 70.19 | 0 | 61.64 | 0 | 48.76 | 0 | 123.39 | 0 | 29.85 | 0 | 26.68 | 0 | 108.83 | 0 | 87.32 | 0 | 4041.66
1 | 32.5 | 2013-04-12 09:59 | 12.875 | 15.2 | 0 | 291.7 | 0 | 116.57 | 2225.36 | 76.86 | 12906.11 | 202.87 | 972582.35 | 1476.95 | 0 | 425.07 | 6882.39 | 249.19 | 344.06 | 64.45 | 0 | 6.52 | 0 | 7.37 | 0 | 9.85 | 5059.73 | 50.55 | 0 | 0 | 0 | 60.16 | 0 | 100.35 | 0 | 137.17 | 0 | 161.63 | 0 | 57.84 | 0 | 64.89 | 0 | 54.31 | 0 | 48.86 | 0 | 122.62 | 0 | 29.17 | 0 | 23.4 | 0 | 106.66 | 0 | 87.17 | 0 | 4049.06
1 | 33 | 2013-04-12 09:59 | 12.872 | 15.1 | 0 | 299.16 | 0 | 110.82 | 2318.09 | 78.48 | 13459.2 | 207.92 | 971217.37 | 1485.1 | 0 | 427.35 | 7486.29 | 257.25 | 0 | 16.68 | 0 | 9.48 | 0 | 7.72 | 0 | 9.99 | 5519.05 | 53.04 | 0 | 0 | 0 | 60.46 | 0 | 99.92 | 0 | 136.99 | 0 | 167.64 | 0 | 115.65 | 0 | 74.87 | 0 | 68.39 | 0 | 32.62 | 0 | 130.8 | 0 | 27.96 | 0 | 27.51 | 0 | 109.5 | 0 | 89.01 | 0 | 4080.19
1 | 33.5 | 2013-04-12 09:59 | 12.82 | 15.1 | 0 | 297.19 | 0 | 114.21 | 2256.96 | 77.96 | 14523.99 | 214.84 | 969443.87 | 1485.21 | 0 | 427.17 | 7518.21 | 257.47 | 354.55 | 66.15 | 0 | 6.75 | 0 | 7.46 | 0 | 9.98 | 5902.42 | 54.83 | 0 | 0 | 0 | 61 | 0 | 101.31 | 0 | 138.75 | 0 | 162.94 | 0 | 59.69 | 0 | 68.87 | 0 | 61.15 | 0 | 49.8 | 0 | 124.91 | 0 | 28.41 | 0 | 25.95 | 0 | 104.96 | 0 | 89.47 | 0 | 4033.28
1 | 34 | 2013-04-12 09:59 | 12.769 | 15.1 | 0 | 287.2 | 0 | 113.33 | 2232.22 | 77.27 | 13553.6 | 207.86 | 971670.47 | 1481.68 | 0 | 428.41 | 7255.06 | 254.35 | 0 | 16.69 | 0 | 6.08 | 0 | 6.88 | 0 | 9.67 | 5288.65 | 51.81 | 0 | 0 | 0 | 60.61 | 0 | 98.93 | 0 | 144.01 | 0 | 161.43 | 0 | 56.39 | 0 | 69.92 | 0 | 58.23 | 0 | 46.68 | 0 | 121.23 | 0 | 28.36 | 0 | 26.8 | 0 | 108.14 | 0 | 85.78 | 0 | 4020.54
1 | 34.5 | 2013-04-12 09:59 | 12.976 | 15.1 | 0 | 283.49 | 0 | 114.41 | 2055.78 | 75.06 | 12820.02 | 202.54 | 972996.63 | 1480.89 | 0 | 425.86 | 7188.19 | 253.18 | 0 | 17.12 | 0 | 7.34 | 0 | 7.38 | 0 | 10.13 | 4939.37 | 50.09 | 0 | 0 | 0 | 60.15 | 0 | 99.42 | 0 | 137.37 | 0 | 162.96 | 0 | 58.6 | 0 | 68.54 | 0 | 54.86 | 0 | 46.25 | 0 | 125.63 | 0 | 29.69 | 0 | 24.83 | 0 | 112.74 | 0 | 90.1 | 0 | 4013.39
1 | 35 | 2013-04-12 09:59 | 12.824 | 15.2 | 0 | 294.74 | 0 | 111.7 | 2166.31 | 76.06 | 12266.79 | 198.44 | 973544.86 | 1476.99 | 0 | 424.65 | 6650.17 | 246.26 | 424.42 | 66.35 | 0 | 6.87 | 0 | 7.56 | 0 | 10.09 | 4947.44 | 49.97 | 0 | 0 | 0 | 60.2 | 0 | 99.89 | 0 | 134.28 | 0 | 159.23 | 0 | 56.03 | 0 | 66.58 | 0 | 52.73 | 0 | 46.11 | 0 | 122.86 | 0 | 27.26 | 0 | 23.26 | 0 | 109.81 | 0 | 87.74 | 0 | 4001.36
1 | 35.5 | 2013-04-12 09:59 | 12.956 | 15.2 | 0 | 296.06 | 0 | 111.8 | 2087.37 | 75.27 | 12401.07 | 199.52 | 973946.19 | 1479.48 | 0 | 426.46 | 6675.71 | 247.27 | 0 | 15.83 | 0 | 7.12 | 0 | 6.39 | 0 | 9.48 | 4889.65 | 49.76 | 0 | 0 | 0 | 59.33 | 0 | 99.25 | 0 | 134.04 | 0 | 162.31 | 0 | 58.06 | 0 | 69.36 | 0 | 63.27 | 0 | 48.82 | 0 | 125.56 | 0 | 30.48 | 0 | 26.45 | 0 | 112.78 | 0 | 89.22 | 0 | 3997.85
1 | 36 | 2013-04-12 09:59 | 12.824 | 15.1 | 0 | 291.55 | 0 | 118.75 | 2100.7 | 75.7 | 11846.75 | 196.44 | 974755.52 | 1484.89 | 0 | 427.9 | 6548.79 | 246.56 | 0 | 15.8 | 0 | 6.75 | 0 | 7.34 | 0 | 9.91 | 4748.25 | 49.22 | 0 | 0 | 0 | 61.1 | 0 | 98.91 | 0 | 132.77 | 0 | 156.05 | 0 | 58.16 | 0 | 68.16 | 0 | 57.43 | 0 | 51.66 | 0 | 125.9 | 0 | 29.69 | 0 | 27.05 | 0 | 108.92 | 0 | 90.24 | 0 | 3987.88
2 | 31.5 | 2013-04-12 10:06 | 12.824 | 15.1 | 0 | 293.78 | 0 | 113.15 | 2129.46 | 75.59 | 12889.01 | 202.25 | 972995.59 | 1474.71 | 0 | 425.63 | 7116.28 | 251.57 | 0 | 16.1 | 0 | 6.49 | 0 | 7.09 | 0 | 9.88 | 4869.66 | 49.53 | 0 | 0 | 0 | 60.21 | 0 | 99.24 | 0 | 133.89 | 0 | 165.97 | 0 | 57.3 | 0 | 66.2 | 0 | 59.53 | 0 | 45.67 | 0 | 124.18 | 0 | 24.36 | 0 | 27.38 | 0 | 108.95 | 0 | 88.52 | 0 | 3961.73
2 | 32 | 2013-04-12 10:06 | 12.83 | 15.1 | 0 | 299.45 | 0 | 117.59 | 2065.11 | 75.04 | 13051.8 | 203.74 | 973225.15 | 1478.78 | 0 | 425.88 | 6862.03 | 249.3 | 0 | 16.6 | 0 | 7.07 | 0 | 6.9 | 0 | 10.38 | 4795.92 | 49.27 | 0 | 0 | 0 | 59.92 | 0 | 99.43 | 0 | 135.45 | 0 | 157.98 | 0 | 56.74 | 0 | 69.83 | 0 | 60.52 | 0 | 51.98 | 0 | 122.75 | 0 | 26.9 | 0 | 28 | 0 | 109.56 | 0 | 86.68 | 0 | 3884.45
2 | 32.5 | 2013-04-12 10:07 | 12.911 | 15 | 0 | 296.9 | 0 | 110.05 | 2135.16 | 76.11 | 12681.37 | 202.15 | 973143.19 | 1484.01 | 0 | 427.68 | 7089.05 | 252.75 | 0 | 16.25 | 0 | 7.48 | 0 | 7.42 | 0 | 9.57 | 4951.24 | 50.23 | 0 | 0 | 0 | 60.69 | 0 | 98.64 | 0 | 140.7 | 0 | 162.27 | 0 | 54.14 | 0 | 70.11 | 0 | 59.17 | 0 | 50.16 | 0 | 121.65 | 0 | 23.51 | 0 | 23.84 | 0 | 108.08 | 0 | 87.05 | 0 | 3959.07
2 | 33 | 2013-04-12 10:07 | 12.882 | 15.1 | 0 | 286.5 | 0 | 112.73 | 2317.77 | 78.28 | 13845.78 | 209.89 | 971091.52 | 1481.5 | 0 | 425.79 | 7260.17 | 253.93 | 0 | 17.14 | 0 | 6.22 | 0 | 7.53 | 0 | 10.17 | 5484.76 | 52.75 | 0 | 0 | 0 | 59.79 | 0 | 99.52 | 0 | 141.27 | 0 | 162.52 | 0 | 57.57 | 0 | 69.98 | 0 | 56.98 | 0 | 47.76 | 0 | 122.61 | 0 | 27.32 | 0 | 26.64 | 0 | 111.42 | 0 | 87.01 | 0 | 4065.13
2 | 33.5 | 2013-04-12 10:07 | 12.83 | 15.1 | 0 | 288.41 | 0 | 111.01 | 2400.8 | 79.48 | 14241.58 | 213.05 | 969848.95 | 1483.99 | 0 | 425.91 | 7563.58 | 257.42 | 0 | 16.36 | 0 | 6.9 | 0 | 6.79 | 0 | 9.72 | 5945.09 | 54.95 | 0 | 0 | 0 | 61 | 0 | 100.12 | 0 | 141.07 | 0 | 164.6 | 0 | 58.12 | 0 | 64.83 | 0 | 63.25 | 0 | 49.13 | 0 | 122.77 | 0 | 27.64 | 0 | 27.86 | 0 | 105.87 | 0 | 87.95 | 0 | 4057.06
2 | 34 | 2013-04-12 10:07 | 12.717 | 15.1 | 0 | 291.2 | 0 | 116.14 | 2156.94 | 76.33 | 12954.49 | 203.72 | 972673.24 | 1481.56 | 0 | 426.71 | 7008.31 | 251.31 | 0 | 16.75 | 0 | 6.3 | 0 | 7.34 | 0 | 10.22 | 5207.01 | 51.4 | 0 | 0 | 0 | 60.18 | 0 | 98.33 | 0 | 140.32 | 0 | 164.69 | 0 | 59.91 | 0 | 68.28 | 0 | 55.22 | 0 | 46.11 | 0 | 126.66 | 0 | 27.5 | 0 | 22.97 | 0 | 114.04 | 0 | 90.13 | 0 | 4016.19
2 | 34.5 | 2013-04-12 10:07 | 13.031 | 15.1 | 0 | 298.89 | 0 | 115.37 | 2018.1 | 74.62 | 12607.47 | 201.07 | 973442.2 | 1481.09 | 0 | 427.28 | 6925.35 | 250.43 | 0 | 15.83 | 0 | 5.98 | 0 | 7.02 | 0 | 9.97 | 5006.87 | 50.41 | 0 | 0 | 0 | 58.96 | 0 | 101.11 | 0 | 133.89 | 0 | 165.38 | 0 | 54.28 | 0 | 71.73 | 0 | 63.71 | 0 | 51.34 | 0 | 118.59 | 0 | 29.01 | 0 | 31.64 | 0 | 111.2 | 0 | 83.76 | 0 | 4000.83
2 | 35 | 2013-04-12 10:07 | 12.833 | 15.1 | 0 | 298.38 | 0 | 113 | 2068.53 | 75.16 | 12619.93 | 201.23 | 973803.66 | 1481.58 | 0 | 425.82 | 6658.08 | 247.25 | 0 | 16.69 | 0 | 6.17 | 0 | 7.02 | 0 | 10.5 | 4849.8 | 49.64 | 0 | 0 | 0 | 60.73 | 0 | 101.1 | 0 | 134.81 | 0 | 163.68 | 0 | 55.65 | 0 | 66.88 | 0 | 57.01 | 0 | 51.06 | 0 | 119 | 0 | 31.05 | 0 | 25.33 | 0 | 105.93 | 0 | 84.55 | 0 | 3965.42
2 | 35.5 | 2013-04-12 10:07 | 12.94 | 15.1 | 0 | 296.75 | 0 | 116.1 | 2078.45 | 75.42 | 12511.88 | 200.86 | 973713.31 | 1483.89 | 0 | 428.07 | 6833.95 | 249.83 | 0 | 16.29 | 0 | 5.65 | 0 | 6.94 | 0 | 9.37 | 4862.41 | 49.79 | 0 | 0 | 0 | 59.8 | 0 | 100.62 | 0 | 132.57 | 0 | 157.29 | 0 | 61.24 | 0 | 69.02 | 0 | 57.72 | 0 | 48.72 | 0 | 124.65 | 0 | 30.21 | 0 | 27.11 | 0 | 110.44 | 0 | 89.06 | 0 | 4009.74
2 | 36 | 2013-04-12 10:07 | 12.83 | 15.2 | 0 | 294.34 | 0 | 111.3 | 2180.31 | 76.41 | 12456.35 | 200.19 | 973652.43 | 1480.45 | 0 | 427.2 | 6809.98 | 248.98 | 0 | 16.93 | 0 | 6.86 | 0 | 7.75 | 0 | 9.67 | 4900.92 | 49.87 | 0 | 0 | 0 | 60.27 | 0 | 99.17 | 0 | 137.73 | 0 | 157.72 | 0 | 60.67 | 0 | 68.83 | 0 | 58.17 | 0 | 48.13 | 0 | 123.94 | 0 | 27.37 | 0 | 25.01 | 0 | 108.41 | 0 | 88.24 | 0 | 4014.99
3 | 31.5 | 2013-04-12 10:14 | 12.791 | 15 | 0 | 287.57 | 0 | 114.11 | 2232.31 | 76.86 | 12499.98 | 200.16 | 973416.25 | 1477.28 | 0 | 425.33 | 6918.96 | 249.53 | 0 | 16.76 | 0 | 6.35 | 0 | 6.81 | 0 | 9.73 | 4932.49 | 49.9 | 0 | 0 | 0 | 60.03 | 0 | 99.52 | 0 | 138.14 | 0 | 164.34 | 0 | 52.12 | 0 | 69.38 | 0 | 54.49 | 0 | 47.89 | 0 | 120.75 | 0 | 26.23 | 0 | 21.17 | 0 | 111.15 | 0 | 85.49 | 0 | 3970.62
3 | 32 | 2013-04-12 10:14 | 12.879 | 15.1 | 0 | 298.14 | 0 | 109.5 | 2224.67 | 76.65 | 12456.04 | 199.61 | 973245.43 | 1475.42 | 0 | 424.13 | 7288.01 | 253.27 | 0 | 16.93 | 0 | 7.2 | 0 | 7.11 | 0 | 9.58 | 4785.84 | 49.14 | 0 | 0 | 0 | 59.97 | 0 | 98.44 | 0 | 139.56 | 0 | 164.19 | 0 | 59.88 | 0 | 66.11 | 0 | 62.89 | 0 | 50.92 | 0 | 120.86 | 0 | 26.47 | 0 | 29.45 | 0 | 107.62 | 0 | 86.68 | 0 | 4012.53
3 | 32.5 | 2013-04-12 10:15 | 12.918 | 15.2 | 0 | 290.81 | 0 | 119.11 | 2147.55 | 76.01 | 12640.86 | 200.98 | 973419.56 | 1477.39 | 0 | 426.08 | 6769.81 | 247.98 | 0 | 16.21 | 0 | 6.33 | 0 | 7.18 | 0 | 9.62 | 5022.21 | 50.33 | 0 | 0 | 0 | 59.44 | 0 | 98.54 | 0 | 140.54 | 0 | 159.82 | 0 | 59.93 | 0 | 68.31 | 0 | 55.03 | 0 | 48.45 | 0 | 122.5 | 0 | 29.68 | 0 | 23.33 | 0 | 106.58 | 0 | 87.71 | 0 | 3902.08
3 | 33 | 2013-04-12 10:15 | 12.885 | 15.2 | 0 | 300.27 | 0 | 117.07 | 2264.18 | 77.6 | 13532.05 | 207.54 | 970834.08 | 1479.43 | 0 | 424.04 | 7455.91 | 255.49 | 331.2 | 64.83 | 0 | 7.45 | 0 | 6.87 | 0 | 10.38 | 5582.58 | 53.11 | 0 | 0 | 0 | 61 | 0 | 98.62 | 0 | 136.72 | 0 | 157.93 | 0 | 60.96 | 0 | 69.73 | 0 | 59.38 | 0 | 50.48 | 0 | 123.46 | 0 | 27.93 | 0 | 26.9 | 0 | 108.2 | 0 | 88.65 | 0 | 3990.19
3 | 33.5 | 2013-04-12 10:15 | 12.781 | 15.1 | 0 | 292.17 | 0 | 112.25 | 2214.65 | 77.38 | 13852.55 | 210.32 | 970153.23 | 1484.26 | 0 | 427.16 | 7948.9 | 262.03 | 0 | 16.37 | 0 | 6.05 | 0 | 7.15 | 0 | 10.03 | 5830.67 | 54.46 | 0 | 0 | 0 | 60.33 | 0 | 100.24 | 0 | 143.82 | 0 | 158.01 | 0 | 56.65 | 0 | 69.89 | 0 | 59.38 | 0 | 50.13 | 0 | 123.78 | 0 | 29.03 | 0 | 26.55 | 0 | 111.86 | 0 | 87.2 | 0 | 4026.89
3 | 34 | 2013-04-12 10:15 | 12.694 | 15.1 | 0 | 291.65 | 0 | 112.25 | 2318.8 | 78.14 | 13028.67 | 204.38 | 972123.06 | 1480.59 | 0 | 427.64 | 7289.95 | 254.46 | 0 | 17.05 | 0 | 5.93 | 0 | 7.35 | 0 | 9.85 | 5239.52 | 51.53 | 0 | 0 | 0 | 60.32 | 0 | 100.27 | 0 | 132.33 | 0 | 164.43 | 0 | 57.23 | 0 | 65.14 | 0 | 61.23 | 0 | 45.87 | 0 | 121.28 | 0 | 36.28 | 0 | 24.5 | 0 | 106.8 | 0 | 85.6 | 0 | 4017.89
3 | 34.5 | 2013-04-12 10:15 | 13.05 | 15.1 | 0 | 297.42 | 0 | 117.06 | 1980.01 | 74.26 | 12700.91 | 201.89 | 973781.2 | 1483.32 | 0 | 428.54 | 6569.87 | 246.85 | 0 | 16.66 | 0 | 6.12 | 0 | 7.13 | 0 | 9.53 | 4968.01 | 50.3 | 0 | 0 | 0 | 61.27 | 0 | 99.92 | 0 | 134.85 | 0 | 162.07 | 0 | 57.21 | 0 | 68.3 | 0 | 50.32 | 0 | 50.07 | 0 | 122.53 | 0 | 31.97 | 0 | 24.27 | 0 | 110.18 | 0 | 86.95 | 0 | 4041.69
3 | 35 | 2013-04-12 10:15 | 12.837 | 15.1 | 0 | 295.13 | 0 | 116.11 | 2202.06 | 76.9 | 12269.53 | 199.58 | 973682.26 | 1484.86 | 0 | 427.51 | 6981.28 | 251.69 | 0 | 16.47 | 0 | 7.3 | 0 | 7.37 | 0 | 9.82 | 4864.87 | 49.85 | 0 | 0 | 0 | 59.97 | 0 | 100.27 | 0 | 138.84 | 0 | 163.67 | 0 | 58.45 | 0 | 63.14 | 0 | 55.5 | 0 | 49.38 | 0 | 125.36 | 0 | 30.12 | 0 | 26.59 | 0 | 107.95 | 0 | 89.95 | 0 | 4070.37
3 | 35.5 | 2013-04-12 10:15 | 12.94 | 15.1 | 0 | 291.38 | 0 | 113.44 | 2077.08 | 75.34 | 12400.38 | 199.94 | 973579.59 | 1482.45 | 0 | 427.09 | 7026.66 | 251.7 | 0 | 16.35 | 0 | 6.64 | 0 | 7.33 | 0 | 9.6 | 4916.3 | 50.02 | 0 | 0 | 0 | 61.11 | 0 | 100.97 | 0 | 134.55 | 0 | 163.28 | 0 | 54.23 | 0 | 69.81 | 0 | 56.14 | 0 | 45.61 | 0 | 121.35 | 0 | 28.2 | 0 | 24.2 | 0 | 110.94 | 0 | 86.1 | 0 | 4039.52
3 | 36 | 2013-04-12 10:15 | 12.833 | 15.1 | 0 | 289.41 | 0 | 113.75 | 2092.93 | 75.41 | 12206.88 | 198.45 | 974001.51 | 1481.16 | 0 | 427.23 | 6880.35 | 249.95 | 0 | 16.58 | 0 | 6.49 | 0 | 7.03 | 0 | 9.57 | 4818.34 | 49.46 | 0 | 0 | 0 | 59.54 | 0 | 99.07 | 0 | 141.26 | 0 | 164.97 | 0 | 59.63 | 0 | 65.46 | 0 | 62.21 | 0 | 46.64 | 0 | 120.89 | 0 | 31.49 | 0 | 27.67 | 0 | 112.69 | 0 | 85.36 | 0 | 3952.54
[8 empty] | Average | 2164.059 | 76.33433 | 12872.193 | 203.0317 |  |  |  |  | 7036.049 | 251.4833 | [8 empty] | 5092.855 | 50.801
[8 empty] | Stdev | 101.2023 | 1.290385 | 635.4729 | 4.54551 |  |  |  |  | 335.5584 | 3.854442 | [8 empty] | 349.2841 | 1.729332

## 3 Fine Milling
Concentrations /ppmw
Run | Depth /cm | Date-Time stamp | Laser mm | Seconds | Ti (Value) | Ti(Error) | V (Value) | V(Error) | Cr (Value) | Cr(Error) | Mn (Value) | Mn(Error) | Fe (Value) | Fe(Error) | Co (Value) | Co(Error) | Ni (Value) | Ni(Error) | Cu (Value) | Cu(Error) | Zn (Value) | Zn(Error) | Zr (Value) | Zr(Error) | Nb (Value) | Nb(Error) | Mo (Value) | Mo(Error) | Rh (Value) | Rh(Error) | Pd (Value) | Pd(Error) | Ag (Value) | Ag(Error) | Sn (Value) | Sn(Error) | Sb (Value) | Sb(Error) | Hf (Value) | Hf(Error) | Ta (Value) | Ta(Error) | W (Value) | W(Error) | Re (Value) | Re(Error) | Ir (Value) | Ir(Error) | Pt (Value) | Pt(Error) | Au (Value) | Au(Error) | Pb (Value) | Pb(Error) | Bi (Value) | Bi(Error) | LE (Value) | LE(Error)
1 | 31.5 | 2013-04-12 10:26 | 12.785 | 3.1 | 0 | 658.64 | 0 | 241.77 | 2232.28 | 169.08 | 12670.56 | 442.55 | 972447.86 | 3245.72 | 0 | 944.67 | 7551.25 | 565.79 | 0 | 34.04 | 0 | 14.01 | 0 | 14.95 | 0 | 21.97 | 5098.05 | 111.31 | 0 | 0 | 0 | 130.82 | 0 | 203.74 | 0 | 305.08 | 0 | 366.46 | 0 | 72.96 | 0 | 85.26 | 0 | 96.54 | 0 | 71.87 | 0 | 275.97 | 0 | 70.94 | 0 | 40.48 | 0 | 235.86 | 0 | 198.21 | 0 | 8209.8
1 | 32 | 2013-04-12 10:26 | 12.723 | 3.1 | 0 | 665.26 | 0 | 246.46 | 2211.22 | 169.09 | 12941.31 | 447.96 | 972637.33 | 3258.2 | 0 | 937.89 | 7318.46 | 560.43 | 0 | 37.22 | 0 | 16.65 | 0 | 13.66 | 0 | 23.06 | 4891.69 | 109.66 | 0 | 0 | 0 | 129.55 | 0 | 218.81 | 0 | 295.97 | 0 | 347.08 | 0 | 75.44 | 0 | 103.11 | 0 | 127.97 | 0 | 79.91 | 0 | 298.07 | 0 | 64.38 | 0 | 55.98 | 0 | 248.49 | 0 | 214.21 | 0 | 8814.46
1 | 32.5 | 2013-04-12 10:26 | 12.927 | 3.2 | 0 | 631.03 | 0 | 238.7 | 2174.14 | 167.4 | 12604.34 | 440.69 | 972303.22 | 3240.32 | 0 | 929.21 | 7727.59 | 567.25 | 0 | 31.73 | 0 | 16.52 | 0 | 15.73 | 0 | 21.01 | 5190.71 | 112.35 | 0 | 0 | 0 | 132.43 | 0 | 220.19 | 0 | 302.72 | 0 | 368.52 | 0 | 70.35 | 0 | 100.35 | 0 | 145.74 | 0 | 71.27 | 0 | 265.09 | 0 | 64.21 | 0 | 71.11 | 0 | 240.01 | 0 | 189.6 | 0 | 8956.51
1 | 33 | 2013-04-12 10:26 | 12.882 | 3.1 | 0 | 675.4 | 0 | 239.93 | 2296.16 | 172.23 | 13341.22 | 455.93 | 971193.35 | 3268.64 | 0 | 940.73 | 7551.77 | 568.51 | 0 | 41.17 | 0 | 10.52 | 0 | 13.04 | 0 | 22.18 | 5617.5 | 117.73 | 0 | 0 | 0 | 135.93 | 0 | 223.02 | 0 | 302.51 | 0 | 399.44 | 0 | 85.96 | 0 | 99.12 | 0 | 137.79 | 0 | 66.82 | 0 | 272.43 | 0 | 47.08 | 0 | 55.81 | 0 | 231.76 | 0 | 195.44 | 0 | 9010.08
1 | 33.5 | 2013-04-12 10:26 | 12.83 | 3.1 | 0 | 661.07 | 0 | 268.7 | 2566.28 | 178.67 | 13844.15 | 462.86 | 970837.23 | 3260.78 | 0 | 944.32 | 7090.22 | 555.56 | 0 | 37.12 | 0 | 17.22 | 0 | 15.29 | 0 | 21.65 | 5662.13 | 117.8 | 0 | 0 | 0 | 130.9 | 0 | 219.36 | 0 | 319.44 | 0 | 358.85 | 0 | 91.14 | 0 | 109.94 | 0 | 121.58 | 0 | 81.45 | 0 | 265.13 | 0 | 66.3 | 0 | 55.48 | 0 | 227.64 | 0 | 189.03 | 0 | 8794.19
1 | 34 | 2013-04-12 10:26 | 12.756 | 3.1 | 0 | 636.95 | 0 | 225.72 | 2007.13 | 164.39 | 13079.18 | 450.6 | 973085.97 | 3268.16 | 0 | 946 | 6688.04 | 547.26 | 0 | 36.41 | 0 | 14.11 | 0 | 13.93 | 0 | 21.77 | 5139.68 | 112.64 | 0 | 0 | 0 | 130.97 | 0 | 221.34 | 0 | 312.78 | 0 | 364.85 | 0 | 93.18 | 0 | 97.71 | 0 | 135.66 | 0 | 64.66 | 0 | 274.9 | 0 | 69.04 | 0 | 62.12 | 0 | 248.94 | 0 | 195.7 | 0 | 8765.62
1 | 34.5 | 2013-04-12 10:26 | 13.037 | 3.1 | 0 | 687.11 | 0 | 273.66 | 2025.67 | 165.3 | 12483.34 | 442.53 | 973501.33 | 3273.18 | 0 | 941.13 | 7036.35 | 555.89 | 0 | 34.9 | 0 | 16.75 | 0 | 15.36 | 0 | 22.06 | 4953.31 | 110.8 | 0 | 0 | 0 | 131.9 | 0 | 220.15 | 0 | 302.25 | 0 | 336.46 | 0 | 75.38 | 0 | 103.98 | 0 | 127.23 | 0 | 69.95 | 0 | 275.33 | 0 | 58.6 | 0 | 56.27 | 0 | 243.37 | 0 | 196.92 | 0 | 8711.36
1 | 35 | 2013-04-12 10:26 | 12.885 | 3.1 | 0 | 615.11 | 0 | 251.34 | 1805.49 | 158.4 | 11803.74 | 429.63 | 975069.95 | 3260.52 | 0 | 931.28 | 6535.13 | 541.59 | 0 | 34.57 | 0 | 17.32 | 0 | 16.49 | 0 | 20.82 | 4785.68 | 108.66 | 0 | 0 | 0 | 131.02 | 0 | 215.84 | 0 | 281.02 | 0 | 339.61 | 0 | 83.29 | 0 | 107.99 | 0 | 132.27 | 0 | 74.33 | 0 | 262.87 | 0 | 41.39 | 0 | 58.23 | 0 | 235.93 | 0 | 189.74 | 0 | 9062.67
1 | 35.5 | 2013-04-12 10:26 | 12.963 | 3.1 | 0 | 629.29 | 0 | 239.5 | 2360.14 | 172.92 | 12248.18 | 439.09 | 973931.76 | 3265.91 | 0 | 937.66 | 6428.66 | 538.27 | 0 | 34.69 | 0 | 13.74 | 0 | 15.24 | 0 | 20.6 | 5031.27 | 111.22 | 0 | 0 | 0 | 131.84 | 0 | 218.13 | 0 | 294.45 | 0 | 361.06 | 0 | 80.95 | 0 | 101.58 | 0 | 108.39 | 0 | 52.47 | 0 | 264.26 | 0 | 63.01 | 0 | 51.98 | 0 | 235.31 | 0 | 187.14 | 0 | 8473.99
1 | 36 | 2013-04-12 10:26 | 12.833 | 3.1 | 0 | 680.86 | 0 | 241.02 | 2150.15 | 168.67 | 12582.84 | 445.66 | 973144.85 | 3281.75 | 0 | 951.39 | 7366.67 | 567.08 | 0 | 30.58 | 0 | 15.31 | 0 | 14.59 | 0 | 23.43 | 4755.5 | 108.91 | 0 | 0 | 0 | 132.63 | 0 | 222.52 | 0 | 299.54 | 0 | 365.18 | 0 | 71.72 | 0 | 104.77 | 0 | 126.51 | 0 | 76.93 | 0 | 258.65 | 0 | 66.97 | 0 | 56.14 | 0 | 243.74 | 0 | 183.26 | 0 | 8699.68
2 | 31.5 | 2013-04-12 10:30 | 12.781 | 3.1 | 0 | 666.15 | 0 | 246.81 | 2463.62 | 174.66 | 13109.4 | 449.56 | 972738.5 | 3246.35 | 0 | 938.95 | 6692.92 | 543.32 | 0 | 40.1 | 0 | 14.84 | 0 | 17.39 | 0 | 22.8 | 4995.56 | 110.35 | 0 | 0 | 0 | 133.24 | 0 | 229.06 | 0 | 278.73 | 0 | 345.57 | 0 | 93.36 | 0 | 95.88 | 0 | 110.91 | 0 | 70.85 | 0 | 261.33 | 0 | 52.23 | 0 | 54.58 | 0 | 225.21 | 0 | 187.58 | 0 | 8812.36
2 | 32 | 2013-04-12 10:30 | 12.726 | 3.1 | 0 | 667.42 | 0 | 262.22 | 2213.09 | 168.99 | 12028.23 | 434.42 | 974159.88 | 3259.09 | 0 | 947.54 | 6935.48 | 552.77 | 0 | 33.42 | 0 | 16.25 | 0 | 15.07 | 0 | 20.63 | 4663.32 | 107.12 | 0 | 0 | 0 | 131.55 | 0 | 210.44 | 0 | 318.26 | 0 | 340.95 | 0 | 85.35 | 0 | 99.39 | 0 | 108.95 | 0 | 72.26 | 0 | 264.03 | 0 | 57.94 | 0 | 48.02 | 0 | 243.72 | 0 | 187.86 | 0 | 8761.3
2 | 32.5 | 2013-04-12 10:31 | 12.885 | 3.1 | 0 | 659.42 | 0 | 259.3 | 2574.95 | 177.94 | 12684.7 | 445.55 | 973376.82 | 3260.28 | 0 | 937.74 | 6423.56 | 537.67 | 0 | 35.33 | 0 | 16.06 | 0 | 15.89 | 0 | 20.62 | 4939.97 | 110.12 | 0 | 0 | 0 | 138.65 | 0 | 213.95 | 0 | 290.36 | 0 | 361.24 | 0 | 70.03 | 0 | 105.05 | 0 | 114.59 | 0 | 76.37 | 0 | 272.49 | 0 | 65 | 0 | 48.91 | 0 | 256.88 | 0 | 196.71 | 0 | 8742.21
2 | 33 | 2013-04-12 10:31 | 12.879 | 3.1 | 0 | 687.15 | 0 | 233.56 | 2105.21 | 167.38 | 13751.36 | 461.3 | 971917.86 | 3271.44 | 0 | 945.05 | 6749.66 | 549.06 | 0 | 40.87 | 0 | 15.08 | 0 | 16.79 | 0 | 23.1 | 5475.91 | 116.36 | 0 | 0 | 0 | 138.58 | 0 | 217.81 | 0 | 310.1 | 0 | 348.88 | 0 | 81.15 | 0 | 99.2 | 0 | 166.36 | 0 | 63.44 | 0 | 271.46 | 0 | 65.84 | 0 | 75.34 | 0 | 238.03 | 0 | 192.75 | 0 | 8928.58
2 | 33.5 | 2013-04-12 10:31 | 12.83 | 3.1 | 0 | 657.64 | 0 | 266.71 | 2146.55 | 169.77 | 14600.25 | 475.41 | 969140.28 | 3280.59 | 0 | 945.06 | 8082.91 | 582.94 | 0 | 36.04 | 0 | 12.63 | 0 | 15.83 | 0 | 23.85 | 6030.02 | 122.35 | 0 | 0 | 0 | 133.01 | 0 | 221.68 | 0 | 324.11 | 0 | 357.91 | 0 | 83.53 | 0 | 113.63 | 0 | 133.11 | 0 | 70.95 | 0 | 276.19 | 0 | 63.89 | 0 | 57.42 | 0 | 236.42 | 0 | 197.98 | 0 | 8655.14
2 | 34 | 2013-04-12 10:31 | 12.778 | 3.1 | 0 | 637.68 | 0 | 228.86 | 2027.84 | 164.48 | 13202.42 | 451.1 | 972226.2 | 3257.25 | 0 | 936.33 | 7423.02 | 562.55 | 0 | 39.1 | 0 | 14.44 | 0 | 15.75 | 0 | 20.47 | 5120.52 | 112.12 | 0 | 0 | 0 | 133.62 | 0 | 223.85 | 0 | 299.63 | 0 | 330.04 | 0 | 74.14 | 0 | 94.18 | 0 | 128.12 | 0 | 75.23 | 0 | 296.6 | 0 | 69.04 | 0 | 65.16 | 0 | 251.69 | 0 | 210.32 | 0 | 8692.12
2 | 34.5 | 2013-04-12 10:31 | 13.024 | 3.1 | 0 | 657.54 | 0 | 240.57 | 1919.86 | 161.73 | 12947.41 | 447.21 | 973043.43 | 3259.25 | 0 | 945.85 | 7025.36 | 554.85 | 0 | 43.56 | 0 | 16.31 | 0 | 12.86 | 0 | 20.95 | 5063.94 | 111.52 | 0 | 0 | 0 | 131.64 | 0 | 217.74 | 0 | 295.05 | 0 | 365.45 | 0 | 81.3 | 0 | 107.15 | 0 | 115.74 | 0 | 78.4 | 0 | 268.56 | 0 | 65.22 | 0 | 61.55 | 0 | 210.42 | 0 | 190.61 | 0 | 8597.04
2 | 35 | 2013-04-12 10:31 | 12.859 | 3.1 | 0 | 667.12 | 0 | 239.79 | 2248.73 | 170.03 | 12242.54 | 438.21 | 973962.59 | 3262.48 | 0 | 944.09 | 6627.83 | 544.64 | 0 | 34.39 | 0 | 15.19 | 0 | 16.24 | 0 | 20.86 | 4918.31 | 110.01 | 0 | 0 | 0 | 131.44 | 0 | 217.1 | 0 | 288.89 | 0 | 354.48 | 0 | 90.09 | 0 | 85.29 | 0 | 128.65 | 0 | 74.64 | 0 | 274.19 | 0 | 62.39 | 0 | 49.62 | 0 | 247.18 | 0 | 188.59 | 0 | 8749.9
2 | 35.5 | 2013-04-12 10:31 | 12.986 | 3.1 | 0 | 663.94 | 0 | 260.13 | 2019.65 | 164.52 | 12874.88 | 447.07 | 973575.34 | 3264.77 | 0 | 943.75 | 6558.48 | 543.27 | 0 | 37.23 | 0 | 15.66 | 0 | 17 | 0 | 21.16 | 4971.66 | 110.69 | 0 | 0 | 0 | 129.94 | 0 | 220.88 | 0 | 297.52 | 0 | 362.26 | 0 | 86.48 | 0 | 103.04 | 0 | 130.52 | 0 | 74.6 | 0 | 268.97 | 0 | 54.29 | 0 | 65.04 | 0 | 253.65 | 0 | 192.63 | 0 | 8612.55
2 | 36 | 2013-04-12 10:31 | 12.866 | 3.1 | 0 | 651.11 | 0 | 247.94 | 2071.65 | 165.02 | 12829.53 | 444.44 | 973340.86 | 3248.58 | 0 | 942.97 | 6887.99 | 549.71 | 0 | 36.66 | 0 | 13.09 | 0 | 13.52 | 0 | 14.86 | 4869.98 | 109.11 | 0 | 0 | 0 | 136.6 | 0 | 215.39 | 0 | 274.78 | 0 | 342.4 | 0 | 69.09 | 0 | 99.24 | 0 | 124.87 | 0 | 71.72 | 0 | 261.49 | 0 | 70.1 | 0 | 51.73 | 0 | 233.69 | 0 | 184.76 | 0 | 8821.5
3 | 31.5 | 2013-04-12 10:37 | 12.824 | 3.1 | 0 | 662.52 | 0 | 249.79 | 1863.76 | 159.49 | 12723.11 | 441.82 | 973574.67 | 3246.31 | 0 | 938.99 | 7063.11 | 553.37 | 0 | 33.61 | 0 | 15.02 | 0 | 16.05 | 0 | 21.47 | 4775.35 | 108.06 | 0 | 0 | 0 | 130.9 | 0 | 219.8 | 0 | 306.78 | 0 | 350.36 | 0 | 107.35 | 0 | 91.34 | 0 | 123.55 | 0 | 69.43 | 0 | 270.58 | 0 | 61.03 | 0 | 44.62 | 0 | 227.13 | 0 | 196.91 | 0 | 8828.85
3 | 32 | 2013-04-12 10:37 | 12.869 | 3.1 | 0 | 637.44 | 0 | 240.46 | 2155.39 | 166.41 | 13477.21 | 451.86 | 972058.76 | 3231.71 | 0 | 931.09 | 7480.28 | 560.03 | 0 | 31.22 | 0 | 17.05 | 0 | 17.26 | 0 | 25.22 | 4828.35 | 108.18 | 0 | 0 | 0 | 134.11 | 0 | 219.73 | 0 | 306.15 | 0 | 352.89 | 0 | 72.68 | 0 | 96.19 | 0 | 132.61 | 0 | 68.78 | 0 | 271.98 | 0 | 72.66 | 0 | 62.8 | 0 | 242.62 | 0 | 193.36 | 0 | 8793.09
3 | 32.5 | 2013-04-12 10:38 | 12.901 | 3.1 | 0 | 657.07 | 0 | 254.51 | 2228.52 | 169.2 | 12676.56 | 443.14 | 972540.61 | 3249.96 | 0 | 939.15 | 7528.99 | 564.76 | 0 | 34.59 | 0 | 13.18 | 0 | 16.71 | 0 | 22.97 | 5025.31 | 110.83 | 0 | 0 | 0 | 132.57 | 0 | 220.15 | 0 | 305.58 | 0 | 342.06 | 0 | 77.37 | 0 | 103.33 | 0 | 130.99 | 0 | 69.73 | 0 | 281.04 | 0 | 79.91 | 0 | 55.51 | 0 | 253.71 | 0 | 201.19 | 0 | 8702.36
3 | 33 | 2013-04-12 10:38 | 12.872 | 3.1 | 0 | 662.92 | 0 | 258.32 | 2037.02 | 165.71 | 13434.47 | 456.55 | 972596.45 | 3272.18 | 0 | 933.67 | 6271.96 | 536.34 | 0 | 41.25 | 0 | 19.13 | 0 | 14.42 | 0 | 20.53 | 5660.11 | 118.29 | 0 | 0 | 0 | 135.03 | 0 | 221.05 | 0 | 284.41 | 0 | 328.6 | 0 | 80.22 | 0 | 95.71 | 0 | 110.74 | 0 | 59.01 | 0 | 244.71 | 0 | 59.98 | 0 | 55.01 | 0 | 226.46 | 0 | 174.25 | 0 | 9123.97
3 | 33.5 | 2013-04-12 10:38 | 12.772 | 3.1 | 0 | 625.82 | 0 | 262.65 | 2395.52 | 174.83 | 13597.76 | 459.5 | 971214.58 | 3265.75 | 0 | 934.87 | 6943.51 | 552.08 | 0 | 39.15 | 0 | 14.86 | 0 | 16.53 | 0 | 21.47 | 5848.63 | 119.96 | 0 | 0 | 0 | 129.82 | 0 | 222.44 | 0 | 323.72 | 0 | 327.85 | 0 | 86.1 | 0 | 108.46 | 0 | 106.7 | 0 | 76.6 | 0 | 256.34 | 0 | 57.75 | 0 | 54.99 | 0 | 241.02 | 0 | 181.79 | 0 | 9089.12
3 | 34 | 2013-04-12 10:38 | 12.713 | 3.1 | 0 | 665.44 | 0 | 254.03 | 2502.87 | 177.19 | 12760.34 | 448.38 | 971963.09 | 3271.58 | 0 | 943.06 | 7428.77 | 565.19 | 0 | 36.79 | 0 | 11.81 | 0 | 17.84 | 0 | 20.43 | 5344.93 | 114.84 | 0 | 0 | 0 | 129.94 | 0 | 217.4 | 0 | 283.63 | 0 | 352.96 | 0 | 94.27 | 0 | 107.23 | 0 | 139.71 | 0 | 64.63 | 0 | 286.74 | 0 | 78.1 | 0 | 56.75 | 0 | 242.1 | 0 | 207.36 | 0 | 8475.27
3 | 34.5 | 2013-04-12 10:38 | 12.798 | 3.1 | 0 | 690.91 | 0 | 251.71 | 2296.07 | 170.88 | 11784.79 | 430.61 | 974317.8 | 3255.29 | 0 | 938.94 | 6389.8 | 536.74 | 0 | 37.84 | 0 | 14.44 | 0 | 13.01 | 0 | 22.83 | 5211.54 | 112.81 | 0 | 0 | 0 | 131.7 | 0 | 221.33 | 0 | 304.33 | 0 | 352.24 | 0 | 80.46 | 0 | 91.24 | 0 | 131.68 | 0 | 62.02 | 0 | 265.98 | 0 | 65.04 | 0 | 55.13 | 0 | 258.65 | 0 | 185.87 | 0 | 8693.32
3 | 35 | 2013-04-12 10:38 | 12.824 | 3.1 | 0 | 671.71 | 0 | 241.64 | 2080.38 | 166.14 | 13302.36 | 453.88 | 973817.91 | 3268.91 | 0 | 942.88 | 5923.12 | 527.14 | 0 | 32.85 | 0 | 17.7 | 0 | 17.03 | 0 | 21.91 | 4876.23 | 109.85 | 0 | 0 | 0 | 130.89 | 0 | 216.19 | 0 | 302.9 | 0 | 339.41 | 0 | 80.12 | 0 | 110.78 | 0 | 112.06 | 0 | 76.5 | 0 | 258.27 | 0 | 65.15 | 0 | 62.27 | 0 | 225.81 | 0 | 184.44 | 0 | 8923.46
3 | 35.5 | 2013-04-12 10:38 | 12.931 | 3.1 | 0 | 626.45 | 0 | 252.01 | 1978.43 | 163.02 | 12570.7 | 441.44 | 973894.65 | 3257.36 | 0 | 937.78 | 6635.97 | 544.21 | 0 | 30.16 | 0 | 15.48 | 0 | 19.48 | 0 | 21.6 | 4920.25 | 110.04 | 0 | 0 | 0 | 129.88 | 0 | 212.83 | 0 | 301.26 | 0 | 348.76 | 0 | 78.89 | 0 | 104.39 | 0 | 126.53 | 0 | 63.81 | 0 | 259.01 | 0 | 67.66 | 0 | 61.27 | 0 | 242.91 | 0 | 187.35 | 0 | 8992.2
3 | 36 | 2013-04-12 10:38 | 12.82 | 3.1 | 0 | 656.02 | 0 | 260.63 | 2115.41 | 167.06 | 12204.75 | 437.89 | 973864.1 | 3267.65 | 0 | 940.57 | 6927.26 | 552.4 | 0 | 35.34 | 0 | 11.49 | 0 | 15.58 | 0 | 19.32 | 4888.48 | 109.86 | 0 | 0 | 0 | 129.97 | 0 | 216.06 | 0 | 310.63 | 0 | 352.55 | 0 | 81.36 | 0 | 111.91 | 0 | 140.7 | 0 | 69.59 | 0 | 246.81 | 0 | 66.4 | 0 | 61.97 | 0 | 257.12 | 0 | 171.67 | 0 | 8604.96
[8 empty] | Average | 2175.773 | 168.3533 | 12880.05 | 447.228 |  |  |  |  | 6976.471 | 552.689 | [8 empty] | 5118.463 | 112.1183
[8 empty] | Stdev | 195.8844 | 5.059969 | 625.606 | 9.848989 |  |  |  |  | 494.7782 | 12.30234 | [8 empty] | 345.7401 | 3.814407

## 30 Diamond
Concentrations /ppmw
Run | Depth /cm | Date-Time stamp | Laser mm | Seconds | Ti (Value) | Ti(Error) | V (Value) | V(Error) | Cr (Value) | Cr(Error) | Mn (Value) | Mn(Error) | Fe (Value) | Fe(Error) | Co (Value) | Co(Error) | Ni (Value) | Ni(Error) | Cu (Value) | Cu(Error) | Zn (Value) | Zn(Error) | Zr (Value) | Zr(Error) | Nb (Value) | Nb(Error) | Mo (Value) | Mo(Error) | Rh (Value) | Rh(Error) | Pd (Value) | Pd(Error) | Ag (Value) | Ag(Error) | Sn (Value) | Sn(Error) | Sb (Value) | Sb(Error) | Hf (Value) | Hf(Error) | Ta (Value) | Ta(Error) | W (Value) | W(Error) | Re (Value) | Re(Error) | Ir (Value) | Ir(Error) | Pt (Value) | Pt(Error) | Au (Value) | Au(Error) | Pb (Value) | Pb(Error) | Bi (Value) | Bi(Error) | LE (Value) | LE(Error)
1 | 31.5 | 2013-04-05 10:34 | -38.183 | 30.2 | 415.53 | 128.43 | 0 | 80.22 | 2105.26 | 50.92 | 12533.13 | 135.11 | 973104.28 | 996.92 | 0 | 287.51 | 6943.17 | 168.71 | 0 | 10.33 | 0 | 4.83 | 0 | 4.71 | 0 | 6.64 | 4741.97 | 33.57 | 0 | 0 | 0 | 39.93 | 0 | 66.46 | 0 | 93.02 | 0 | 107.73 | 0 | 44.76 | 0 | 51.33 | 0 | 38.95 | 0 | 37.26 | 0 | 86.06 | 0 | 19.68 | 0 | 17.27 | 0 | 78.04 | 0 | 61.39 | 0 | 2643.76
1 | 32 | 2013-04-05 10:34 | -37.964 | 30.4 | 0 | 199.97 | 0 | 77.67 | 2118.68 | 50.89 | 12646.59 | 135.34 | 973027.18 | 994.74 | 0 | 286.63 | 6996.48 | 168.7 | 310.63 | 42.5 | 0 | 4.4 | 0 | 4.46 | 0 | 6.36 | 4898.64 | 33.5 | 0 | 0 | 0 | 39.88 | 0 | 66.96 | 0 | 92.13 | 0 | 106.01 | 0 | 43.79 | 0 | 51.85 | 0 | 37.75 | 0 | 39.17 | 0 | 85.59 | 0 | 16.96 | 0 | 16.5 | 0 | 78.66 | 0 | 60.74 | 0 | 2635.44
1 | 32.5 | 2013-04-05 10:34 | -38.034 | 30.4 | 0 | 195.42 | 0 | 76.16 | 2119.67 | 50.98 | 13152.32 | 137.71 | 972384.3 | 995.4 | 0 | 286.46 | 6974.73 | 168.54 | 286.27 | 41.94 | 0 | 4.43 | 0 | 4.7 | 0 | 6.6 | 4900.45 | 34.13 | 0 | 0 | 0 | 39.46 | 0 | 66.77 | 0 | 93.67 | 0 | 109.13 | 0 | 46.83 | 0 | 52.03 | 0 | 41.43 | 0 | 39.25 | 0 | 85.89 | 0 | 18.89 | 0 | 18.57 | 0 | 76.43 | 0 | 61.79 | 0 | 2648.53
1 | 33 | 2013-04-05 10:34 | -37.948 | 30.4 | 0 | 200.97 | 0 | 76.81 | 2220.25 | 51.88 | 13701.14 | 140.39 | 971029.11 | 995.96 | 0 | 286.14 | 7176.36 | 170.01 | 330.83 | 43.24 | 0 | 4.65 | 0 | 4.87 | 0 | 6.54 | 5082.7 | 35.63 | 0 | 0 | 0 | 39.86 | 0 | 66.27 | 0 | 91.04 | 0 | 108.31 | 0 | 44.75 | 0 | 53.57 | 0 | 37.97 | 0 | 37.94 | 0 | 87.43 | 0 | 20.71 | 0 | 17.49 | 0 | 75.39 | 0 | 62.47 | 0 | 2663.08
1 | 33.5 | 2013-04-05 10:34 | -37.763 | 30.4 | 0 | 198.58 | 0 | 78.11 | 2273.32 | 52.35 | 14046.62 | 141.95 | 970064.15 | 995.5 | 0 | 286.14 | 7451.73 | 171.99 | 317.61 | 43.38 | 0 | 4.54 | 0 | 4.93 | 0 | 6.51 | 5542.3 | 36.57 | 0 | 0 | 0 | 40.34 | 0 | 66.66 | 0 | 91.07 | 0 | 112.86 | 0 | 45.4 | 0 | 54.94 | 0 | 39.05 | 0 | 38.06 | 0 | 85.39 | 0 | 18.19 | 0 | 17.8 | 0 | 78.22 | 0 | 60.55 | 0 | 2693.76
1 | 34 | 2013-04-05 10:34 | -38.113 | 30.3 | 0 | 201.49 | 0 | 77.48 | 2237 | 51.97 | 13216.39 | 138.27 | 971887.22 | 996.24 | 0 | 286.26 | 7152.49 | 169.9 | 212.11 | 40.64 | 0 | 4.39 | 0 | 4.82 | 0 | 6.36 | 5846.57 | 34.85 | 0 | 0 | 0 | 39.67 | 0 | 66.13 | 0 | 92.98 | 0 | 108.51 | 0 | 45.92 | 0 | 53.88 | 0 | 39.66 | 0 | 38.47 | 0 | 84.73 | 0 | 18.93 | 0 | 17.82 | 0 | 77.69 | 0 | 60.32 | 0 | 2676.99
1 | 34.5 | 2013-04-05 10:34 | -38.212 | 30.3 | 0 | 201.53 | 0 | 77.24 | 2147.89 | 51.26 | 12407.36 | 134.68 | 973393.84 | 997.7 | 0 | 287.25 | 6798.53 | 167.59 | 246.91 | 41.05 | 0 | 4.36 | 0 | 4.68 | 0 | 6.5 | 5294.79 | 33.95 | 0 | 0 | 0 | 40.12 | 0 | 67.18 | 0 | 93 | 0 | 107.28 | 0 | 46.51 | 0 | 52.15 | 0 | 37.7 | 0 | 39.03 | 0 | 86.12 | 0 | 19.54 | 0 | 16.74 | 0 | 77.63 | 0 | 61.32 | 0 | 2694.94
1 | 35 | 2013-04-05 10:34 | -38.151 | 30 | 0 | 200.16 | 0 | 78.53 | 2165.12 | 51.64 | 12278.11 | 134.81 | 973773.04 | 1003.13 | 0 | 289.42 | 6725.99 | 168.03 | 216.21 | 40.46 | 0 | 4.23 | 0 | 4.8 | 0 | 6.47 | 5005.48 | 33.58 | 0 | 0 | 0 | 40.17 | 0 | 67.16 | 0 | 93.85 | 0 | 108.97 | 0 | 45.99 | 0 | 52.93 | 0 | 38.51 | 0 | 38.5 | 0 | 85.67 | 0 | 20.18 | 0 | 17.76 | 0 | 75.88 | 0 | 61.36 | 0 | 2697.89
1 | 35.5 | 2013-04-05 10:34 | -37.865 | 30.4 | 0 | 198.14 | 0 | 76.75 | 2115.5 | 50.93 | 12182.65 | 133.45 | 973544.63 | 996.43 | 0 | 286.25 | 6986.13 | 168.89 | 304.64 | 42.63 | 0 | 4.13 | 0 | 4.75 | 0 | 6.47 | 4841.53 | 33.46 | 0 | 0 | 0 | 39.98 | 0 | 66.74 | 0 | 88.86 | 0 | 108.28 | 0 | 46.92 | 0 | 51.03 | 0 | 37.52 | 0 | 38.01 | 0 | 84.78 | 0 | 19.4 | 0 | 16.17 | 0 | 75.12 | 0 | 60.46 | 0 | 2710.52
1 | 36 | 2013-04-05 10:34 | -37.973 | 30.4 | 0 | 196.96 | 0 | 78.43 | 2002.56 | 50.06 | 12279.39 | 133.8 | 973772.92 | 996.88 | 0 | 286.48 | 6812.68 | 167.48 | 241.51 | 40.67 | 0 | 4.67 | 0 | 4.67 | 0 | 6.54 | 4866.46 | 33.53 | 0 | 0 | 0 | 39.55 | 0 | 66.26 | 0 | 90.94 | 0 | 108.12 | 0 | 45.11 | 0 | 51.49 | 0 | 39.64 | 0 | 35.69 | 0 | 87.46 | 0 | 19.21 | 0 | 18.79 | 0 | 76.28 | 0 | 62.69 | 0 | 2621.07
2 | 31.5 | 2013-04-05 10:46 | -37.887 | 30 | 0 | 196.21 | 0 | 78.96 | 2105.05 | 51.12 | 12492.96 | 135.51 | 973441.12 | 1001.42 | 0 | 287.83 | 6790.64 | 168.06 | 272.39 | 41.58 | 0 | 4.61 | 0 | 4.75 | 0 | 6.48 | 4745.32 | 33.7 | 0 | 0 | 0 | 40.23 | 0 | 66.97 | 0 | 92.61 | 0 | 105.98 | 0 | 44.79 | 0 | 51.63 | 0 | 40.52 | 0 | 38.07 | 0 | 87.87 | 0 | 18.05 | 0 | 18.34 | 0 | 77.51 | 0 | 62.83 | 0 | 2645.83
2 | 32 | 2013-04-05 10:46 | -37.588 | 30.3 | 0 | 196.76 | 0 | 78.69 | 2107.32 | 50.91 | 12448.74 | 134.71 | 973817.78 | 997.15 | 0 | 287.19 | 6723.34 | 166.94 | 0 | 13.05 | 0 | 7.17 | 0 | 5.16 | 0 | 6.66 | 4902.82 | 33.57 | 0 | 0 | 0 | 39.85 | 0 | 66.2 | 0 | 90.01 | 0 | 108.59 | 0 | 81.82 | 0 | 47 | 0 | 43.81 | 0 | 23.45 | 0 | 92.36 | 0 | 17.96 | 0 | 16.7 | 0 | 75.95 | 0 | 62.99 | 0 | 2627.19
2 | 32.5 | 2013-04-05 10:46 | -37.827 | 30.4 | 0 | 197.28 | 0 | 77.51 | 2175.85 | 51.46 | 12943.72 | 136.98 | 972343.74 | 996.29 | 0 | 286.6 | 7096.65 | 169.57 | 318.86 | 42.8 | 0 | 4.5 | 0 | 4.6 | 0 | 6.48 | 5121.18 | 34.28 | 0 | 0 | 0 | 40.24 | 0 | 66.36 | 0 | 90.03 | 0 | 107.99 | 0 | 45.64 | 0 | 53.66 | 0 | 39.36 | 0 | 37.7 | 0 | 86.9 | 0 | 18.32 | 0 | 17.53 | 0 | 77.35 | 0 | 62.4 | 0 | 2666.66
2 | 33 | 2013-04-05 10:46 | -37.569 | 30.3 | 0 | 199.2 | 0 | 80.29 | 2202.69 | 51.81 | 13431.4 | 139.24 | 971133.67 | 996.16 | 0 | 285.72 | 7673.22 | 173.69 | 0 | 13.2 | 0 | 7.37 | 0 | 4.7 | 0 | 6.35 | 5559.01 | 35.69 | 0 | 0 | 0 | 40.3 | 0 | 66.85 | 0 | 92.59 | 0 | 107.62 | 0 | 84.68 | 0 | 48.88 | 0 | 43.47 | 0 | 23.66 | 0 | 94.37 | 0 | 19.44 | 0 | 17.57 | 0 | 76.46 | 0 | 64.41 | 0 | 2691.3
2 | 33.5 | 2013-04-05 10:46 | -37.448 | 30.4 | 0 | 197.41 | 0 | 79.78 | 2178.06 | 51.68 | 14017.36 | 141.78 | 970436.03 | 996.03 | 0 | 285.82 | 7520.96 | 172.51 | 0 | 11.01 | 0 | 4.49 | 0 | 4.95 | 0 | 6.74 | 5847.6 | 36.59 | 0 | 0 | 0 | 40.68 | 0 | 67.52 | 0 | 92.9 | 0 | 108.03 | 0 | 45.39 | 0 | 54.24 | 0 | 37.56 | 0 | 38.2 | 0 | 86.91 | 0 | 19.69 | 0 | 17.56 | 0 | 76.45 | 0 | 62.62 | 0 | 2686.93
2 | 34 | 2013-04-05 10:46 | -37.83 | 30.3 | 0 | 198.39 | 0 | 77.42 | 2188.7 | 51.65 | 13365.21 | 139.01 | 971982.77 | 997.24 | 0 | 286.89 | 7194.89 | 170.45 | 0 | 13.11 | 0 | 7.25 | 0 | 4.72 | 0 | 6.8 | 5268.43 | 34.8 | 0 | 0 | 0 | 40.46 | 0 | 67.16 | 0 | 90.4 | 0 | 108.29 | 0 | 81.45 | 0 | 47 | 0 | 42.59 | 0 | 23.47 | 0 | 91.58 | 0 | 18.33 | 0 | 18.35 | 0 | 78.41 | 0 | 62.3 | 0 | 2694.33
2 | 34.5 | 2013-04-05 10:46 | -38.021 | 30.3 | 0 | 197.67 | 0 | 77.15 | 2059.77 | 50.52 | 12696.65 | 135.74 | 973423.06 | 996.72 | 0 | 285.89 | 6845.28 | 167.57 | 0 | 10.75 | 0 | 4.32 | 0 | 4.77 | 0 | 6.47 | 4975.23 | 33.82 | 0 | 0 | 0 | 39.93 | 0 | 66.31 | 0 | 88.49 | 0 | 109.06 | 0 | 44.4 | 0 | 53.13 | 0 | 37.84 | 0 | 39.32 | 0 | 85.99 | 0 | 19.49 | 0 | 17.91 | 0 | 78.24 | 0 | 61.14 | 0 | 2684.1
2 | 35 | 2013-04-05 10:46 | -37.856 | 30.4 | 0 | 196.62 | 0 | 77.01 | 2055.36 | 50.5 | 12360.14 | 134.3 | 973995.88 | 997.55 | 0 | 286.96 | 6779.34 | 167.44 | 0 | 12.89 | 0 | 6.91 | 0 | 5.08 | 0 | 6.13 | 4809.28 | 33.29 | 0 | 0 | 0 | 40.12 | 0 | 66.49 | 0 | 90.95 | 0 | 108.56 | 0 | 83.04 | 0 | 45.8 | 0 | 43.09 | 0 | 24.1 | 0 | 92.81 | 0 | 18.75 | 0 | 17.28 | 0 | 74.28 | 0 | 64.06 | 0 | 2693.55
2 | 35.5 | 2013-04-05 10:46 | -37.671 | 30 | 0 | 198.3 | 0 | 77.59 | 2079.48 | 50.99 | 12245.2 | 134.58 | 973468.22 | 1002.94 | 0 | 288.98 | 6968.77 | 169.83 | 276.92 | 42.03 | 0 | 4.3 | 0 | 4.75 | 0 | 6.31 | 4961.41 | 33.98 | 0 | 0 | 0 | 39.82 | 0 | 67.58 | 0 | 93.95 | 0 | 110.79 | 0 | 44.03 | 0 | 51.31 | 0 | 39.18 | 0 | 38.4 | 0 | 87.11 | 0 | 18.4 | 0 | 18.48 | 0 | 78.27 | 0 | 62.3 | 0 | 2689.73
2 | 36 | 2013-04-05 10:46 | -37.757 | 30.3 | 0 | 195.65 | 0 | 78.54 | 1971.64 | 49.86 | 12250.64 | 133.72 | 973824.83 | 997.46 | 0 | 287.01 | 6750.24 | 167.17 | 291.09 | 41.82 | 0 | 4.62 | 0 | 4.72 | 0 | 6.76 | 4911.57 | 33.63 | 0 | 0 | 0 | 40.11 | 0 | 66.56 | 0 | 93.72 | 0 | 106.79 | 0 | 44.87 | 0 | 52.59 | 0 | 36.27 | 0 | 39.73 | 0 | 87.56 | 0 | 18.53 | 0 | 16.7 | 0 | 74.97 | 0 | 63.06 | 0 | 2660.15
3 | 31.5 | 2013-04-05 10:58 | -37.747 | 30.3 | 0 | 198.78 | 0 | 76.07 | 2011.34 | 50.17 | 12682.51 | 135.72 | 973137.19 | 997.25 | 0 | 287.21 | 6994.7 | 169.1 | 283.36 | 41.93 | 0 | 4.55 | 0 | 4.82 | 0 | 6.41 | 4890.9 | 33.56 | 0 | 0 | 0 | 39.86 | 0 | 65.98 | 0 | 90.66 | 0 | 108.27 | 0 | 46.43 | 0 | 53.35 | 0 | 39.56 | 0 | 39.03 | 0 | 87.45 | 0 | 20.9 | 0 | 17.61 | 0 | 77.03 | 0 | 62.53 | 0 | 2637.65
3 | 32 | 2013-04-05 10:58 | -37.62 | 30.4 | 0 | 200.7 | 0 | 76.31 | 2209.61 | 51.6 | 12467.58 | 134.69 | 973201.21 | 995.31 | 0 | 286.32 | 6952.69 | 168.31 | 268.45 | 41.48 | 0 | 4.46 | 0 | 4.56 | 0 | 6.63 | 4900.48 | 33.51 | 0 | 0 | 0 | 40.5 | 0 | 65.99 | 0 | 90.21 | 0 | 106.8 | 0 | 44.15 | 0 | 55.3 | 0 | 38.77 | 0 | 37.23 | 0 | 86.44 | 0 | 20.71 | 0 | 17.88 | 0 | 76.54 | 0 | 61.87 | 0 | 2644.2
3 | 32.5 | 2013-04-05 10:58 | -37.7 | 30.3 | 0 | 195.07 | 0 | 77.48 | 2261.89 | 52.2 | 12750.94 | 136.47 | 972612.98 | 998.33 | 0 | 287.65 | 7000.78 | 169.25 | 292.8 | 42.18 | 0 | 4.49 | 0 | 4.65 | 0 | 6.36 | 5080.61 | 34.2 | 0 | 0 | 0 | 39.66 | 0 | 66.41 | 0 | 92.61 | 0 | 108.22 | 0 | 44.85 | 0 | 51.8 | 0 | 39.75 | 0 | 37.89 | 0 | 87.44 | 0 | 20.05 | 0 | 17.62 | 0 | 77.08 | 0 | 62.43 | 0 | 2616.55
3 | 33 | 2013-04-05 10:58 | -37.582 | 30.4 | 0 | 197.67 | 0 | 77.63 | 2210.55 | 51.85 | 13586.55 | 139.99 | 971066.82 | 996.73 | 0 | 286.4 | 7319.61 | 171.22 | 268.76 | 42.01 | 0 | 4.47 | 0 | 4.71 | 0 | 6.77 | 5547.71 | 35.66 | 0 | 0 | 0 | 39.68 | 0 | 66.48 | 0 | 90.94 | 0 | 106.63 | 0 | 46.6 | 0 | 53.22 | 0 | 37.88 | 0 | 39.4 | 0 | 87.46 | 0 | 19.66 | 0 | 17.01 | 0 | 75.68 | 0 | 62.66 | 0 | 2639
3 | 33.5 | 2013-04-05 10:58 | -37.404 | 30.3 | 0 | 194.34 | 0 | 77.61 | 2228.82 | 52.06 | 14005.36 | 141.91 | 970394.57 | 997.02 | 0 | 284.43 | 7215.37 | 170.05 | 269 | 41.99 | 0 | 4.6 | 0 | 4.9 | 0 | 6.49 | 5886.88 | 36.73 | 0 | 0 | 0 | 40.11 | 0 | 66.37 | 0 | 93.63 | 0 | 108.59 | 0 | 45.12 | 0 | 54.47 | 0 | 40.6 | 0 | 38.12 | 0 | 86.97 | 0 | 20.83 | 0 | 18.36 | 0 | 76.42 | 0 | 62.17 | 0 | 2656.56
3 | 34 | 2013-04-05 10:58 | -37.751 | 30.2 | 0 | 195.39 | 0 | 78.73 | 2196.5 | 51.87 | 13200.97 | 138.68 | 971530.55 | 999.83 | 0 | 286.41 | 7491.21 | 172.89 | 300.61 | 42.95 | 0 | 4.57 | 0 | 4.77 | 0 | 6.57 | 5280.16 | 34.93 | 0 | 0 | 0 | 40.02 | 0 | 66.95 | 0 | 90.82 | 0 | 108.51 | 0 | 45.8 | 0 | 51.6 | 0 | 40.1 | 0 | 38.55 | 0 | 88.33 | 0 | 17.86 | 0 | 20.17 | 0 | 77.35 | 0 | 63.21 | 0 | 2679.3
3 | 34.5 | 2013-04-05 10:58 | -38.008 | 30 | 0 | 196.92 | 0 | 76.13 | 2226.73 | 52.15 | 12445.47 | 135.68 | 973054.2 | 1003.08 | 0 | 287.47 | 6967.6 | 169.48 | 247.49 | 41.26 | 0 | 4.16 | 0 | 4.81 | 0 | 6.23 | 5058.51 | 34.3 | 0 | 0 | 0 | 40.1 | 0 | 66.5 | 0 | 91.56 | 0 | 108.92 | 0 | 43.63 | 0 | 54.23 | 0 | 38.4 | 0 | 38.98 | 0 | 89.18 | 0 | 19.73 | 0 | 17.4 | 0 | 75.53 | 0 | 64.31 | 0 | 2673.43
3 | 35 | 2013-04-05 10:58 | -37.843 | 30.4 | 0 | 196.87 | 0 | 76.23 | 2055.41 | 50.5 | 12525.46 | 135.03 | 973445.44 | 997.22 | 0 | 286.12 | 6836.14 | 167.65 | 244.47 | 40.88 | 0 | 4.23 | 0 | 4.87 | 0 | 6.49 | 4893.08 | 33.56 | 0 | 0 | 0 | 39.91 | 0 | 66.56 | 0 | 91.12 | 0 | 107.98 | 0 | 44.65 | 0 | 53.14 | 0 | 39.19 | 0 | 37.84 | 0 | 87.75 | 0 | 18.03 | 0 | 16.88 | 0 | 75.66 | 0 | 62.83 | 0 | 2644.96
3 | 35.5 | 2013-04-05 10:58 | -37.636 | 30.4 | 0 | 197.33 | 0 | 75.7 | 2138.81 | 51.16 | 12274.83 | 134.01 | 973148.84 | 997.14 | 0 | 286.29 | 7227.88 | 170.62 | 278.2 | 42.15 | 0 | 4.63 | 0 | 4.86 | 0 | 6.56 | 4931.45 | 33.69 | 0 | 0 | 0 | 39.96 | 0 | 66.78 | 0 | 91.93 | 0 | 105.86 | 0 | 45.32 | 0 | 52.8 | 0 | 37.58 | 0 | 38.45 | 0 | 87.6 | 0 | 20.67 | 0 | 16.64 | 0 | 76.24 | 0 | 62.66 | 0 | 2677.4
3 | 36 | 2013-04-05 10:58 | -37.719 | 30.4 | 0 | 197.13 | 0 | 77.46 | 2061.01 | 50.58 | 12574.83 | 135.34 | 973400.12 | 997.79 | 0 | 286.83 | 6866.18 | 168.1 | 229.05 | 40.62 | 0 | 4.53 | 0 | 4.77 | 0 | 6.42 | 4868.8 | 33.51 | 0 | 0 | 0 | 40.55 | 0 | 66.9 | 0 | 90.65 | 0 | 108.71 | 0 | 44.44 | 0 | 54.91 | 0 | 37.17 | 0 | 39.59 | 0 | 87.88 | 0 | 20.74 | 0 | 16.48 | 0 | 76.07 | 0 | 63.1 | 0 | 2696.88
[8 empty] | Average | 2140.995 | 51.25067 | 12840.34 | 136.62 |  |  |  |  | 7041.126 | 169.3247 | [8 empty] | 5115.377 | 34.32567
[8 empty] | Stdev | 80.09008 | 0.681251 | 585.0737 | 2.615843 |  |  |  |  | 254.6559 | 1.769776 | [8 empty] | 337.4987 | 1.039628

## 15 Diamond
Concentrations /ppmw
Run | Depth /cm | Date-Time stamp | Laser mm | Seconds | Ti (Value) | Ti(Error) | V (Value) | V(Error) | Cr (Value) | Cr(Error) | Mn (Value) | Mn(Error) | Fe (Value) | Fe(Error) | Co (Value) | Co(Error) | Ni (Value) | Ni(Error) | Cu (Value) | Cu(Error) | Zn (Value) | Zn(Error) | Zr (Value) | Zr(Error) | Nb (Value) | Nb(Error) | Mo (Value) | Mo(Error) | Rh (Value) | Rh(Error) | Pd (Value) | Pd(Error) | Ag (Value) | Ag(Error) | Sn (Value) | Sn(Error) | Sb (Value) | Sb(Error) | Hf (Value) | Hf(Error) | Ta (Value) | Ta(Error) | W (Value) | W(Error) | Re (Value) | Re(Error) | Ir (Value) | Ir(Error) | Pt (Value) | Pt(Error) | Au (Value) | Au(Error) | Pb (Value) | Pb(Error) | Bi (Value) | Bi(Error) | LE (Value) | LE(Error)
1 | 31.5 | 2013-04-05 11:13 | -37.763 | 15.4 | 0 | 284.39 | 0 | 106.53 | 2036.17 | 70.77 | 12664.03 | 190.63 | 973697.49 | 1401.68 | 0 | 401.79 | 6673.78 | 234.05 | 0 | 14.96 | 0 | 5.93 | 0 | 7.05 | 0 | 9.5 | 4928.54 | 47.35 | 0 | 0 | 0 | 55.72 | 0 | 94.03 | 0 | 128.68 | 0 | 147.29 | 0 | 47.27 | 0 | 62.17 | 0 | 53.53 | 0 | 44.59 | 0 | 122.65 | 0 | 27.02 | 0 | 24.22 | 0 | 109.44 | 0 | 87.07 | 0 | 3811.56
1 | 32 | 2013-04-05 11:13 | -37.696 | 15.2 | 0 | 279.16 | 0 | 110.04 | 2076.34 | 71.56 | 12996.57 | 193.62 | 973191.85 | 1407.61 | 0 | 405.22 | 6807.53 | 236.57 | 0 | 15.62 | 0 | 6.6 | 0 | 6.39 | 0 | 8.96 | 4927.71 | 47.53 | 0 | 0 | 0 | 56.63 | 0 | 95.67 | 0 | 127.27 | 0 | 151.05 | 0 | 54.48 | 0 | 60 | 0 | 53.68 | 0 | 44.73 | 0 | 123.72 | 0 | 26.53 | 0 | 23.59 | 0 | 106.43 | 0 | 88.74 | 0 | 3772.49
1 | 32.5 | 2013-04-05 11:13 | -37.744 | 15.3 | 0 | 282.66 | 0 | 112.61 | 2113.89 | 72 | 12439.34 | 190.14 | 973201.67 | 1407.2 | 0 | 404.77 | 7177.75 | 240.36 | 0 | 15.72 | 0 | 6.54 | 0 | 6.54 | 0 | 9.17 | 5067.35 | 48.17 | 0 | 0 | 0 | 56.36 | 0 | 94.78 | 0 | 126.19 | 0 | 154.08 | 0 | 53.38 | 0 | 60.44 | 0 | 53.09 | 0 | 47.09 | 0 | 125 | 0 | 27.09 | 0 | 25.38 | 0 | 112.03 | 0 | 88.86 | 0 | 3786.54
1 | 33 | 2013-04-05 11:13 | -37.601 | 15.3 | 0 | 277.2 | 0 | 109.91 | 2254.98 | 73.58 | 13721.47 | 198.22 | 970777.14 | 1404.84 | 0 | 404.44 | 7292.75 | 241.17 | 399.79 | 63.1 | 0 | 6.87 | 0 | 6.71 | 0 | 9.19 | 5553.88 | 50.3 | 0 | 0 | 0 | 56.12 | 0 | 93.15 | 0 | 126.09 | 0 | 150.23 | 0 | 54.71 | 0 | 60.91 | 0 | 52.3 | 0 | 45.15 | 0 | 125 | 0 | 26.15 | 0 | 22.27 | 0 | 109.18 | 0 | 89.22 | 0 | 3726.04
1 | 33.5 | 2013-04-05 11:13 | -37.483 | 15.3 | 0 | 280.28 | 0 | 113.33 | 2306.1 | 74.31 | 13972.67 | 199.97 | 970059.62 | 1405.18 | 0 | 402.9 | 7342.9 | 241.34 | 338.58 | 61.74 | 0 | 6.65 | 0 | 6.6 | 0 | 8.5 | 5980.14 | 52.17 | 0 | 0 | 0 | 56.93 | 0 | 94.02 | 0 | 127.61 | 0 | 151.05 | 0 | 54.22 | 0 | 64.75 | 0 | 56.04 | 0 | 49.23 | 0 | 117.44 | 0 | 24.95 | 0 | 26.42 | 0 | 110.52 | 0 | 83 | 0 | 3770.57
1 | 34 | 2013-04-05 11:13 | -37.728 | 15.3 | 0 | 273.33 | 0 | 106.13 | 2201.34 | 73 | 12863.34 | 193.05 | 971720.14 | 1407 | 0 | 403.69 | 7604.44 | 244.59 | 319.13 | 61.47 | 0 | 6.72 | 0 | 7.07 | 0 | 9.32 | 5291.62 | 49.2 | 0 | 0 | 0 | 56.87 | 0 | 93.63 | 0 | 127.04 | 0 | 150.17 | 0 | 53.15 | 0 | 64.32 | 0 | 50.8 | 0 | 44.59 | 0 | 117.97 | 0 | 23.92 | 0 | 24.16 | 0 | 104.75 | 0 | 84.54 | 0 | 3721.7
1 | 34.5 | 2013-04-05 11:13 | -38.031 | 15.3 | 0 | 281.17 | 0 | 113.02 | 2060.41 | 71.22 | 12495.59 | 189.88 | 973670.21 | 1403.66 | 0 | 403.52 | 6664.37 | 234.15 | 0 | 15.84 | 0 | 6.54 | 0 | 6.2 | 0 | 9.27 | 5109.43 | 48.2 | 0 | 0 | 0 | 55.58 | 0 | 92.55 | 0 | 127.21 | 0 | 147.08 | 0 | 54.28 | 0 | 65.08 | 0 | 54.37 | 0 | 47.24 | 0 | 120.53 | 0 | 26.23 | 0 | 24.39 | 0 | 107.75 | 0 | 86.56 | 0 | 3671.51
1 | 35 | 2013-04-05 11:13 | -37.862 | 15.2 | 0 | 280.22 | 0 | 106.43 | 2191.5 | 72.8 | 12225.12 | 189.05 | 974279.12 | 1409.27 | 0 | 404.35 | 6427.59 | 232.56 | 0 | 15.19 | 0 | 6.17 | 0 | 6.43 | 0 | 9.11 | 4876.67 | 47.33 | 0 | 0 | 0 | 56.99 | 0 | 94.02 | 0 | 129.55 | 0 | 157.29 | 0 | 52.97 | 0 | 64.1 | 0 | 53.93 | 0 | 44.49 | 0 | 119.94 | 0 | 24.55 | 0 | 25.14 | 0 | 108.5 | 0 | 84.57 | 0 | 3828.79
1 | 35.5 | 2013-04-05 11:13 | -37.576 | 15.3 | 0 | 274.99 | 0 | 108.74 | 2056.32 | 71.15 | 12624.25 | 190.83 | 973541.01 | 1404.75 | 0 | 404.06 | 6928.64 | 237.34 | 0 | 15.12 | 0 | 8.65 | 0 | 6.88 | 0 | 9.34 | 4849.78 | 47.08 | 0 | 0 | 0 | 56.25 | 0 | 91.66 | 0 | 129.74 | 0 | 152.72 | 0 | 118.8 | 0 | 66.04 | 0 | 57.42 | 0 | 34.61 | 0 | 129.84 | 0 | 26.03 | 0 | 25 | 0 | 109.24 | 0 | 88.95 | 0 | 3772.37
1 | 36 | 2013-04-05 11:13 | -37.716 | 15.3 | 0 | 278.11 | 0 | 109.42 | 2029.26 | 70.96 | 12333.37 | 189.25 | 973529.59 | 1406.86 | 0 | 404.45 | 7263.2 | 241.24 | 0 | 15.17 | 0 | 5.99 | 0 | 7.32 | 0 | 9.74 | 4844.57 | 47.14 | 0 | 0 | 0 | 56.76 | 0 | 94.81 | 0 | 131.3 | 0 | 153.94 | 0 | 55.47 | 0 | 63.76 | 0 | 53.48 | 0 | 42.56 | 0 | 121.98 | 0 | 25.39 | 0 | 24.83 | 0 | 106.38 | 0 | 87.81 | 0 | 3800.38
2 | 31.5 | 2013-04-05 11:21 | -37.601 | 15.2 | 0 | 273.98 | 0 | 109.65 | 2052.02 | 71.28 | 12618.54 | 191.21 | 973552 | 1407.77 | 0 | 405.69 | 6841.54 | 237.06 | 0 | 15.73 | 0 | 6.06 | 0 | 7.04 | 0 | 9.29 | 4935.89 | 47.59 | 0 | 0 | 0 | 56.27 | 0 | 94.82 | 0 | 130.21 | 0 | 151.19 | 0 | 54.17 | 0 | 60.58 | 0 | 58.05 | 0 | 45.21 | 0 | 122.43 | 0 | 26.13 | 0 | 26.71 | 0 | 109.14 | 0 | 87.55 | 0 | 3808.96
2 | 32 | 2013-04-05 11:21 | -37.518 | 15.3 | 0 | 285.07 | 0 | 108.16 | 1965.86 | 70.22 | 12413.73 | 189.57 | 973847.01 | 1406.36 | 0 | 405.26 | 6852.77 | 236.95 | 0 | 15.9 | 0 | 6.77 | 0 | 6.67 | 0 | 8.61 | 4920.63 | 47.45 | 0 | 0 | 0 | 55.74 | 0 | 95.08 | 0 | 129.07 | 0 | 153.54 | 0 | 54.59 | 0 | 65.16 | 0 | 55.36 | 0 | 44.58 | 0 | 121.79 | 0 | 26.55 | 0 | 26.79 | 0 | 109.77 | 0 | 88.21 | 0 | 3747
2 | 32.5 | 2013-04-05 11:21 | -37.604 | 15.3 | 0 | 279.37 | 0 | 104.43 | 2202.52 | 72.76 | 13069.74 | 193.74 | 972401.43 | 1403.26 | 0 | 403.14 | 7264.97 | 240.55 | 0 | 16.09 | 0 | 6.69 | 0 | 6.53 | 0 | 9.28 | 5061.33 | 48.02 | 0 | 0 | 0 | 56.48 | 0 | 94.89 | 0 | 133.87 | 0 | 150.38 | 0 | 52.87 | 0 | 63.84 | 0 | 53.14 | 0 | 43.36 | 0 | 121.86 | 0 | 26.75 | 0 | 24.26 | 0 | 109.53 | 0 | 87.07 | 0 | 3769.82
2 | 33 | 2013-04-05 11:21 | -37.528 | 15.3 | 0 | 282.57 | 0 | 109.73 | 2232.4 | 73.25 | 13532.14 | 196.8 | 971069.53 | 1403.27 | 0 | 403.21 | 7593.32 | 243.96 | 0 | 15.74 | 0 | 6.24 | 0 | 6.86 | 0 | 9.69 | 5572.62 | 50.33 | 0 | 0 | 0 | 55.47 | 0 | 94.9 | 0 | 131.48 | 0 | 152.11 | 0 | 54.11 | 0 | 66.54 | 0 | 56.88 | 0 | 45.23 | 0 | 122.76 | 0 | 29.05 | 0 | 24.72 | 0 | 108.06 | 0 | 88.04 | 0 | 3731.8
2 | 33.5 | 2013-04-05 11:21 | -37.375 | 15.1 | 0 | 280 | 0 | 110.58 | 2254.34 | 74.15 | 14199 | 202.52 | 970238.97 | 1414.2 | 0 | 405.99 | 7485.71 | 244.61 | 0 | 15.62 | 0 | 6.62 | 0 | 7.11 | 0 | 9.65 | 5821.99 | 51.82 | 0 | 0 | 0 | 55.89 | 0 | 95.59 | 0 | 129.49 | 0 | 150.47 | 0 | 55.12 | 0 | 64.25 | 0 | 56.02 | 0 | 45.99 | 0 | 126.23 | 0 | 30.74 | 0 | 24.27 | 0 | 111.86 | 0 | 89.9 | 0 | 3748.73
2 | 34 | 2013-04-05 11:21 | -37.674 | 15.2 | 0 | 278.89 | 0 | 108.67 | 2099.91 | 71.86 | 13259.09 | 195.3 | 972242.69 | 1406.97 | 0 | 404.01 | 6899.88 | 237.27 | 298.63 | 59.51 | 0 | 6.38 | 0 | 7.07 | 0 | 8.99 | 5199.79 | 48.78 | 0 | 0 | 0 | 56.57 | 0 | 92.93 | 0 | 128.55 | 0 | 152.96 | 0 | 54.16 | 0 | 64.08 | 0 | 53.66 | 0 | 43.75 | 0 | 125.28 | 0 | 30.05 | 0 | 23.23 | 0 | 110.85 | 0 | 89.22 | 0 | 3750.98
2 | 34.5 | 2013-04-05 11:21 | -37.999 | 15.2 | 0 | 282.95 | 0 | 110.09 | 2095.2 | 71.73 | 12438.47 | 190.09 | 973768.9 | 1407.56 | 0 | 404.7 | 6643.49 | 234.61 | 0 | 15.91 | 0 | 6.47 | 0 | 6.71 | 0 | 9.26 | 5053.95 | 48.09 | 0 | 0 | 0 | 56.44 | 0 | 92.98 | 0 | 127.89 | 0 | 150.72 | 0 | 52.07 | 0 | 66.51 | 0 | 53.09 | 0 | 45.72 | 0 | 120 | 0 | 25.71 | 0 | 22.64 | 0 | 110.22 | 0 | 85.73 | 0 | 3725.3
2 | 35 | 2013-04-05 11:21 | -37.856 | 15.3 | 0 | 278.26 | 0 | 111.37 | 2099.44 | 71.69 | 12233.73 | 188.52 | 973510.1 | 1405.24 | 0 | 405.85 | 7321.82 | 241.91 | 0 | 15.27 | 0 | 5.57 | 0 | 7.29 | 0 | 9.23 | 4834.9 | 47.03 | 0 | 0 | 0 | 56.58 | 0 | 93 | 0 | 131.36 | 0 | 151.13 | 0 | 53.6 | 0 | 60.24 | 0 | 56.69 | 0 | 49.36 | 0 | 124.18 | 0 | 25.73 | 0 | 25.73 | 0 | 109.26 | 0 | 89.81 | 0 | 3780.51
2 | 35.5 | 2013-04-05 11:21 | -37.563 | 15.3 | 0 | 276.03 | 0 | 113.63 | 2085.92 | 71.78 | 12522.83 | 190.81 | 973356.54 | 1408.83 | 0 | 406.07 | 6850.16 | 237.32 | 323.99 | 60.44 | 0 | 5.89 | 0 | 6.56 | 0 | 9.22 | 4860.56 | 47.27 | 0 | 0 | 0 | 56.86 | 0 | 94.65 | 0 | 129.63 | 0 | 158.24 | 0 | 57.59 | 0 | 64.01 | 0 | 54.55 | 0 | 46.29 | 0 | 121.6 | 0 | 27.18 | 0 | 26.61 | 0 | 105.81 | 0 | 87.12 | 0 | 3805.28
2 | 36 | 2013-04-05 11:21 | -37.69 | 15.3 | 0 | 284.57 | 0 | 111 | 2091.74 | 71.58 | 12146.93 | 188.01 | 974040.12 | 1406.15 | 0 | 405.84 | 6883.63 | 237.33 | 0 | 15.41 | 0 | 6.1 | 0 | 6.5 | 0 | 9.21 | 4837.58 | 47.03 | 0 | 0 | 0 | 55.66 | 0 | 93.41 | 0 | 126.38 | 0 | 152.25 | 0 | 53.85 | 0 | 63.26 | 0 | 56.13 | 0 | 44.71 | 0 | 119.7 | 0 | 25.23 | 0 | 24.23 | 0 | 106.32 | 0 | 85.64 | 0 | 3688.91
3 | 31.5 | 2013-04-05 11:29 | -37.703 | 15.3 | 0 | 275.83 | 0 | 110.81 | 2013.75 | 70.75 | 12725.8 | 191.46 | 973303.01 | 1404.86 | 0 | 404.8 | 7042.94 | 238.74 | 0 | 15.45 | 0 | 6.31 | 0 | 6.18 | 0 | 9.13 | 4914.49 | 47.36 | 0 | 0 | 0 | 55.93 | 0 | 92.26 | 0 | 130.68 | 0 | 155.53 | 0 | 54.02 | 0 | 61.84 | 0 | 55.84 | 0 | 43.43 | 0 | 122.06 | 0 | 26.13 | 0 | 25.92 | 0 | 108.93 | 0 | 87.4 | 0 | 3687.26
3 | 32 | 2013-04-05 11:29 | -37.598 | 15.3 | 0 | 275.28 | 0 | 110.63 | 2046.41 | 71.24 | 12645.67 | 191.38 | 973347.57 | 1407.64 | 0 | 405.95 | 7016.62 | 238.96 | 0 | 15.36 | 0 | 5.67 | 0 | 6.68 | 0 | 9.36 | 4943.74 | 47.6 | 0 | 0 | 0 | 57.11 | 0 | 93.74 | 0 | 124.68 | 0 | 150.76 | 0 | 54.9 | 0 | 64.36 | 0 | 52.77 | 0 | 46.72 | 0 | 118.93 | 0 | 27.82 | 0 | 22.88 | 0 | 109.41 | 0 | 84.17 | 0 | 3710.64
3 | 32.5 | 2013-04-05 11:29 | -37.671 | 15.3 | 0 | 272.64 | 0 | 111.87 | 2222.01 | 73.07 | 12872.67 | 192.7 | 972496.95 | 1404.4 | 0 | 405.5 | 7005.54 | 238.27 | 361.73 | 61.33 | 0 | 6.16 | 0 | 6.97 | 0 | 9.08 | 5041.11 | 47.94 | 0 | 0 | 0 | 55.81 | 0 | 92.7 | 0 | 131.2 | 0 | 150.24 | 0 | 55.04 | 0 | 65.97 | 0 | 57.39 | 0 | 47.1 | 0 | 120.61 | 0 | 26.45 | 0 | 30.14 | 0 | 109.38 | 0 | 86.54 | 0 | 3679.21
3 | 33 | 2013-04-05 11:29 | -37.512 | 15.3 | 0 | 279.4 | 0 | 109.11 | 2252.1 | 73.52 | 13438.01 | 196.47 | 971651.09 | 1405.33 | 0 | 403.22 | 7122.37 | 239.16 | 0 | 16.12 | 0 | 6.53 | 0 | 6.52 | 0 | 9.86 | 5536.43 | 50.21 | 0 | 0 | 0 | 55.39 | 0 | 94.1 | 0 | 132.56 | 0 | 150.16 | 0 | 56.21 | 0 | 64.8 | 0 | 58.15 | 0 | 41.09 | 0 | 127.29 | 0 | 24.42 | 0 | 26.05 | 0 | 107.61 | 0 | 90.75 | 0 | 3718.01
3 | 33.5 | 2013-04-05 11:29 | -37.404 | 15.3 | 0 | 281.62 | 0 | 111.85 | 2155.59 | 72.57 | 14087.72 | 200.27 | 970533.69 | 1404.31 | 0 | 402.08 | 7380.26 | 241.61 | 0 | 15.94 | 0 | 5.97 | 0 | 6.96 | 0 | 9.74 | 5842.74 | 51.54 | 0 | 0 | 0 | 56.49 | 0 | 92.78 | 0 | 130.56 | 0 | 152.85 | 0 | 50.82 | 0 | 61.08 | 0 | 54.3 | 0 | 46.19 | 0 | 122.27 | 0 | 28.03 | 0 | 24.98 | 0 | 105.6 | 0 | 87.62 | 0 | 3703.77
3 | 34 | 2013-04-05 11:30 | -37.696 | 15.3 | 0 | 282.19 | 0 | 108.87 | 2170.74 | 72.53 | 13322.69 | 195.48 | 972163.38 | 1404.7 | 0 | 401.62 | 6768.3 | 235.36 | 317.22 | 59.85 | 0 | 6.22 | 0 | 6.75 | 0 | 9.31 | 5257.67 | 48.98 | 0 | 0 | 0 | 57.02 | 0 | 93.04 | 0 | 127.21 | 0 | 155.23 | 0 | 53.56 | 0 | 62.43 | 0 | 55.77 | 0 | 45.15 | 0 | 122.66 | 0 | 25.27 | 0 | 26.8 | 0 | 108.84 | 0 | 87.95 | 0 | 3831.49
3 | 34.5 | 2013-04-05 11:30 | -37.865 | 15.4 | 0 | 278.57 | 0 | 106.03 | 2208.38 | 72.71 | 12275.43 | 188.6 | 973217.7 | 1402.58 | 0 | 403.95 | 6984.78 | 237.65 | 357.82 | 61.3 | 0 | 6.35 | 0 | 6.71 | 0 | 9.22 | 4955.89 | 47.48 | 0 | 0 | 0 | 57.16 | 0 | 92.39 | 0 | 132.63 | 0 | 155.67 | 0 | 52.07 | 0 | 65.51 | 0 | 51.69 | 0 | 43.85 | 0 | 123.9 | 0 | 28.35 | 0 | 23.74 | 0 | 111.29 | 0 | 87.48 | 0 | 3712.23
3 | 35 | 2013-04-05 11:30 | -37.811 | 15.3 | 0 | 270.8 | 0 | 109.31 | 2042.75 | 71.17 | 12392.17 | 189.81 | 974203.55 | 1408.58 | 0 | 406.35 | 6404.26 | 232.39 | 0 | 14.98 | 0 | 6.3 | 0 | 7.1 | 0 | 9.19 | 4957.28 | 47.69 | 0 | 0 | 0 | 56.35 | 0 | 94.15 | 0 | 132.2 | 0 | 156.11 | 0 | 55.7 | 0 | 64.2 | 0 | 54.19 | 0 | 43.94 | 0 | 122.18 | 0 | 26.62 | 0 | 24.73 | 0 | 105.81 | 0 | 87.19 | 0 | 3797.35
3 | 35.5 | 2013-04-05 11:30 | -37.553 | 15.3 | 0 | 278.08 | 0 | 111.89 | 1981.91 | 70.47 | 12171 | 188.15 | 974050.41 | 1407.25 | 0 | 405.11 | 6907.62 | 237.6 | 0 | 15.56 | 0 | 8.37 | 0 | 6.85 | 0 | 9.23 | 4889.06 | 47.34 | 0 | 0 | 0 | 56.38 | 0 | 94.15 | 0 | 126.23 | 0 | 150.94 | 0 | 119.09 | 0 | 71.98 | 0 | 59.1 | 0 | 32.07 | 0 | 131.86 | 0 | 28.04 | 0 | 23.99 | 0 | 108.64 | 0 | 90.63 | 0 | 3795.96
3 | 36 | 2013-04-05 11:30 | -37.709 | 15.4 | 0 | 277.32 | 0 | 107.99 | 2117.39 | 71.73 | 12334.56 | 188.84 | 973178.62 | 1402.53 | 0 | 404.31 | 7126.11 | 239.24 | 351.61 | 61.26 | 0 | 5.97 | 0 | 6.92 | 0 | 9.26 | 4891.72 | 47.21 | 0 | 0 | 0 | 56.91 | 0 | 93.32 | 0 | 129.54 | 0 | 148.61 | 0 | 50.95 | 0 | 61.54 | 0 | 50.65 | 0 | 46.09 | 0 | 124.03 | 0 | 28.44 | 0 | 23.87 | 0 | 108.55 | 0 | 89.19 | 0 | 3790.51
[8 empty] | Average | 2123.89 | 72.047 | 12834.52 | 192.479 |  |  |  |  | 7019.301 | 238.464 | [8 empty] | 5125.302 | 48.37433
[8 empty] | Stdev | 90.87071 | 1.085898 | 598.6175 | 3.967905 |  |  |  |  | 312.0449 | 3.263425 | [8 empty] | 332.6089 | 1.514998

## 3 Diamond
Concentrations /ppmw
Run | Depth /cm | Date-Time stamp | Laser mm | Seconds | Ti (Value) | Ti(Error) | V (Value) | V(Error) | Cr (Value) | Cr(Error) | Mn (Value) | Mn(Error) | Fe (Value) | Fe(Error) | Co (Value) | Co(Error) | Ni (Value) | Ni(Error) | Cu (Value) | Cu(Error) | Zn (Value) | Zn(Error) | Zr (Value) | Zr(Error) | Nb (Value) | Nb(Error) | Mo (Value) | Mo(Error) | Rh (Value) | Rh(Error) | Pd (Value) | Pd(Error) | Ag (Value) | Ag(Error) | Sn (Value) | Sn(Error) | Sb (Value) | Sb(Error) | Hf (Value) | Hf(Error) | Ta (Value) | Ta(Error) | W (Value) | W(Error) | Re (Value) | Re(Error) | Ir (Value) | Ir(Error) | Pt (Value) | Pt(Error) | Au (Value) | Au(Error) | Pb (Value) | Pb(Error) | Bi (Value) | Bi(Error) | LE (Value) | LE(Error)
1 | 31.5 | 2013-04-05 11:40 | -37.738 | 3 | 0 | 630.94 | 0 | 254.99 | 2379 | 167.59 | 12868.17 | 432.52 | 973275.38 | 3150.46 | 0 | 904.54 | 6390.24 | 518.49 | 0 | 38.53 | 0 | 11.84 | 0 | 14.91 | 0 | 21.51 | 5087.21 | 107.98 | 0 | 0 | 0 | 128.3 | 0 | 209.12 | 0 | 299.28 | 0 | 324.73 | 0 | 69.15 | 0 | 101.82 | 0 | 121.09 | 0 | 68.88 | 0 | 274.38 | 0 | 49.75 | 0 | 51.88 | 0 | 252.61 | 0 | 194.45 | 0 | 8498.1
1 | 32 | 2013-04-05 11:40 | -37.636 | 3.1 | 0 | 610.41 | 0 | 233.59 | 2090.02 | 159.87 | 13016.02 | 432.15 | 973304.95 | 3139.8 | 0 | 904.41 | 6705.28 | 525.07 | 0 | 34.19 | 0 | 15 | 0 | 15.03 | 0 | 21.22 | 4883.74 | 105.57 | 0 | 0 | 0 | 124.24 | 0 | 205.65 | 0 | 259.25 | 0 | 339.56 | 0 | 86.56 | 0 | 91.25 | 0 | 128.6 | 0 | 64.45 | 0 | 265.28 | 0 | 71.92 | 0 | 65.52 | 0 | 222.96 | 0 | 193.29 | 0 | 8432.09
1 | 32.5 | 2013-04-05 11:40 | -37.7 | 3.1 | 0 | 630.39 | 0 | 231.86 | 1884.94 | 154.41 | 13575.17 | 437.68 | 971797.37 | 3125.84 | 0 | 903.94 | 7606.87 | 545.4 | 0 | 33.43 | 0 | 10.81 | 0 | 12.45 | 0 | 17.62 | 5135.65 | 107.69 | 0 | 0 | 0 | 126.74 | 0 | 202.59 | 0 | 283.8 | 0 | 328.05 | 0 | 73.73 | 0 | 88.77 | 0 | 126.42 | 0 | 76.35 | 0 | 286 | 0 | 60.62 | 0 | 57.16 | 0 | 234.6 | 0 | 206.13 | 0 | 7974.22
1 | 33 | 2013-04-05 11:40 | -37.607 | 3 | 0 | 617 | 0 | 261.95 | 1836.55 | 155.28 | 13148.95 | 436.06 | 971751.15 | 3156.86 | 0 | 905.31 | 7648.47 | 550.17 | 0 | 35.1 | 0 | 11.97 | 0 | 17.26 | 0 | 21.02 | 5614.88 | 113.65 | 0 | 0 | 0 | 123.75 | 0 | 209.29 | 0 | 314.99 | 0 | 344.37 | 0 | 79.69 | 0 | 84.85 | 0 | 139.28 | 0 | 70.94 | 0 | 287.11 | 0 | 57.26 | 0 | 65.32 | 0 | 245.32 | 0 | 206.67 | 0 | 8186.8
1 | 33.5 | 2013-04-05 11:40 | -37.455 | 3.1 | 0 | 623.78 | 0 | 243.76 | 2073.88 | 160.2 | 13542.05 | 440.1 | 971013.7 | 3139.87 | 0 | 906.22 | 7399.35 | 541.78 | 0 | 34.66 | 0 | 11.13 | 0 | 16.17 | 0 | 20.39 | 5971.02 | 116.47 | 0 | 0 | 0 | 127.22 | 0 | 209.23 | 0 | 282.97 | 0 | 330.01 | 0 | 80.16 | 0 | 103.56 | 0 | 129.32 | 0 | 64.92 | 0 | 262.9 | 0 | 53.5 | 0 | 60.01 | 0 | 222.91 | 0 | 189.22 | 0 | 8349.97
1 | 34 | 2013-04-05 11:40 | -37.754 | 3.1 | 0 | 591.92 | 0 | 248.96 | 2028.21 | 157.69 | 13249.45 | 432.55 | 972948.68 | 3119.97 | 0 | 891.3 | 6416.63 | 513.29 | 0 | 38.22 | 0 | 18.01 | 0 | 12.67 | 0 | 17.95 | 5357.03 | 109.66 | 0 | 0 | 0 | 122.76 | 0 | 208.53 | 0 | 275.09 | 0 | 337.83 | 0 | 82.92 | 0 | 99.35 | 0 | 127.7 | 0 | 71.53 | 0 | 268.97 | 0 | 53.78 | 0 | 58.9 | 0 | 238.64 | 0 | 191.57 | 0 | 8232.15
1 | 34.5 | 2013-04-05 11:40 | -37.957 | 3.1 | 0 | 635.72 | 0 | 249.56 | 2126.32 | 160.36 | 12725.83 | 426.89 | 972991.15 | 3129.24 | 0 | 896.74 | 7223.94 | 535.38 | 0 | 35.98 | 0 | 13.46 | 0 | 15.15 | 0 | 20.04 | 4932.77 | 105.77 | 0 | 0 | 0 | 121.28 | 0 | 214.65 | 0 | 316.19 | 0 | 322.12 | 0 | 81.54 | 0 | 88.67 | 0 | 113.38 | 0 | 73.55 | 0 | 276.46 | 0 | 60.53 | 0 | 62.27 | 0 | 244.52 | 0 | 197.35 | 0 | 8468.45
1 | 35 | 2013-04-05 11:41 | -37.83 | 3.1 | 0 | 611.1 | 0 | 227.18 | 2042.24 | 158.14 | 12083.58 | 417.42 | 973313.11 | 3128.31 | 0 | 904.15 | 7662.93 | 546.74 | 0 | 36.14 | 0 | 13.34 | 0 | 16.67 | 0 | 20.35 | 4898.14 | 105.34 | 0 | 0 | 0 | 125.96 | 0 | 208 | 0 | 308.8 | 0 | 315.71 | 0 | 89.64 | 0 | 98.49 | 0 | 98.57 | 0 | 73.68 | 0 | 263.42 | 0 | 65.33 | 0 | 50.83 | 0 | 248.18 | 0 | 183.81 | 0 | 8230
1 | 35.5 | 2013-04-05 11:41 | -37.528 | 3.1 | 0 | 612.29 | 0 | 203.74 | 1910.25 | 155.15 | 12367.41 | 422.05 | 973681.91 | 3136.76 | 0 | 906.77 | 7121.43 | 535.59 | 0 | 38.32 | 0 | 18.45 | 0 | 14.68 | 0 | 20.82 | 4919.01 | 105.86 | 0 | 0 | 0 | 125.62 | 0 | 213.43 | 0 | 250.45 | 0 | 343.56 | 0 | 79.06 | 0 | 88.5 | 0 | 139.54 | 0 | 66.57 | 0 | 280.47 | 0 | 69.18 | 0 | 57.17 | 0 | 227.6 | 0 | 198.52 | 0 | 8428.99
1 | 36 | 2013-04-05 11:41 | -37.706 | 3.1 | 0 | 622.19 | 0 | 244.46 | 2277.04 | 164.07 | 12805.05 | 428.93 | 973510.03 | 3133.57 | 0 | 902.52 | 6427.23 | 517.22 | 0 | 39.65 | 0 | 13.16 | 0 | 14.77 | 0 | 21.39 | 4980.65 | 106.25 | 0 | 0 | 0 | 122.96 | 0 | 206.49 | 0 | 287.97 | 0 | 331.72 | 0 | 78.71 | 0 | 86.04 | 0 | 120.29 | 0 | 66.26 | 0 | 282.88 | 0 | 46.32 | 0 | 47.8 | 0 | 222.29 | 0 | 209.02 | 0 | 8211.28
2 | 31.5 | 2013-04-05 11:46 | -37.696 | 3.1 | 0 | 636.38 | 0 | 240.84 | 2121.83 | 160.03 | 12512.86 | 423.62 | 973244.52 | 3127.87 | 0 | 900.23 | 7415.72 | 540.41 | 0 | 31.72 | 0 | 13.01 | 0 | 14.59 | 0 | 22.68 | 4705.07 | 103.29 | 0 | 0 | 0 | 122.53 | 0 | 204.13 | 0 | 292.74 | 0 | 329.62 | 0 | 82.71 | 0 | 98.03 | 0 | 112.44 | 0 | 66.24 | 0 | 282.59 | 0 | 45.78 | 0 | 44.25 | 0 | 231.84 | 0 | 204.71 | 0 | 8339.64
2 | 32 | 2013-04-05 11:46 | -37.607 | 3 | 0 | 597.14 | 0 | 245.78 | 2225.15 | 163.9 | 13529.25 | 441.28 | 972564.83 | 3150.22 | 0 | 907.66 | 6569.12 | 523.59 | 0 | 35.56 | 0 | 15.5 | 0 | 14.16 | 0 | 20.05 | 5111.65 | 108.24 | 0 | 0 | 0 | 123.18 | 0 | 210.76 | 0 | 275.11 | 0 | 327.58 | 0 | 79 | 0 | 91.63 | 0 | 127.26 | 0 | 79.23 | 0 | 283.45 | 0 | 58.1 | 0 | 48.96 | 0 | 237.91 | 0 | 205.47 | 0 | 8340.19
2 | 32.5 | 2013-04-05 11:46 | -37.703 | 3.1 | 0 | 622.5 | 0 | 220.71 | 2269.44 | 164.15 | 12363.32 | 423.83 | 974082.05 | 3143.06 | 0 | 899.05 | 6450.05 | 518.11 | 0 | 33.22 | 0 | 12.94 | 0 | 13.53 | 0 | 19.6 | 4835.13 | 105.07 | 0 | 0 | 0 | 123.8 | 0 | 212.59 | 0 | 281.38 | 0 | 363.66 | 0 | 82.9 | 0 | 92.72 | 0 | 114.84 | 0 | 68.56 | 0 | 264.15 | 0 | 58.79 | 0 | 56.97 | 0 | 240.27 | 0 | 189.96 | 0 | 8362.24
2 | 33 | 2013-04-05 11:46 | -37.569 | 3.1 | 0 | 622.36 | 0 | 243.27 | 2303.08 | 164.53 | 13185.61 | 433.24 | 971611.54 | 3122.49 | 0 | 888.82 | 7582.68 | 542.33 | 0 | 35.23 | 0 | 12.84 | 0 | 16.76 | 0 | 19.81 | 5317.09 | 109.54 | 0 | 0 | 0 | 122.83 | 0 | 208.66 | 0 | 271.94 | 0 | 325.54 | 0 | 90.1 | 0 | 104.33 | 0 | 139.41 | 0 | 69.47 | 0 | 281.83 | 0 | 69.91 | 0 | 63.99 | 0 | 253.49 | 0 | 198.04 | 0 | 8573.44
2 | 33.5 | 2013-04-05 11:46 | -37.451 | 3.1 | 0 | 644.85 | 0 | 253.56 | 2184.7 | 162.81 | 14821.51 | 456.97 | 969562.24 | 3133.79 | 0 | 894.05 | 7840.37 | 550.73 | 0 | 39.41 | 0 | 9.1 | 0 | 14.35 | 0 | 20.36 | 5591.17 | 112.74 | 0 | 0 | 0 | 128.06 | 0 | 215.17 | 0 | 267.81 | 0 | 364.05 | 0 | 75.95 | 0 | 90.53 | 0 | 94.51 | 0 | 73.16 | 0 | 278.09 | 0 | 47.29 | 0 | 50.79 | 0 | 249.57 | 0 | 193.7 | 0 | 8589.14
2 | 34 | 2013-04-05 11:46 | -37.722 | 3.1 | 0 | 618.24 | 0 | 228.18 | 2262.25 | 163.76 | 12715.91 | 427.54 | 973038.26 | 3131.34 | 0 | 904.65 | 6597.1 | 521.26 | 0 | 34.21 | 0 | 14.71 | 0 | 14.84 | 0 | 18.89 | 5386.47 | 110.32 | 0 | 0 | 0 | 124.92 | 0 | 210.6 | 0 | 277.98 | 0 | 332.87 | 0 | 82.57 | 0 | 98.39 | 0 | 106.13 | 0 | 70.1 | 0 | 288.83 | 0 | 61.93 | 0 | 45.35 | 0 | 246.86 | 0 | 208.1 | 0 | 8239.09
2 | 34.5 | 2013-04-05 11:46 | -37.891 | 3 | 0 | 620.86 | 0 | 254.26 | 2083.08 | 160.69 | 12442.79 | 426.19 | 974335.39 | 3156.48 | 0 | 906.57 | 6085.93 | 512.78 | 0 | 35.38 | 0 | 12.59 | 0 | 15.87 | 0 | 20.66 | 5052.8 | 107.88 | 0 | 0 | 0 | 127.4 | 0 | 214.3 | 0 | 277.1 | 0 | 333.74 | 0 | 71.59 | 0 | 96.64 | 0 | 101.57 | 0 | 62.08 | 0 | 251.36 | 0 | 57.09 | 0 | 45.25 | 0 | 224.16 | 0 | 176.43 | 0 | 8600.49
2 | 35 | 2013-04-05 11:46 | -37.77 | 3.1 | 0 | 612.09 | 0 | 237.16 | 2091.33 | 159.35 | 11880.74 | 414.94 | 974139.32 | 3132.17 | 0 | 899.83 | 7169.31 | 534.63 | 0 | 38.14 | 0 | 11.52 | 0 | 14.56 | 0 | 19.02 | 4719.29 | 103.55 | 0 | 0 | 0 | 125.13 | 0 | 209.02 | 0 | 298.24 | 0 | 329.15 | 0 | 89.2 | 0 | 83.93 | 0 | 81.15 | 0 | 51.93 | 0 | 270.09 | 0 | 63.67 | 0 | 44.95 | 0 | 243.48 | 0 | 190.74 | 0 | 8336.66
2 | 35.5 | 2013-04-05 11:46 | -37.531 | 3.1 | 0 | 608.29 | 0 | 247.51 | 2173.18 | 161.6 | 12060.31 | 418.04 | 973796.74 | 3133.43 | 0 | 895.06 | 7247.62 | 536.89 | 0 | 33.91 | 0 | 11.94 | 0 | 13.63 | 0 | 21.66 | 4722.16 | 103.7 | 0 | 0 | 0 | 125.13 | 0 | 208.21 | 0 | 278.43 | 0 | 345.53 | 0 | 80.2 | 0 | 88.21 | 0 | 123.52 | 0 | 61.39 | 0 | 256.32 | 0 | 68.67 | 0 | 64.46 | 0 | 225.71 | 0 | 181.66 | 0 | 8597.62
2 | 36 | 2013-04-05 11:46 | -37.681 | 3.1 | 0 | 619.79 | 0 | 219.2 | 2035.79 | 158.17 | 12575.41 | 425.04 | 973815.07 | 3134.77 | 0 | 896.21 | 6536.06 | 519.51 | 0 | 23.16 | 0 | 13.66 | 0 | 15.38 | 0 | 20.83 | 5037.67 | 106.84 | 0 | 0 | 0 | 121.91 | 0 | 209.38 | 0 | 281.34 | 0 | 320.75 | 0 | 281.78 | 0 | 168.98 | 0 | 162.58 | 0 | 78.15 | 0 | 314.9 | 0 | 56.99 | 0 | 61.85 | 0 | 251.19 | 0 | 218.03 | 0 | 7918.01
3 | 31.5 | 2013-04-05 11:51 | -37.719 | 3.1 | 0 | 645.04 | 0 | 239.95 | 1860.9 | 153.96 | 13138.43 | 432.29 | 972415.08 | 3131.97 | 0 | 906.07 | 7846.96 | 552.52 | 0 | 35.74 | 0 | 13.41 | 0 | 15.55 | 0 | 19.92 | 4738.63 | 103.85 | 0 | 0 | 0 | 124.92 | 0 | 207.93 | 0 | 289.26 | 0 | 338.65 | 0 | 71.17 | 0 | 92.83 | 0 | 120.5 | 0 | 66.32 | 0 | 277.92 | 0 | 69.36 | 0 | 48.65 | 0 | 238.74 | 0 | 198.45 | 0 | 8178.41
3 | 32 | 2013-04-05 11:52 | -37.579 | 3.1 | 0 | 620.7 | 0 | 243.27 | 2074.73 | 159.49 | 12503.04 | 424.73 | 972679.2 | 3136.95 | 0 | 903.05 | 7900.01 | 553.16 | 0 | 33.43 | 0 | 12.46 | 0 | 15.78 | 0 | 21.12 | 4843.03 | 105.11 | 0 | 0 | 0 | 122.07 | 0 | 214.87 | 0 | 266.83 | 0 | 350.22 | 0 | 83.01 | 0 | 91.04 | 0 | 149.38 | 0 | 72.5 | 0 | 269 | 0 | 50.92 | 0 | 69.41 | 0 | 220.29 | 0 | 191.1 | 0 | 8373.52
3 | 32.5 | 2013-04-05 11:52 | -37.642 | 3.1 | 0 | 624.08 | 0 | 238.53 | 2004.87 | 157.3 | 13286.49 | 434.04 | 972847.46 | 3127.55 | 0 | 886.23 | 6827.94 | 525.17 | 0 | 34.17 | 0 | 13.32 | 0 | 14.11 | 0 | 20.79 | 5033.24 | 106.82 | 0 | 0 | 0 | 129.11 | 0 | 210.01 | 0 | 282.19 | 0 | 336.33 | 0 | 78.38 | 0 | 101.74 | 0 | 125.49 | 0 | 61.5 | 0 | 274.66 | 0 | 52.32 | 0 | 54.07 | 0 | 253.83 | 0 | 195.86 | 0 | 8610.77
3 | 33 | 2013-04-05 11:52 | -37.499 | 3.1 | 0 | 610.7 | 0 | 220.3 | 2185.2 | 162.4 | 13620.97 | 440.56 | 970567.81 | 3133.16 | 0 | 896.31 | 8096.42 | 555.74 | 0 | 32.71 | 0 | 12.53 | 0 | 15.14 | 0 | 19.03 | 5529.61 | 112 | 0 | 0 | 0 | 123.61 | 0 | 211.42 | 0 | 278.64 | 0 | 342.24 | 0 | 76.49 | 0 | 91.18 | 0 | 134.22 | 0 | 69.81 | 0 | 266.36 | 0 | 38.42 | 0 | 54.14 | 0 | 239.04 | 0 | 186.56 | 0 | 8371.06
3 | 33.5 | 2013-04-05 11:52 | -37.394 | 3.1 | 0 | 640.34 | 0 | 255.04 | 2307.7 | 164.75 | 13453.33 | 436.33 | 970785.14 | 3116.23 | 0 | 896.7 | 7480.29 | 538.93 | 0 | 35.59 | 0 | 14.83 | 0 | 11.9 | 0 | 21.58 | 5973.55 | 115.49 | 0 | 0 | 0 | 119.87 | 0 | 205.78 | 0 | 272.59 | 0 | 336.07 | 0 | 86.1 | 0 | 102.33 | 0 | 109.53 | 0 | 55.34 | 0 | 274.25 | 0 | 52.46 | 0 | 56.36 | 0 | 253.59 | 0 | 194.95 | 0 | 8039.21
3 | 34 | 2013-04-05 11:52 | -37.747 | 3.1 | 0 | 613.76 | 0 | 248.53 | 2245.6 | 163.94 | 13094.64 | 433.7 | 971964.18 | 3136.89 | 0 | 889.86 | 7492.35 | 542.48 | 0 | 36.62 | 0 | 12.76 | 0 | 14.49 | 0 | 19.53 | 5203.23 | 108.88 | 0 | 0 | 0 | 129.39 | 0 | 212.29 | 0 | 287.75 | 0 | 337.37 | 0 | 73.67 | 0 | 80.78 | 0 | 126.66 | 0 | 61.47 | 0 | 281.17 | 0 | 60.59 | 0 | 54 | 0 | 228.63 | 0 | 200.71 | 0 | 8642.24
3 | 34.5 | 2013-04-05 11:52 | -37.957 | 3 | 0 | 625.31 | 0 | 234.83 | 2265.38 | 164.7 | 12908.42 | 432.71 | 973030.4 | 3150.09 | 0 | 902.42 | 6947.32 | 532.83 | 0 | 37.79 | 0 | 12.07 | 0 | 15.07 | 0 | 23.96 | 4848.48 | 105.6 | 0 | 0 | 0 | 124.39 | 0 | 205.97 | 0 | 264.45 | 0 | 337.79 | 0 | 74.18 | 0 | 91.1 | 0 | 122.68 | 0 | 61.9 | 0 | 256.53 | 0 | 61.3 | 0 | 60.06 | 0 | 248.07 | 0 | 183.27 | 0 | 8643.16
3 | 35 | 2013-04-05 11:52 | -37.856 | 3.1 | 0 | 667.69 | 0 | 241.95 | 2025.77 | 158.29 | 12771.52 | 428.41 | 973004.44 | 3138.24 | 0 | 900.9 | 7353.58 | 540.62 | 0 | 36.01 | 0 | 18.24 | 0 | 13.63 | 0 | 18.34 | 4844.7 | 105.08 | 0 | 0 | 0 | 126.71 | 0 | 208.86 | 0 | 293.34 | 0 | 328.51 | 0 | 79.11 | 0 | 86.49 | 0 | 121.12 | 0 | 61.79 | 0 | 243.43 | 0 | 72.7 | 0 | 52.19 | 0 | 229.35 | 0 | 172.24 | 0 | 8170.54
3 | 35.5 | 2013-04-05 11:52 | -37.556 | 3 | 0 | 599.54 | 0 | 227.9 | 1867.56 | 154.88 | 12777.9 | 429.58 | 972516.3 | 3149.01 | 0 | 903.32 | 8020.17 | 557.84 | 0 | 32.25 | 0 | 17.88 | 0 | 13.04 | 0 | 22.86 | 4818.08 | 105.3 | 0 | 0 | 0 | 129.47 | 0 | 204.66 | 0 | 292.54 | 0 | 338.53 | 0 | 77.12 | 0 | 89.43 | 0 | 115.54 | 0 | 72.24 | 0 | 282.26 | 0 | 59.43 | 0 | 45.89 | 0 | 224.01 | 0 | 204.13 | 0 | 8485.83
3 | 36 | 2013-04-05 11:52 | -37.655 | 3 | 0 | 647.16 | 0 | 238.56 | 1810.28 | 153.19 | 11829.93 | 415.43 | 974535.57 | 3148.62 | 0 | 908.77 | 6873.92 | 531.32 | 0 | 34.02 | 0 | 12.81 | 0 | 15.45 | 0 | 18.99 | 4950.31 | 106.56 | 0 | 0 | 0 | 122.65 | 0 | 206.97 | 0 | 301.86 | 0 | 362.54 | 0 | 74.05 | 0 | 84.02 | 0 | 126 | 0 | 52.18 | 0 | 279.84 | 0 | 79.87 | 0 | 72.08 | 0 | 235.39 | 0 | 202.26 | 0 | 8391.5
[8 empty] | Average | 2101.542 |  | 12895.14 | 430.1607 |  |  |  |  | 7164.51 | 535.3327 | [8 empty] | 5101.382 | 107.67
[8 empty] | Stdev | 156.4091 |  | 620.3327 | 8.793693 |  |  |  |  | 563.0633 | 13.33437 | [8 empty] | 349.0844 | 3.489078

## 30 Grinding
Concentrations /ppmw
Run | Depth /cm | Date-Time stamp | Laser mm | Seconds | Ti (Value) | Ti(Error) | V (Value) | V(Error) | Cr (Value) | Cr(Error) | Mn (Value) | Mn(Error) | Fe (Value) | Fe(Error) | Co (Value) | Co(Error) | Ni (Value) | Ni(Error) | Cu (Value) | Cu(Error) | Zn (Value) | Zn(Error) | Zr (Value) | Zr(Error) | Nb (Value) | Nb(Error) | Mo (Value) | Mo(Error) | Rh (Value) | Rh(Error) | Pd (Value) | Pd(Error) | Ag (Value) | Ag(Error) | Sn (Value) | Sn(Error) | Sb (Value) | Sb(Error) | Hf (Value) | Hf(Error) | Ta (Value) | Ta(Error) | W (Value) | W(Error) | Re (Value) | Re(Error) | Ir (Value) | Ir(Error) | Pt (Value) | Pt(Error) | Au (Value) | Au(Error) | Pb (Value) | Pb(Error) | Bi (Value) | Bi(Error) | LE (Value) | LE(Error)
1 | 31.5 | 2013-04-17 09:54 | 12.474 | 30.1 | 0 | 209.26 | 0 | 81.9 | 2075.08 | 54.11 | 12616.38 | 144.66 | 973313.99 | 1064.81 | 0 | 307.29 | 7206.87 | 182.38 | 0 | 11.79 | 0 | 4.81 | 0 | 5.27 | 0 | 7.26 | 4787.68 | 35.48 | 0 | 0 | 0 | 44.1 | 0 | 72.54 | 0 | 98.18 | 0 | 115.15 | 0 | 49.2 | 0 | 56.88 | 0 | 43.54 | 0 | 44.88 | 0 | 88.78 | 0 | 18.1 | 0 | 19.49 | 0 | 75.1 | 0 | 63.44 | 0 | 2912.61
1 | 32 | 2013-04-17 09:56 | 12.549 | 30.1 | 0 | 209.29 | 0 | 81.67 | 2130.07 | 54.52 | 12323.32 | 143.2 | 973095.61 | 1063.7 | 0 | 306.99 | 7290.68 | 182.88 | 231.81 | 44.27 | 0 | 5.07 | 0 | 5.44 | 0 | 7.21 | 4928.51 | 35.95 | 0 | 0 | 0 | 43.56 | 0 | 72.74 | 0 | 99.74 | 0 | 116.98 | 0 | 48.33 | 0 | 58.31 | 0 | 41.31 | 0 | 40.59 | 0 | 86.3 | 0 | 19.28 | 0 | 17.99 | 0 | 75.57 | 0 | 61.56 | 0 | 2916.07
1 | 32.5 | 2013-04-17 09:57 | 12.572 | 30.2 | 0 | 214.37 | 0 | 81.52 | 2157.65 | 54.9 | 12991.26 | 146.73 | 972158.47 | 1065.62 | 0 | 306.23 | 7322.11 | 183.2 | 263.41 | 45 | 0 | 4.55 | 0 | 5.45 | 0 | 7.4 | 5107.1 | 36.64 | 0 | 0 | 0 | 44 | 0 | 71.62 | 0 | 98.01 | 0 | 117.46 | 0 | 49.35 | 0 | 59.31 | 0 | 42.57 | 0 | 42.75 | 0 | 86.8 | 0 | 20.92 | 0 | 19.08 | 0 | 77.65 | 0 | 62.1 | 0 | 2873.86
1 | 33 | 2013-04-17 09:57 | 12.578 | 30.3 | 0 | 213.05 | 0 | 82.41 | 2209.62 | 55.5 | 13862.32 | 151.03 | 970489.82 | 1065.77 | 0 | 307 | 7414.04 | 184.01 | 274.86 | 45.53 | 0 | 5.06 | 0 | 5.54 | 0 | 7.36 | 5749.32 | 38.84 | 0 | 0 | 0 | 44.28 | 0 | 72.71 | 0 | 99.61 | 0 | 118.7 | 0 | 51.04 | 0 | 59.67 | 0 | 40.89 | 0 | 44.31 | 0 | 87.8 | 0 | 20.15 | 0 | 19.15 | 0 | 77.88 | 0 | 62.42 | 0 | 2931.76
1 | 33.5 | 2013-04-17 09:57 | 12.367 | 30.2 | 420.21 | 137.9 | 0 | 83.86 | 2315.79 | 56.55 | 13783.11 | 151.27 | 969906.12 | 1068.94 | 0 | 307.56 | 7343.88 | 183.89 | 346 | 47.13 | 0 | 5.08 | 0 | 5.07 | 0 | 7.46 | 5884.9 | 39.39 | 0 | 0 | 0 | 43.85 | 0 | 71.85 | 0 | 99.99 | 0 | 118.74 | 0 | 47.54 | 0 | 59.71 | 0 | 44.02 | 0 | 42.86 | 0 | 88.01 | 0 | 19.07 | 0 | 19.83 | 0 | 78.57 | 0 | 62.42 | 0 | 2897.93
1 | 34 | 2013-04-17 09:57 | 12.315 | 30.2 | 0 | 209.53 | 0 | 85.82 | 2192.46 | 55.27 | 12740.88 | 145.67 | 972849.4 | 1066.59 | 0 | 307.84 | 6813.34 | 179.41 | 320.18 | 45.81 | 0 | 4.78 | 0 | 4.91 | 0 | 7.4 | 5083.73 | 36.57 | 0 | 0 | 0 | 43.24 | 0 | 72.2 | 0 | 100.36 | 0 | 116.8 | 0 | 50.75 | 0 | 58.97 | 0 | 40.99 | 0 | 41.08 | 0 | 87.3 | 0 | 19.49 | 0 | 18.22 | 0 | 76.63 | 0 | 62.22 | 0 | 2884.22
1 | 34.5 | 2013-04-17 09:57 | 12.419 | 30.3 | 0 | 212.03 | 0 | 81.95 | 2043.36 | 53.92 | 12381.96 | 143.73 | 973668.32 | 1066.66 | 0 | 307.6 | 6988.17 | 180.84 | 0 | 11.76 | 0 | 4.68 | 0 | 4.96 | 0 | 7.15 | 4918.19 | 35.99 | 0 | 0 | 0 | 43.54 | 0 | 71.98 | 0 | 96.8 | 0 | 115.85 | 0 | 49.43 | 0 | 60.67 | 0 | 42.54 | 0 | 41.66 | 0 | 86.86 | 0 | 19.84 | 0 | 19.18 | 0 | 74.71 | 0 | 61.7 | 0 | 2886.77
1 | 35 | 2013-04-17 09:57 | 12.422 | 30.3 | 0 | 210.17 | 0 | 83.25 | 2158.74 | 54.89 | 12367.03 | 143.78 | 973421.36 | 1066.46 | 0 | 307.56 | 6828.61 | 179.47 | 256.68 | 44.33 | 0 | 4.79 | 0 | 5.42 | 0 | 6.86 | 4967.57 | 36.17 | 0 | 0 | 0 | 43.47 | 0 | 72.11 | 0 | 97.25 | 0 | 118.27 | 0 | 48.8 | 0 | 57.23 | 0 | 39.69 | 0 | 42.23 | 0 | 87.87 | 0 | 19.72 | 0 | 18.25 | 0 | 74.35 | 0 | 62.84 | 0 | 2919.43
1 | 35.5 | 2013-04-17 09:57 | 12.523 | 30.4 | 0 | 209.66 | 0 | 84.22 | 2091.15 | 54.27 | 12328.6 | 143.34 | 973871.18 | 1065.4 | 0 | 308.07 | 6903.25 | 180.1 | 0 | 11.45 | 0 | 4.95 | 0 | 4.86 | 0 | 7.3 | 4805.82 | 35.55 | 0 | 0 | 0 | 43.21 | 0 | 72.19 | 0 | 99.87 | 0 | 116 | 0 | 48.82 | 0 | 55.97 | 0 | 39.75 | 0 | 42.86 | 0 | 87.1 | 0 | 18.95 | 0 | 17.87 | 0 | 75.63 | 0 | 61.73 | 0 | 2891.14
1 | 36 | 2013-04-17 09:58 | 12.497 | 30.2 | 0 | 209.05 | 0 | 82.32 | 2019.86 | 53.81 | 12203.18 | 143.13 | 973941.4 | 1069.04 | 0 | 308.34 | 6731.67 | 179.19 | 308.1 | 45.54 | 0 | 4.88 | 0 | 5.28 | 0 | 7.43 | 4795.79 | 35.64 | 0 | 0 | 0 | 43.85 | 0 | 72.7 | 0 | 99.7 | 0 | 117.02 | 0 | 48.87 | 0 | 58.46 | 0 | 42.88 | 0 | 40.12 | 0 | 86.59 | 0 | 20.87 | 0 | 18.49 | 0 | 78.65 | 0 | 61.85 | 0 | 2922.42
2 | 31.5 | 2013-04-17 10:09 | 12.426 | 30.2 | 0 | 208.91 | 0 | 81.88 | 2059.99 | 53.84 | 12694.05 | 144.65 | 973231.56 | 1062.11 | 0 | 305.84 | 6859.97 | 179.01 | 265.9 | 44.4 | 0 | 4.79 | 0 | 5.09 | 0 | 6.92 | 4888.52 | 35.73 | 0 | 0 | 0 | 43.16 | 0 | 71.48 | 0 | 97.25 | 0 | 119.08 | 0 | 49.35 | 0 | 55.91 | 0 | 40.12 | 0 | 43.06 | 0 | 85.69 | 0 | 19.68 | 0 | 16.88 | 0 | 77.49 | 0 | 60.92 | 0 | 2840.3
2 | 32 | 2013-04-17 10:09 | 12.387 | 30.2 | 0 | 211.22 | 0 | 82.11 | 2112.27 | 54.33 | 12641.99 | 144.59 | 973525.28 | 1063.18 | 0 | 306.74 | 6835.45 | 179.04 | 0 | 11.45 | 0 | 4.6 | 0 | 5.3 | 0 | 7.04 | 4885.01 | 35.76 | 0 | 0 | 0 | 43.32 | 0 | 71.92 | 0 | 99.06 | 0 | 116.63 | 0 | 51.11 | 0 | 56.01 | 0 | 41.43 | 0 | 41.1 | 0 | 86.93 | 0 | 20.68 | 0 | 18.53 | 0 | 77.55 | 0 | 61.99 | 0 | 2881.76
2 | 32.5 | 2013-04-17 10:10 | 12.478 | 30.2 | 0 | 209.24 | 0 | 82.45 | 2123.27 | 54.53 | 12980 | 146.4 | 972420.84 | 1063.98 | 0 | 306.69 | 7043.11 | 180.79 | 283.9 | 45.15 | 0 | 4.58 | 0 | 5.1 | 0 | 7.18 | 5148.88 | 36.73 | 0 | 0 | 0 | 43.95 | 0 | 71.52 | 0 | 100.74 | 0 | 116.4 | 0 | 50.9 | 0 | 58.98 | 0 | 39.84 | 0 | 41 | 0 | 88.39 | 0 | 19.84 | 0 | 18.66 | 0 | 76.07 | 0 | 62.71 | 0 | 2906.49
2 | 33 | 2013-04-17 10:10 | 12.478 | 30.3 | 0 | 210.66 | 0 | 84.24 | 2279.61 | 55.99 | 13878.92 | 150.93 | 970464.55 | 1064.09 | 0 | 306.16 | 7349.24 | 183.07 | 270.81 | 45.21 | 0 | 5.16 | 0 | 5.18 | 0 | 7.17 | 5756.88 | 38.78 | 0 | 0 | 0 | 43.58 | 0 | 72.05 | 0 | 98.45 | 0 | 116.93 | 0 | 50.93 | 0 | 59.75 | 0 | 42.88 | 0 | 42.1 | 0 | 88.55 | 0 | 21.72 | 0 | 19.83 | 0 | 75.09 | 0 | 63.28 | 0 | 2882.94
2 | 33.5 | 2013-04-17 10:10 | 12.416 | 30.3 | 0 | 214.24 | 0 | 81.32 | 2229.25 | 55.74 | 14051.75 | 152.07 | 969905.26 | 1066.52 | 0 | 306.79 | 7627.28 | 185.74 | 307.34 | 46.68 | 0 | 4.92 | 0 | 5.2 | 0 | 7.44 | 5879.12 | 39.3 | 0 | 0 | 0 | 43.67 | 0 | 72.44 | 0 | 100.84 | 0 | 117.79 | 0 | 49.17 | 0 | 59.15 | 0 | 45.09 | 0 | 40.4 | 0 | 85.9 | 0 | 19.87 | 0 | 20.46 | 0 | 76.19 | 0 | 61.07 | 0 | 2931.55
2 | 34 | 2013-04-17 10:10 | 12.27 | 30.3 | 0 | 210.85 | 0 | 82.49 | 2125.52 | 54.64 | 12877.94 | 146.16 | 972584.07 | 1065.83 | 0 | 306.42 | 7005.76 | 180.77 | 303.9 | 45.81 | 0 | 4.59 | 0 | 4.89 | 0 | 7.42 | 5102.81 | 36.64 | 0 | 0 | 0 | 44.23 | 0 | 72.81 | 0 | 101.55 | 0 | 117.31 | 0 | 49.35 | 0 | 59.71 | 0 | 41.47 | 0 | 42.59 | 0 | 86.88 | 0 | 22.5 | 0 | 19.69 | 0 | 77.04 | 0 | 61.14 | 0 | 2932.61
2 | 34.5 | 2013-04-17 10:10 | 12.422 | 30.4 | 0 | 211.65 | 0 | 85.14 | 2132.23 | 54.62 | 12321.16 | 143.35 | 973721.93 | 1065.35 | 0 | 306.96 | 6663.86 | 177.89 | 237.86 | 43.61 | 0 | 4.57 | 0 | 5.31 | 0 | 6.89 | 4922.97 | 35.96 | 0 | 0 | 0 | 43.88 | 0 | 72.41 | 0 | 99.79 | 0 | 115.85 | 0 | 49.28 | 0 | 59.55 | 0 | 41.07 | 0 | 42.87 | 0 | 86.99 | 0 | 20.61 | 0 | 18.32 | 0 | 77.71 | 0 | 61.74 | 0 | 2891.84
2 | 35 | 2013-04-17 10:10 | 12.38 | 30.3 | 0 | 212.75 | 0 | 83.01 | 2046.78 | 53.92 | 12507.3 | 144.25 | 973472.97 | 1065.95 | 0 | 307.08 | 6772.71 | 178.92 | 300.49 | 45.18 | 0 | 4.17 | 0 | 5.32 | 0 | 7.04 | 4899.76 | 35.91 | 0 | 0 | 0 | 43.41 | 0 | 72.51 | 0 | 97.89 | 0 | 116.88 | 0 | 47.92 | 0 | 60.03 | 0 | 41.93 | 0 | 43.03 | 0 | 87.49 | 0 | 19.22 | 0 | 19.64 | 0 | 77.34 | 0 | 62.72 | 0 | 2902.87
2 | 35.5 | 2013-04-17 10:10 | 12.422 | 30.3 | 0 | 213.02 | 0 | 81.4 | 2177.62 | 55 | 12190.36 | 142.91 | 973764.88 | 1066.4 | 0 | 307.7 | 6617.72 | 177.78 | 356.83 | 46.41 | 0 | 4.64 | 0 | 5.26 | 0 | 7.04 | 4892.58 | 35.89 | 0 | 0 | 0 | 44.18 | 0 | 72.23 | 0 | 99.89 | 0 | 117.95 | 0 | 48.92 | 0 | 59.04 | 0 | 39.23 | 0 | 42.08 | 0 | 87.51 | 0 | 20.44 | 0 | 16.89 | 0 | 76.73 | 0 | 62.62 | 0 | 2903.01
2 | 36 | 2013-04-17 10:10 | 12.416 | 30.2 | 0 | 211.69 | 0 | 83.14 | 2043.15 | 53.97 | 11999.29 | 142.07 | 974576.86 | 1068.56 | 0 | 309.21 | 6541.08 | 177.67 | 0 | 11.47 | 0 | 4.58 | 0 | 5.41 | 0 | 7.32 | 4839.62 | 35.76 | 0 | 0 | 0 | 43.73 | 0 | 72.79 | 0 | 98.83 | 0 | 114.98 | 0 | 49.29 | 0 | 59.97 | 0 | 42.74 | 0 | 42.13 | 0 | 87.81 | 0 | 19.98 | 0 | 18.63 | 0 | 78.04 | 0 | 62.46 | 0 | 2894.53
3 | 31.5 | 2013-04-17 10:20 | 12.367 | 30.1 | 0 | 213.45 | 0 | 80.98 | 2107.75 | 54.33 | 12420.23 | 143.67 | 973559.44 | 1064.27 | 0 | 307.56 | 6832.2 | 179.34 | 236.22 | 43.87 | 0 | 4.64 | 0 | 5.59 | 0 | 7.42 | 4844.17 | 35.66 | 0 | 0 | 0 | 43.69 | 0 | 72.14 | 0 | 98.16 | 0 | 118.79 | 0 | 48.86 | 0 | 56.14 | 0 | 39.34 | 0 | 41.64 | 0 | 85.53 | 0 | 21.9 | 0 | 17.55 | 0 | 76.68 | 0 | 60.57 | 0 | 2895.48
3 | 32 | 2013-04-17 10:20 | 12.328 | 30.3 | 0 | 209.2 | 0 | 82.02 | 2138.59 | 54.49 | 12805.41 | 145.23 | 973174.53 | 1061.83 | 0 | 306.01 | 6984.91 | 179.96 | 0 | 11.68 | 0 | 4.29 | 0 | 5.09 | 0 | 7.12 | 4896.55 | 35.75 | 0 | 0 | 0 | 43.32 | 0 | 71.24 | 0 | 96.69 | 0 | 117.86 | 0 | 50.16 | 0 | 58.02 | 0 | 37.04 | 0 | 43.37 | 0 | 86.29 | 0 | 20.76 | 0 | 16.75 | 0 | 77.39 | 0 | 61.21 | 0 | 2852.2
3 | 32.5 | 2013-04-17 10:21 | 12.419 | 30.2 | 0 | 209.53 | 0 | 82.07 | 2192.22 | 55.15 | 12919.52 | 146.3 | 972222.4 | 1064.65 | 0 | 307.64 | 7275.71 | 182.92 | 261.41 | 44.81 | 0 | 4.61 | 0 | 5.07 | 0 | 6.86 | 5128.74 | 36.67 | 0 | 0 | 0 | 43.14 | 0 | 71.48 | 0 | 97.99 | 0 | 118.4 | 0 | 49.56 | 0 | 56.83 | 0 | 41.27 | 0 | 42.55 | 0 | 88.46 | 0 | 20.54 | 0 | 18.31 | 0 | 75.23 | 0 | 63.6 | 0 | 2868.59
3 | 33 | 2013-04-17 10:21 | 12.419 | 30.2 | 0 | 215.46 | 0 | 81.59 | 2247.16 | 55.88 | 14034.71 | 152.03 | 970300.53 | 1066.94 | 0 | 306.34 | 7646.57 | 185.87 | 0 | 14.79 | 0 | 8.27 | 0 | 5.7 | 0 | 7.1 | 5771.02 | 38.95 | 0 | 0 | 0 | 43.94 | 0 | 72.43 | 0 | 100.75 | 0 | 118.3 | 0 | 83.34 | 0 | 51.56 | 0 | 42.84 | 0 | 24.9 | 0 | 92.46 | 0 | 19.33 | 0 | 17.26 | 0 | 77.19 | 0 | 62.61 | 0 | 2900.48
3 | 33.5 | 2013-04-17 10:21 | 12.416 | 30.3 | 0 | 214.43 | 0 | 81.77 | 2107.94 | 54.85 | 13872.26 | 151.47 | 970302.53 | 1069.17 | 0 | 308.54 | 7641.64 | 186.51 | 262.11 | 45.65 | 0 | 4.8 | 0 | 5.14 | 0 | 7.26 | 5813.51 | 39.17 | 0 | 0 | 0 | 43.79 | 0 | 72.94 | 0 | 99.33 | 0 | 116.19 | 0 | 49.92 | 0 | 60.55 | 0 | 41.4 | 0 | 42.5 | 0 | 87.42 | 0 | 21.42 | 0 | 20.41 | 0 | 79.14 | 0 | 61.45 | 0 | 2900.35
3 | 34 | 2013-04-17 10:21 | 12.26 | 30 | 0 | 208.8 | 0 | 82.99 | 2129.16 | 54.93 | 12837.02 | 146.69 | 972578.26 | 1071.06 | 0 | 309.24 | 7000.56 | 181.74 | 333.98 | 46.53 | 0 | 4.65 | 0 | 5.4 | 0 | 7.12 | 5121.02 | 36.86 | 0 | 0 | 0 | 43.78 | 0 | 72.6 | 0 | 100.37 | 0 | 118.5 | 0 | 50.09 | 0 | 57.75 | 0 | 41.24 | 0 | 42.14 | 0 | 87.98 | 0 | 20.15 | 0 | 19.32 | 0 | 77.73 | 0 | 62.4 | 0 | 2887.5
3 | 34.5 | 2013-04-17 10:21 | 12.419 | 30.3 | 0 | 214.35 | 0 | 83.27 | 2197.73 | 55.31 | 12451.95 | 144.5 | 973244.59 | 1068.37 | 0 | 309.2 | 6946.23 | 181.01 | 253.57 | 44.4 | 0 | 4.61 | 0 | 5.22 | 0 | 7.4 | 4905.93 | 36 | 0 | 0 | 0 | 43.59 | 0 | 72.42 | 0 | 97.85 | 0 | 120.71 | 0 | 49.88 | 0 | 61.12 | 0 | 42.77 | 0 | 42.53 | 0 | 88.31 | 0 | 21.38 | 0 | 19.31 | 0 | 77.89 | 0 | 62.7 | 0 | 2882.08
3 | 35 | 2013-04-17 10:21 | 12.361 | 30.3 | 0 | 209.06 | 0 | 82.64 | 2069.46 | 54.06 | 12392.13 | 143.6 | 973891.65 | 1065.25 | 0 | 307.32 | 6738.05 | 178.56 | 0 | 14.33 | 0 | 8.16 | 0 | 5.04 | 0 | 7.09 | 4908.72 | 35.91 | 0 | 0 | 0 | 43.45 | 0 | 72.28 | 0 | 99.37 | 0 | 117.18 | 0 | 84.39 | 0 | 49.7 | 0 | 44.55 | 0 | 25.69 | 0 | 93.18 | 0 | 18.19 | 0 | 19.08 | 0 | 78 | 0 | 63.19 | 0 | 2895.14
3 | 35.5 | 2013-04-17 10:21 | 12.416 | 30.3 | 0 | 208.98 | 0 | 81.15 | 2093.14 | 54.35 | 11938.25 | 141.75 | 974058.46 | 1067.67 | 0 | 308.75 | 6800.64 | 179.62 | 287.2 | 45.11 | 0 | 4.44 | 0 | 5.31 | 0 | 7.11 | 4822.3 | 35.69 | 0 | 0 | 0 | 43.63 | 0 | 72.57 | 0 | 99.64 | 0 | 119.14 | 0 | 49.68 | 0 | 61.47 | 0 | 41.18 | 0 | 42.54 | 0 | 84.74 | 0 | 19.79 | 0 | 19.75 | 0 | 76.48 | 0 | 60.66 | 0 | 2918.32
3 | 36 | 2013-04-17 10:21 | 12.361 | 30.3 | 0 | 211.42 | 0 | 81.35 | 2097.54 | 54.33 | 12244.65 | 143.12 | 974541.17 | 1067.25 | 0 | 307.78 | 6449.25 | 176.51 | 0 | 11.52 | 0 | 4.61 | 0 | 5.23 | 0 | 7.23 | 4667.39 | 35.09 | 0 | 0 | 0 | 43.73 | 0 | 71.55 | 0 | 98.57 | 0 | 113.92 | 0 | 49.4 | 0 | 60.23 | 0 | 42.6 | 0 | 42.4 | 0 | 86 | 0 | 21.33 | 0 | 18.32 | 0 | 76.44 | 0 | 61.38 | 0 | 2882.67
[8 empty] | Average | 2136.805 |  | 12788.56 | 145.7427 |  |  |  |  | 7015.819 | 180.9363 | [8 empty] | 5104.137 | 36.61433
[8 empty] | Stdev | 72.56322 |  | 633.5126 | 3.185197 |  |  |  |  | 326.5861 | 2.60519 | [8 empty] | 376.6562 | 1.318635

## 15 Grinding
Concentrations /ppmw
Run | Depth /cm | Date-Time stamp | Laser mm | Seconds | Ti (Value) | Ti(Error) | V (Value) | V(Error) | Cr (Value) | Cr(Error) | Mn (Value) | Mn(Error) | Fe (Value) | Fe(Error) | Co (Value) | Co(Error) | Ni (Value) | Ni(Error) | Cu (Value) | Cu(Error) | Zn (Value) | Zn(Error) | Zr (Value) | Zr(Error) | Nb (Value) | Nb(Error) | Mo (Value) | Mo(Error) | Rh (Value) | Rh(Error) | Pd (Value) | Pd(Error) | Ag (Value) | Ag(Error) | Sn (Value) | Sn(Error) | Sb (Value) | Sb(Error) | Hf (Value) | Hf(Error) | Ta (Value) | Ta(Error) | W (Value) | W(Error) | Re (Value) | Re(Error) | Ir (Value) | Ir(Error) | Pt (Value) | Pt(Error) | Au (Value) | Au(Error) | Pb (Value) | Pb(Error) | Bi (Value) | Bi(Error) | LE (Value) | LE(Error)
1 | 31.5 | 2013-04-17 10:35 | 12.367 | 15.2 | 0 | 300.63 | 0 | 121.17 | 1999.05 | 75.27 | 12385.85 | 201.84 | 974400.01 | 1498.8 | 0 | 433.72 | 6364.14 | 247.18 | 0 | 15.45 | 0 | 6.22 | 0 | 7.07 | 0 | 9.24 | 4850.95 | 50.23 | 0 | 0 | 0 | 61.73 | 0 | 101.71 | 0 | 136.37 | 0 | 164.17 | 0 | 59.84 | 0 | 69.67 | 0 | 59.36 | 0 | 51.58 | 0 | 122.99 | 0 | 25.16 | 0 | 25.73 | 0 | 104.95 | 0 | 89.37 | 0 | 4080.42
1 | 32 | 2013-04-17 10:35 | 12.335 | 15.3 | 0 | 304.48 | 0 | 113.28 | 2165.96 | 77.22 | 12696.53 | 204.23 | 973121.21 | 1497.95 | 0 | 434.42 | 7023.78 | 254.8 | 0 | 17.42 | 0 | 7.13 | 0 | 7.27 | 0 | 10.16 | 4992.53 | 50.92 | 0 | 0 | 0 | 61.42 | 0 | 101.36 | 0 | 132.9 | 0 | 164.93 | 0 | 57.62 | 0 | 69.94 | 0 | 56.63 | 0 | 51.47 | 0 | 118.18 | 0 | 25.1 | 0 | 26.65 | 0 | 110.44 | 0 | 83.27 | 0 | 4087.18
1 | 32.5 | 2013-04-17 10:36 | 12.416 | 15.3 | 0 | 293.72 | 0 | 116.05 | 2037.42 | 75.84 | 12835.65 | 205.18 | 973113.68 | 1499.45 | 0 | 430.49 | 6773.4 | 251.93 | 0 | 16.69 | 0 | 6.6 | 0 | 7.12 | 0 | 10.01 | 5239.84 | 52.22 | 0 | 0 | 0 | 61.43 | 0 | 101.58 | 0 | 141.7 | 0 | 165.17 | 0 | 57.06 | 0 | 67.05 | 0 | 59.84 | 0 | 51.5 | 0 | 124.65 | 0 | 24.9 | 0 | 28.42 | 0 | 109.07 | 0 | 89.29 | 0 | 4174.27
1 | 33 | 2013-04-17 10:36 | 12.429 | 15.3 | 0 | 299.99 | 0 | 115.46 | 2043.35 | 76.33 | 13887.47 | 212.88 | 970641.5 | 1502.8 | 0 | 433.88 | 7609.06 | 261.87 | 0 | 16.95 | 0 | 8.03 | 0 | 7.06 | 0 | 10.69 | 5818.63 | 55.1 | 0 | 0 | 0 | 62.99 | 0 | 103.13 | 0 | 142.12 | 0 | 163.44 | 0 | 58.37 | 0 | 66.35 | 0 | 61.62 | 0 | 52.77 | 0 | 123.96 | 0 | 24.09 | 0 | 26.73 | 0 | 107.28 | 0 | 87.73 | 0 | 4135.44
1 | 33.5 | 2013-04-17 10:36 | 12.419 | 15.3 | 0 | 298.06 | 0 | 113.28 | 2348 | 79.94 | 13922.69 | 213.8 | 970421.85 | 1504.47 | 0 | 434.4 | 7519.95 | 261.03 | 0 | 17.33 | 0 | 6.86 | 0 | 6.71 | 0 | 10.35 | 5787.51 | 54.98 | 0 | 0 | 0 | 63.34 | 0 | 101.73 | 0 | 138.77 | 0 | 167.8 | 0 | 61.02 | 0 | 71.4 | 0 | 62.27 | 0 | 49.87 | 0 | 123.26 | 0 | 29.32 | 0 | 26.75 | 0 | 110.42 | 0 | 87.45 | 0 | 4114.46
1 | 34 | 2013-04-17 10:36 | 12.26 | 15.3 | 610.71 | 196.26 | 0 | 114.4 | 2168.49 | 77.44 | 12831.47 | 205.68 | 972679.63 | 1501.79 | 0 | 433.67 | 6657.94 | 250.96 | 0 | 17.08 | 0 | 6.04 | 0 | 7.16 | 0 | 9.83 | 5051.76 | 51.33 | 0 | 0 | 0 | 61.04 | 0 | 101.6 | 0 | 137.41 | 0 | 162.27 | 0 | 55.26 | 0 | 70.41 | 0 | 58.45 | 0 | 49.72 | 0 | 122.36 | 0 | 29.91 | 0 | 25.55 | 0 | 110.2 | 0 | 86.17 | 0 | 4031.61
1 | 34.5 | 2013-04-17 10:36 | 12.416 | 15.3 | 0 | 301.91 | 0 | 111.62 | 2156.23 | 77.29 | 12487.97 | 203.37 | 973277.8 | 1502.28 | 0 | 433.38 | 7099.95 | 256.05 | 0 | 17.1 | 0 | 7.23 | 0 | 7.55 | 0 | 10.4 | 4978.05 | 50.98 | 0 | 0 | 0 | 61.48 | 0 | 99.89 | 0 | 141.24 | 0 | 164.46 | 0 | 60.44 | 0 | 68.72 | 0 | 63.11 | 0 | 48.93 | 0 | 124.55 | 0 | 31.17 | 0 | 26.95 | 0 | 109.24 | 0 | 87.95 | 0 | 4038.14
1 | 35 | 2013-04-17 10:36 | 12.351 | 15.2 | 0 | 305.04 | 0 | 113.82 | 2105.49 | 76.82 | 12070.99 | 200.81 | 973375.05 | 1504.96 | 0 | 434.59 | 7086.83 | 256.49 | 387.09 | 67.39 | 0 | 6.95 | 0 | 7.18 | 0 | 10.52 | 4974.56 | 51.05 | 0 | 0 | 0 | 61.89 | 0 | 100.33 | 0 | 139.3 | 0 | 165 | 0 | 63.33 | 0 | 69.91 | 0 | 61.29 | 0 | 48.3 | 0 | 121.26 | 0 | 29.38 | 0 | 24.64 | 0 | 104.67 | 0 | 86.45 | 0 | 4017.78
1 | 35.5 | 2013-04-17 10:36 | 12.416 | 15.3 | 0 | 303.4 | 0 | 117 | 1975.51 | 75.35 | 12093.6 | 200.92 | 974208.71 | 1506.76 | 0 | 434.72 | 6843.63 | 254.23 | 0 | 16.33 | 0 | 7.42 | 0 | 7.69 | 0 | 9.66 | 4878.55 | 50.67 | 0 | 0 | 0 | 61.19 | 0 | 102.34 | 0 | 145.39 | 0 | 166.75 | 0 | 59.76 | 0 | 75.81 | 0 | 57.17 | 0 | 52.37 | 0 | 123.11 | 0 | 28.19 | 0 | 23.25 | 0 | 108.24 | 0 | 87.25 | 0 | 4152.63
1 | 36 | 2013-04-17 10:36 | 12.341 | 15.4 | 0 | 297.15 | 0 | 119.03 | 2147.01 | 77.08 | 12290.45 | 201.74 | 974228.29 | 1500.98 | 0 | 433.77 | 6470.54 | 248.63 | 0 | 16.51 | 0 | 7.27 | 0 | 7.05 | 0 | 9.05 | 4863.71 | 50.35 | 0 | 0 | 0 | 61.86 | 0 | 101.42 | 0 | 138.33 | 0 | 162.92 | 0 | 59.24 | 0 | 67.34 | 0 | 60.3 | 0 | 47.79 | 0 | 124.08 | 0 | 27.12 | 0 | 24.35 | 0 | 107.92 | 0 | 88.4 | 0 | 4068.93
2 | 31.5 | 2013-04-17 10:43 | 12.364 | 15.2 | 0 | 295.17 | 0 | 118.08 | 2105.61 | 76.46 | 12281.59 | 201.15 | 973445.34 | 1496.76 | 0 | 433.44 | 7246.9 | 257.14 | 0 | 16.88 | 0 | 6.87 | 0 | 7.81 | 0 | 10.23 | 4920.57 | 50.54 | 0 | 0 | 0 | 61.84 | 0 | 101.28 | 0 | 143.84 | 0 | 162.35 | 0 | 56.04 | 0 | 70.55 | 0 | 60.83 | 0 | 50.27 | 0 | 122.14 | 0 | 24.83 | 0 | 25.75 | 0 | 106.53 | 0 | 87.04 | 0 | 4104.46
2 | 32 | 2013-04-17 10:43 | 12.315 | 15.3 | 0 | 295.75 | 0 | 107.71 | 2167.74 | 77.22 | 12515.56 | 203.08 | 973419.35 | 1498.74 | 0 | 434.17 | 6959.61 | 254.08 | 0 | 16.63 | 0 | 6.28 | 0 | 7.69 | 0 | 10.62 | 4937.75 | 50.67 | 0 | 0 | 0 | 61.23 | 0 | 100.8 | 0 | 139.38 | 0 | 163.23 | 0 | 60.79 | 0 | 70.34 | 0 | 60.92 | 0 | 49.17 | 0 | 125.16 | 0 | 28.78 | 0 | 27.97 | 0 | 108.81 | 0 | 88.71 | 0 | 4061.08
2 | 32.5 | 2013-04-17 10:44 | 12.419 | 15.3 | 0 | 299.27 | 0 | 116.93 | 2229.07 | 78.04 | 12890.15 | 205.74 | 972510.66 | 1498.31 | 0 | 432.43 | 7220.3 | 256.9 | 0 | 17.18 | 0 | 10.02 | 0 | 7.53 | 0 | 10.32 | 5149.82 | 51.73 | 0 | 0 | 0 | 61.93 | 0 | 101.75 | 0 | 134.6 | 0 | 164.75 | 0 | 116.78 | 0 | 75.02 | 0 | 73.43 | 0 | 37.3 | 0 | 129.68 | 0 | 25.05 | 0 | 28.74 | 0 | 108.91 | 0 | 88.67 | 0 | 4128.49
2 | 33 | 2013-04-17 10:44 | 12.422 | 15.3 | 0 | 300.61 | 0 | 113.72 | 2250.17 | 78.66 | 13615.17 | 211.26 | 970888.07 | 1501.97 | 0 | 434.31 | 7473.73 | 260.23 | 0 | 17.48 | 0 | 7.21 | 0 | 7.61 | 0 | 10.58 | 5772.86 | 54.82 | 0 | 0 | 0 | 61.32 | 0 | 100.6 | 0 | 140.35 | 0 | 164.53 | 0 | 57.88 | 0 | 69.84 | 0 | 60.28 | 0 | 50.05 | 0 | 119.07 | 0 | 26.95 | 0 | 24.5 | 0 | 109.09 | 0 | 83.96 | 0 | 4083.82
2 | 33.5 | 2013-04-17 10:44 | 12.419 | 15.4 | 0 | 295.97 | 0 | 112.53 | 2354.84 | 79.91 | 13978.09 | 213.87 | 969977.71 | 1502.07 | 0 | 431.48 | 7474.24 | 259.86 | 332.68 | 66.36 | 0 | 6.34 | 0 | 7.22 | 0 | 10.17 | 5882.43 | 55.35 | 0 | 0 | 0 | 63.21 | 0 | 102.54 | 0 | 144.26 | 0 | 158.84 | 0 | 61.76 | 0 | 71.47 | 0 | 57.03 | 0 | 51.5 | 0 | 119.83 | 0 | 28.43 | 0 | 26.99 | 0 | 108.89 | 0 | 84.78 | 0 | 4153.85
2 | 34 | 2013-04-17 10:44 | 12.263 | 15.3 | 0 | 290.96 | 0 | 117.26 | 2081.19 | 76.36 | 12716.86 | 204.52 | 972830.65 | 1499.89 | 0 | 432.98 | 6895.25 | 253.34 | 351.72 | 65.68 | 0 | 6.92 | 0 | 7.17 | 0 | 9.95 | 5124.33 | 51.65 | 0 | 0 | 0 | 61.5 | 0 | 102.28 | 0 | 145.22 | 0 | 168.06 | 0 | 59 | 0 | 67.87 | 0 | 59.47 | 0 | 48.98 | 0 | 121.99 | 0 | 26.23 | 0 | 26.14 | 0 | 109.59 | 0 | 86.9 | 0 | 4109.76
2 | 34.5 | 2013-04-17 10:44 | 12.419 | 15.3 | 0 | 304.24 | 0 | 117.99 | 2174.82 | 77.65 | 12468.99 | 203.63 | 973743.66 | 1505.25 | 0 | 434.35 | 6668.47 | 251.67 | 0 | 16.63 | 0 | 7 | 0 | 7.12 | 0 | 9.66 | 4944.06 | 50.92 | 0 | 0 | 0 | 62.69 | 0 | 102.5 | 0 | 132.93 | 0 | 163.4 | 0 | 58.47 | 0 | 67.11 | 0 | 49.67 | 0 | 49.14 | 0 | 118.74 | 0 | 25.58 | 0 | 23.94 | 0 | 108.47 | 0 | 84.83 | 0 | 4140.29
2 | 35 | 2013-04-17 10:44 | 12.318 | 15.3 | 0 | 301.24 | 0 | 119.94 | 2116.51 | 76.79 | 12449.13 | 202.83 | 973715.9 | 1501 | 0 | 434.12 | 6797.99 | 252.55 | 0 | 16.8 | 0 | 6.54 | 0 | 7.57 | 0 | 10.32 | 4920.48 | 50.66 | 0 | 0 | 0 | 61.25 | 0 | 102.8 | 0 | 136.79 | 0 | 170.62 | 0 | 60.83 | 0 | 67.9 | 0 | 49.59 | 0 | 49.78 | 0 | 122.69 | 0 | 29.95 | 0 | 22.09 | 0 | 109.23 | 0 | 87.24 | 0 | 4085.88
2 | 35.5 | 2013-04-17 10:44 | 12.419 | 15.3 | 0 | 293.1 | 0 | 107.98 | 2212.93 | 77.92 | 12628.4 | 204.42 | 973532.9 | 1502.65 | 0 | 434.73 | 6769.62 | 252.5 | 0 | 16.93 | 0 | 6.14 | 0 | 7.93 | 0 | 10.54 | 4856.16 | 50.4 | 0 | 0 | 0 | 61.05 | 0 | 101.15 | 0 | 141.57 | 0 | 168.14 | 0 | 58.6 | 0 | 70.15 | 0 | 57.56 | 0 | 49.14 | 0 | 124.08 | 0 | 29.95 | 0 | 23.92 | 0 | 109.93 | 0 | 88.65 | 0 | 4110.72
2 | 36 | 2013-04-17 10:44 | 12.322 | 15.3 | 0 | 299.22 | 0 | 116.45 | 2128.71 | 77.03 | 12087.62 | 200.82 | 973721.63 | 1504.12 | 0 | 436.41 | 6820.74 | 253.57 | 341.85 | 65.35 | 0 | 7.35 | 0 | 7.31 | 0 | 10.02 | 4899.45 | 50.65 | 0 | 0 | 0 | 60.85 | 0 | 100.66 | 0 | 141.86 | 0 | 166.53 | 0 | 60.66 | 0 | 70.83 | 0 | 56.1 | 0 | 47.85 | 0 | 121.6 | 0 | 27.76 | 0 | 24.77 | 0 | 107.67 | 0 | 86.66 | 0 | 4063.82
3 | 31.5 | 2013-04-17 10:51 | 12.422 | 15.2 | 0 | 302.5 | 0 | 120.76 | 2154.3 | 77.02 | 12520.09 | 202.77 | 973467.33 | 1496.42 | 0 | 433.08 | 6994.17 | 254.09 | 0 | 16.59 | 0 | 7.27 | 0 | 6.77 | 0 | 10.33 | 4864.11 | 50.23 | 0 | 0 | 0 | 61.58 | 0 | 100.25 | 0 | 134.56 | 0 | 167.19 | 0 | 62.5 | 0 | 73.86 | 0 | 61.18 | 0 | 48.41 | 0 | 122.04 | 0 | 29.01 | 0 | 27.36 | 0 | 111.33 | 0 | 85.47 | 0 | 4087.93
3 | 32 | 2013-04-17 10:51 | 12.37 | 15.3 | 0 | 293.42 | 0 | 113.39 | 2156.34 | 76.91 | 12934.23 | 205.3 | 973043.23 | 1494.45 | 0 | 431.99 | 6973.39 | 253.41 | 0 | 17.39 | 0 | 7.62 | 0 | 7.3 | 0 | 10.11 | 4892.8 | 50.31 | 0 | 0 | 0 | 60.63 | 0 | 102.58 | 0 | 137.43 | 0 | 164.18 | 0 | 56.79 | 0 | 69.26 | 0 | 57.12 | 0 | 47.23 | 0 | 121.31 | 0 | 27.36 | 0 | 25.34 | 0 | 107.53 | 0 | 86.39 | 0 | 4044.98
3 | 32.5 | 2013-04-17 10:52 | 12.419 | 15.3 | 0 | 295.21 | 0 | 114.36 | 2203.04 | 77.69 | 12980.81 | 206.18 | 972488.35 | 1497.46 | 0 | 428.05 | 7185.28 | 256.24 | 0 | 16.17 | 0 | 6.39 | 0 | 7.02 | 0 | 10.14 | 5142.52 | 51.69 | 0 | 0 | 0 | 62.31 | 0 | 100.43 | 0 | 137.03 | 0 | 161 | 0 | 58.76 | 0 | 67.8 | 0 | 61.32 | 0 | 49.71 | 0 | 118.65 | 0 | 27.99 | 0 | 27.3 | 0 | 109.17 | 0 | 84.2 | 0 | 4195.66
3 | 33 | 2013-04-17 10:52 | 12.445 | 15.2 | 0 | 305.98 | 0 | 116.35 | 2212.34 | 78.35 | 14283.75 | 215.84 | 970457.8 | 1504.1 | 0 | 432.88 | 6953.4 | 254.35 | 347.37 | 65.78 | 0 | 6.91 | 0 | 7.46 | 0 | 10.47 | 5745.34 | 54.77 | 0 | 0 | 0 | 62.16 | 0 | 100.48 | 0 | 136.52 | 0 | 162.74 | 0 | 60.65 | 0 | 69.23 | 0 | 63.64 | 0 | 50.68 | 0 | 123.78 | 0 | 28.99 | 0 | 28.87 | 0 | 110.06 | 0 | 87.61 | 0 | 4059.36
3 | 33.5 | 2013-04-17 10:52 | 12.468 | 15.3 | 0 | 291.97 | 0 | 112.93 | 2330.04 | 79.79 | 14013.67 | 214.49 | 970218.24 | 1505.15 | 0 | 434.59 | 7622.14 | 262.27 | 0 | 17.27 | 0 | 6.07 | 0 | 7.36 | 0 | 10.21 | 5815.92 | 55.15 | 0 | 0 | 0 | 63.06 | 0 | 100.79 | 0 | 135.32 | 0 | 171.16 | 0 | 61.75 | 0 | 72.36 | 0 | 63.24 | 0 | 52.56 | 0 | 122.31 | 0 | 27.17 | 0 | 29.78 | 0 | 115.09 | 0 | 85.62 | 0 | 4129.46
3 | 34 | 2013-04-17 10:52 | 12.257 | 15.3 | 0 | 305.74 | 0 | 114.98 | 2100.19 | 76.69 | 12650.8 | 204.38 | 972907.62 | 1501.86 | 0 | 433.65 | 7223.69 | 257.47 | 0 | 17.33 | 0 | 6.78 | 0 | 7.4 | 0 | 10.13 | 5117.7 | 51.69 | 0 | 0 | 0 | 62.57 | 0 | 101.53 | 0 | 143.34 | 0 | 162.96 | 0 | 56.33 | 0 | 69.61 | 0 | 56.96 | 0 | 49.13 | 0 | 123.53 | 0 | 27.62 | 0 | 24.92 | 0 | 102.58 | 0 | 88.59 | 0 | 4108.9
3 | 34.5 | 2013-04-17 10:52 | 12.481 | 15.3 | 0 | 296.47 | 0 | 113.58 | 2086.65 | 76.66 | 12608.91 | 204.53 | 973218.13 | 1505.53 | 0 | 434.73 | 6767.6 | 253.06 | 335.58 | 65.11 | 0 | 5.56 | 0 | 7.73 | 0 | 9.85 | 4983.14 | 51.16 | 0 | 0 | 0 | 61.87 | 0 | 103.34 | 0 | 137.53 | 0 | 164.22 | 0 | 61.18 | 0 | 71.04 | 0 | 53.09 | 0 | 48.17 | 0 | 125.91 | 0 | 28.64 | 0 | 23.88 | 0 | 108.67 | 0 | 89.57 | 0 | 4151.08
3 | 35 | 2013-04-17 10:52 | 12.325 | 15.2 | 0 | 291.45 | 0 | 113.77 | 2248.82 | 78.47 | 12314.5 | 202.65 | 973618.69 | 1504.75 | 0 | 436.23 | 6920 | 254.78 | 0 | 15.9 | 0 | 6.45 | 0 | 7.23 | 0 | 9.39 | 4897.99 | 50.68 | 0 | 0 | 0 | 61.71 | 0 | 101.68 | 0 | 137.52 | 0 | 163.05 | 0 | 62.12 | 0 | 67.99 | 0 | 62.53 | 0 | 53.55 | 0 | 119.36 | 0 | 26.63 | 0 | 28.41 | 0 | 108.96 | 0 | 84.9 | 0 | 4131.91
3 | 35.5 | 2013-04-17 10:52 | 12.374 | 15.3 | 626.89 | 196.84 | 0 | 119.16 | 2124 | 77 | 12490.15 | 203.56 | 973094.79 | 1503.9 | 0 | 432.31 | 6845.21 | 253.51 | 0 | 17.14 | 0 | 7.67 | 0 | 7.71 | 0 | 9.88 | 4818.96 | 50.29 | 0 | 0 | 0 | 61.7 | 0 | 103 | 0 | 141.57 | 0 | 169.96 | 0 | 57.71 | 0 | 69.68 | 0 | 59.67 | 0 | 53.04 | 0 | 123.26 | 0 | 29.33 | 0 | 27.32 | 0 | 104.56 | 0 | 88.85 | 0 | 4146.15
3 | 36 | 2013-04-17 10:52 | 12.318 | 15.3 | 0 | 302.91 | 0 | 118.33 | 2289.41 | 78.97 | 12346.52 | 203.03 | 973821.86 | 1505.75 | 0 | 436.12 | 6724.13 | 252.57 | 0 | 15.41 | 0 | 6.5 | 0 | 7.6 | 0 | 9.37 | 4818.08 | 50.3 | 0 | 0 | 0 | 62.85 | 0 | 101.59 | 0 | 142.33 | 0 | 159.84 | 0 | 59.87 | 0 | 72.22 | 0 | 63.92 | 0 | 53.82 | 0 | 119.92 | 0 | 29.01 | 0 | 30.51 | 0 | 109.6 | 0 | 84.29 | 0 | 4121.68
[8 empty] | Average | 2162.441 |  | 12809.26 | 205.4833 |  |  |  |  | 6999.503 | 254.892 | [8 empty] | 5131.352 | 51.71633
[8 empty] | Stdev | 94.94595 |  | 632.4231 | 4.467259 |  |  |  |  | 320.5061 | 3.615087 | [8 empty] | 357.9603 | 1.761282

## 3 Grinding
Concentrations /ppmw
Run | Depth /cm | Date-Time stamp | Laser mm | Seconds | Ti (Value) | Ti(Error) | V (Value) | V(Error) | Cr (Value) | Cr(Error) | Mn (Value) | Mn(Error) | Fe (Value) | Fe(Error) | Co (Value) | Co(Error) | Ni (Value) | Ni(Error) | Cu (Value) | Cu(Error) | Zn (Value) | Zn(Error) | Zr (Value) | Zr(Error) | Nb (Value) | Nb(Error) | Mo (Value) | Mo(Error) | Rh (Value) | Rh(Error) | Pd (Value) | Pd(Error) | Ag (Value) | Ag(Error) | Sn (Value) | Sn(Error) | Sb (Value) | Sb(Error) | Hf (Value) | Hf(Error) | Ta (Value) | Ta(Error) | W (Value) | W(Error) | Re (Value) | Re(Error) | Ir (Value) | Ir(Error) | Pt (Value) | Pt(Error) | Au (Value) | Au(Error) | Pb (Value) | Pb(Error) | Bi (Value) | Bi(Error) | LE (Value) | LE(Error)
1 | 31.5 | 2013-04-17 11:03 | 12.37 | 3.1 | 0 | 673.37 | 0 | 262.58 | 2312.89 | 174.01 | 12751.91 | 451.97 | 973733.13 | 3307.07 | 0 | 958.87 | 6438.29 | 547.61 | 0 | 33.89 | 0 | 9.98 | 0 | 18.32 | 0 | 19.78 | 4763.77 | 109.7 | 0 | 0 | 0 | 129.87 | 0 | 211.47 | 0 | 311.58 | 0 | 369.5 | 0 | 85.24 | 0 | 98.96 | 0 | 141.01 | 0 | 78.87 | 0 | 280.58 | 0 | 57.16 | 0 | 71.38 | 0 | 247.45 | 0 | 201.3 | 0 | 8401.99
1 | 32 | 2013-04-17 11:03 | 12.325 | 3.2 | 0 | 644.41 | 0 | 259.45 | 2182.64 | 169.95 | 12492.28 | 445.29 | 973244.87 | 3287.78 | 0 | 955.95 | 7223.82 | 565.11 | 0 | 36.13 | 0 | 12.32 | 0 | 15.77 | 0 | 23.58 | 4856.39 | 110.3 | 0 | 0 | 0 | 131.08 | 0 | 221.71 | 0 | 306.27 | 0 | 390.05 | 0 | 92.43 | 0 | 110.25 | 0 | 126.09 | 0 | 78.86 | 0 | 269.25 | 0 | 72.59 | 0 | 45.27 | 0 | 235.26 | 0 | 193.84 | 0 | 9016.05
1 | 32.5 | 2013-04-17 11:03 | 12.416 | 3.2 | 0 | 665.2 | 0 | 271.35 | 2333.54 | 174.64 | 13263.44 | 458.55 | 972180.13 | 3297.02 | 0 | 949.39 | 6938.95 | 557.34 | 0 | 39.77 | 0 | 16.77 | 0 | 16.86 | 0 | 19.29 | 5283.95 | 115.18 | 0 | 0 | 0 | 136.55 | 0 | 224.16 | 0 | 302.91 | 0 | 366.66 | 0 | 82.91 | 0 | 103.51 | 0 | 125.47 | 0 | 69.59 | 0 | 281.06 | 0 | 43.09 | 0 | 57.69 | 0 | 228.97 | 0 | 203.35 | 0 | 8842.44
1 | 33 | 2013-04-17 11:03 | 12.419 | 3.2 | 0 | 624.68 | 0 | 264.16 | 2194.14 | 171.01 | 14253.61 | 471.1 | 969756.96 | 3284.61 | 0 | 942.77 | 7986.06 | 580.48 | 0 | 38.38 | 0 | 13.19 | 0 | 16.7 | 0 | 23.05 | 5809.23 | 120.35 | 0 | 0 | 0 | 134.98 | 0 | 225.25 | 0 | 317.49 | 0 | 360.29 | 0 | 91.78 | 0 | 107.99 | 0 | 150.18 | 0 | 76.91 | 0 | 270.83 | 0 | 68.96 | 0 | 74.11 | 0 | 255.56 | 0 | 190.59 | 0 | 8978.72
1 | 33.5 | 2013-04-17 11:03 | 12.419 | 3.2 | 0 | 674.97 | 0 | 260.18 | 2141.37 | 170.74 | 14181.23 | 473.24 | 970185.81 | 3308.03 | 0 | 945.36 | 7566.17 | 575.79 | 0 | 36.74 | 0 | 12.18 | 0 | 17.83 | 0 | 19.47 | 5925.42 | 122.46 | 0 | 0 | 0 | 134.71 | 0 | 232.97 | 0 | 308.24 | 0 | 374.4 | 0 | 88.1 | 0 | 106.07 | 0 | 136.68 | 0 | 65.73 | 0 | 259.7 | 0 | 55.74 | 0 | 60.57 | 0 | 256.11 | 0 | 176.32 | 0 | 9290.88
1 | 34 | 2013-04-17 11:03 | 12.263 | 3.2 | 0 | 641.53 | 0 | 256.25 | 2130.7 | 169.4 | 13090.74 | 455.86 | 972286.5 | 3301.07 | 0 | 944.16 | 7472.6 | 571.03 | 0 | 38.99 | 0 | 13.7 | 0 | 17.75 | 0 | 19.61 | 5019.46 | 112.62 | 0 | 0 | 0 | 134.36 | 0 | 226.1 | 0 | 304.06 | 0 | 397.54 | 0 | 77.2 | 0 | 104.54 | 0 | 98.04 | 0 | 52.82 | 0 | 259.91 | 0 | 44.21 | 0 | 40.9 | 0 | 212 | 0 | 186.91 | 0 | 9072.66
1 | 34.5 | 2013-04-17 11:03 | 12.419 | 3.1 | 0 | 638.33 | 0 | 253.55 | 2113.25 | 169.19 | 12620.18 | 449.98 | 973461.57 | 3311.25 | 0 | 954.52 | 7031.94 | 562.48 | 0 | 38.39 | 0 | 11.19 | 0 | 15.44 | 0 | 21.47 | 4773.07 | 110.11 | 0 | 0 | 0 | 135.14 | 0 | 224.12 | 0 | 312.25 | 0 | 354.23 | 0 | 89.1 | 0 | 111.04 | 0 | 105.35 | 0 | 72.57 | 0 | 269.58 | 0 | 74.7 | 0 | 57.26 | 0 | 257.16 | 0 | 191.26 | 0 | 8911.78
1 | 35 | 2013-04-17 11:03 | 12.367 | 3.2 | 0 | 655 | 0 | 252.47 | 2098.58 | 168.35 | 12904.06 | 452.48 | 973368.39 | 3298.27 | 0 | 952.86 | 6538.44 | 549.52 | 0 | 34.36 | 0 | 16.6 | 0 | 15.27 | 0 | 21.15 | 5090.53 | 113.24 | 0 | 0 | 0 | 136.65 | 0 | 226.41 | 0 | 302.6 | 0 | 389.59 | 0 | 80.44 | 0 | 94.63 | 0 | 118.67 | 0 | 71.61 | 0 | 270.32 | 0 | 50.98 | 0 | 52.44 | 0 | 234.48 | 0 | 190.22 | 0 | 9182.36
1 | 35.5 | 2013-04-17 11:03 | 12.419 | 3.2 | 0 | 658.8 | 0 | 269.04 | 1933.68 | 162.97 | 12495.34 | 442.69 | 974361.24 | 3277.01 | 0 | 944.09 | 6349.27 | 539.27 | 0 | 39.91 | 0 | 15.86 | 0 | 14.44 | 0 | 22.79 | 4860.46 | 109.91 | 0 | 0 | 0 | 132.11 | 0 | 218.03 | 0 | 307.46 | 0 | 356.51 | 0 | 80.09 | 0 | 91.69 | 0 | 120.75 | 0 | 71.7 | 0 | 259.13 | 0 | 74.94 | 0 | 62.37 | 0 | 225.85 | 0 | 187.13 | 0 | 8850
1 | 36 | 2013-04-17 11:04 | 12.322 | 3.2 | 0 | 633.16 | 0 | 244.25 | 2167.69 | 170.23 | 12281.85 | 444.57 | 974370.96 | 3308.72 | 0 | 958.19 | 6609.47 | 552.22 | 0 | 39.39 | 0 | 13.73 | 0 | 16.51 | 0 | 24.64 | 4570.04 | 107.68 | 0 | 0 | 0 | 132.42 | 0 | 227.87 | 0 | 312.85 | 0 | 362.31 | 0 | 80.6 | 0 | 98.26 | 0 | 159.9 | 0 | 76.67 | 0 | 266.95 | 0 | 68.28 | 0 | 75.18 | 0 | 227.6 | 0 | 189.19 | 0 | 8867.63
2 | 31.5 | 2013-04-17 11:08 | 12.422 | 3.1 | 0 | 655.88 | 0 | 256.17 | 1976.29 | 164.82 | 12732.56 | 448.91 | 973697.2 | 3295.04 | 0 | 946.86 | 6631.44 | 548.88 | 0 | 36.83 | 0 | 17.42 | 0 | 14.05 | 0 | 21.32 | 4962.51 | 111.62 | 0 | 0 | 0 | 134.25 | 0 | 217.87 | 0 | 282.53 | 0 | 316.13 | 0 | 92.86 | 0 | 107.86 | 0 | 106.72 | 0 | 80.53 | 0 | 284.43 | 0 | 72.12 | 0 | 54.18 | 0 | 239.7 | 0 | 203.51 | 0 | 8805.61
2 | 32 | 2013-04-17 11:08 | 12.318 | 3.1 | 0 | 676.02 | 0 | 271.28 | 2520.73 | 179.51 | 11727.45 | 437.76 | 973052.63 | 3307.68 | 0 | 959.37 | 7716.73 | 579.51 | 0 | 37.45 | 0 | 14.08 | 0 | 14.08 | 0 | 20.28 | 4982.47 | 112.25 | 0 | 0 | 0 | 134.8 | 0 | 221.6 | 0 | 288.14 | 0 | 374.93 | 0 | 91.39 | 0 | 106.6 | 0 | 127.8 | 0 | 72.21 | 0 | 260.89 | 0 | 70.18 | 0 | 60.39 | 0 | 227.88 | 0 | 186.96 | 0 | 8950.68
2 | 32.5 | 2013-04-17 11:08 | 12.419 | 3.1 | 0 | 652.59 | 0 | 238.37 | 2158.51 | 170.27 | 13047.42 | 455.96 | 972861.54 | 3306.66 | 0 | 930.19 | 6900.21 | 557.62 | 0 | 41.36 | 0 | 16.18 | 0 | 16.91 | 0 | 21.64 | 5032.32 | 113.03 | 0 | 0 | 0 | 133.32 | 0 | 221.36 | 0 | 284.44 | 0 | 370.99 | 0 | 86.63 | 0 | 100.36 | 0 | 147.17 | 0 | 71.26 | 0 | 253.53 | 0 | 62.11 | 0 | 67.57 | 0 | 228.51 | 0 | 180.24 | 0 | 9408.01
2 | 33 | 2013-04-17 11:08 | 12.429 | 3.2 | 0 | 683.74 | 0 | 238.63 | 2257.92 | 173.53 | 13704.48 | 467.14 | 971364.3 | 3313.3 | 0 | 946.41 | 6935.65 | 558.37 | 0 | 34.62 | 0 | 12.34 | 0 | 16.46 | 0 | 24.56 | 5737.65 | 120.53 | 0 | 0 | 0 | 135.03 | 0 | 226.72 | 0 | 326.09 | 0 | 351.35 | 0 | 87.22 | 0 | 107.78 | 0 | 119.83 | 0 | 58.89 | 0 | 266.09 | 0 | 77.94 | 0 | 60.75 | 0 | 230.88 | 0 | 190.15 | 0 | 9039.26
2 | 33.5 | 2013-04-17 11:08 | 12.419 | 3.1 | 0 | 640.28 | 0 | 265.52 | 2347.77 | 177.4 | 14299.81 | 479.13 | 969877.96 | 3332.19 | 0 | 969.63 | 7424.15 | 577.04 | 0 | 39.07 | 0 | 12.45 | 0 | 17.22 | 0 | 22.94 | 6050.31 | 124.45 | 0 | 0 | 0 | 138.33 | 0 | 225.85 | 0 | 325.85 | 0 | 350.38 | 0 | 95.03 | 0 | 106.17 | 0 | 114.21 | 0 | 82.71 | 0 | 281.31 | 0 | 57.8 | 0 | 50.31 | 0 | 240.07 | 0 | 206.2 | 0 | 9100
2 | 34 | 2013-04-17 11:08 | 12.257 | 3.2 | 0 | 681.77 | 0 | 249.76 | 2246.32 | 172.56 | 12493.62 | 448.37 | 973550.5 | 3309.39 | 0 | 958.62 | 6646.14 | 553 | 0 | 35.08 | 0 | 16.41 | 0 | 14.76 | 0 | 23.08 | 5063.42 | 113.22 | 0 | 0 | 0 | 135.55 | 0 | 224.55 | 0 | 299.54 | 0 | 365.11 | 0 | 101.83 | 0 | 111.08 | 0 | 121.84 | 0 | 76.62 | 0 | 278.64 | 0 | 53.05 | 0 | 53.2 | 0 | 239.11 | 0 | 199.61 | 0 | 9051.87
2 | 34.5 | 2013-04-17 11:08 | 12.491 | 3.2 | 0 | 676.18 | 0 | 264.78 | 2182.27 | 169.59 | 12818.64 | 449.26 | 973003.33 | 3282.25 | 0 | 944.2 | 7263.49 | 563.13 | 0 | 41.26 | 0 | 14.47 | 0 | 16.33 | 0 | 24.52 | 4732.27 | 108.71 | 0 | 0 | 0 | 137.2 | 0 | 224.76 | 0 | 298.73 | 0 | 340.19 | 0 | 99.86 | 0 | 94.11 | 0 | 115.79 | 0 | 82.35 | 0 | 279.28 | 0 | 50.79 | 0 | 61.76 | 0 | 231.88 | 0 | 200.3 | 0 | 8796.8
2 | 35 | 2013-04-17 11:08 | 12.315 | 3.2 | 0 | 652.68 | 0 | 286.81 | 1972.64 | 166.4 | 11970.12 | 440.2 | 974723.1 | 3316.11 | 0 | 958.81 | 6354.67 | 546.54 | 0 | 38.98 | 0 | 14.62 | 0 | 14.57 | 0 | 22.29 | 4979.46 | 112.47 | 0 | 0 | 0 | 133.81 | 0 | 230.39 | 0 | 313.64 | 0 | 356.56 | 0 | 96.23 | 0 | 100.08 | 0 | 146.21 | 0 | 81.09 | 0 | 283.35 | 0 | 43.64 | 0 | 64.27 | 0 | 244.77 | 0 | 204.14 | 0 | 8840.3
2 | 35.5 | 2013-04-17 11:08 | 12.367 | 3.2 | 0 | 661.28 | 0 | 271.24 | 1871.69 | 163.26 | 12488.05 | 447.38 | 974191.79 | 3313.35 | 0 | 949.64 | 6507.06 | 550.5 | 0 | 35.1 | 0 | 11.7 | 0 | 18.56 | 0 | 23.1 | 4941.4 | 112.18 | 0 | 0 | 0 | 138.66 | 0 | 223.16 | 0 | 296.26 | 0 | 376.53 | 0 | 86.17 | 0 | 106.7 | 0 | 153.28 | 0 | 76.96 | 0 | 273.44 | 0 | 71.45 | 0 | 37.09 | 0 | 235.97 | 0 | 191.76 | 0 | 9214.33
2 | 36 | 2013-04-17 11:09 | 12.331 | 3.2 | 0 | 696.26 | 0 | 247.66 | 1877.79 | 162.26 | 11917.15 | 436.88 | 974353.03 | 3299.67 | 0 | 945.18 | 7222.52 | 564.92 | 0 | 36.53 | 0 | 16.31 | 0 | 16.79 | 0 | 22.02 | 4629.51 | 108.18 | 0 | 0 | 0 | 136.43 | 0 | 227.16 | 0 | 320.98 | 0 | 357.3 | 0 | 80.72 | 0 | 99.91 | 0 | 97.66 | 0 | 71.44 | 0 | 271.59 | 0 | 65.06 | 0 | 40.73 | 0 | 241.44 | 0 | 197.71 | 0 | 8967.36
3 | 31.5 | 2013-04-17 11:12 | 12.367 | 3.1 | 0 | 622.23 | 0 | 237.87 | 2150.48 | 169.2 | 12319 | 443.22 | 973405.18 | 3293.05 | 0 | 948.47 | 7278.13 | 565.38 | 0 | 37.74 | 0 | 12.79 | 0 | 10.89 | 0 | 21.7 | 4847.21 | 110.33 | 0 | 0 | 0 | 135.44 | 0 | 229.46 | 0 | 302.81 | 0 | 371.3 | 0 | 85.99 | 0 | 113.56 | 0 | 92.42 | 0 | 82.11 | 0 | 262.98 | 0 | 66.17 | 0 | 40.66 | 0 | 239.06 | 0 | 189.78 | 0 | 8995.86
3 | 32 | 2013-04-17 11:13 | 12.318 | 3.2 | 0 | 667.7 | 0 | 261.14 | 2223.02 | 171.03 | 12131.86 | 440.37 | 973443.02 | 3290.31 | 0 | 948.2 | 7199.5 | 563.43 | 0 | 40.51 | 0 | 16.97 | 0 | 14.87 | 0 | 20.22 | 5002.61 | 111.97 | 0 | 0 | 0 | 133.09 | 0 | 221.64 | 0 | 288.66 | 0 | 355.93 | 0 | 86.64 | 0 | 105.96 | 0 | 135.97 | 0 | 62.21 | 0 | 274.96 | 0 | 55.37 | 0 | 68.63 | 0 | 238.6 | 0 | 193.55 | 0 | 9061.66
3 | 32.5 | 2013-04-17 11:13 | 12.419 | 3.1 | 0 | 630.64 | 0 | 242.31 | 2173.9 | 171.13 | 12667.7 | 451.78 | 973323.93 | 3316.99 | 0 | 963.77 | 6814.36 | 558.89 | 0 | 36.82 | 0 | 12.03 | 0 | 16.39 | 0 | 19.74 | 5020.11 | 113 | 0 | 0 | 0 | 130.63 | 0 | 222.39 | 0 | 318.37 | 0 | 358.83 | 0 | 89.53 | 0 | 109.65 | 0 | 141.65 | 0 | 63.99 | 0 | 268.54 | 0 | 67.42 | 0 | 78.14 | 0 | 234.9 | 0 | 191.24 | 0 | 8874.96
3 | 33 | 2013-04-17 11:13 | 12.422 | 3.1 | 0 | 645.71 | 0 | 277.44 | 2082.46 | 170.7 | 13776.44 | 470.26 | 970470.95 | 3329.35 | 0 | 959.24 | 8026.57 | 592.07 | 0 | 35.1 | 0 | 18.02 | 0 | 16.74 | 0 | 21.22 | 5643.58 | 120.38 | 0 | 0 | 0 | 138.27 | 0 | 225.16 | 0 | 316.53 | 0 | 362.41 | 0 | 91.93 | 0 | 109.24 | 0 | 148.33 | 0 | 69.89 | 0 | 256.11 | 0 | 59.9 | 0 | 74.32 | 0 | 252.14 | 0 | 181.32 | 0 | 9357.98
3 | 33.5 | 2013-04-17 11:13 | 12.422 | 3.2 | 0 | 641.47 | 0 | 256.78 | 2270.93 | 174.65 | 14281.2 | 476.77 | 970066.62 | 3319.81 | 0 | 947.36 | 7410.69 | 573.54 | 0 | 34.2 | 0 | 12.15 | 0 | 18.35 | 0 | 22.83 | 5970.56 | 123.34 | 0 | 0 | 0 | 139.12 | 0 | 225.06 | 0 | 324.01 | 0 | 349.2 | 0 | 95.7 | 0 | 102.32 | 0 | 109.75 | 0 | 74.99 | 0 | 283.11 | 0 | 76.51 | 0 | 52.97 | 0 | 228.91 | 0 | 204.15 | 0 | 9391.12
3 | 34 | 2013-04-17 11:13 | 12.263 | 3.1 | 0 | 669.47 | 0 | 260.73 | 1871.94 | 163.81 | 12602.88 | 450.91 | 972949.86 | 3323.94 | 0 | 962.58 | 7414.75 | 576.13 | 0 | 34.8 | 0 | 13.68 | 0 | 16.91 | 0 | 24.21 | 5160.57 | 114.96 | 0 | 0 | 0 | 138.64 | 0 | 228.07 | 0 | 323.17 | 0 | 355.01 | 0 | 86.74 | 0 | 102.25 | 0 | 111.25 | 0 | 73.15 | 0 | 276.2 | 0 | 51.69 | 0 | 52.92 | 0 | 249.05 | 0 | 197.82 | 0 | 9216.36
3 | 34.5 | 2013-04-17 11:13 | 12.419 | 3.2 | 0 | 656.22 | 0 | 266.09 | 2055.39 | 168.18 | 12862.7 | 453.92 | 973173.17 | 3314.22 | 0 | 958.08 | 6966.64 | 562.6 | 0 | 34.06 | 0 | 15.37 | 0 | 15.72 | 0 | 21.53 | 4942.1 | 112.18 | 0 | 0 | 0 | 135.14 | 0 | 223.74 | 0 | 321.15 | 0 | 356.51 | 0 | 86.58 | 0 | 97.79 | 0 | 151.02 | 0 | 72.62 | 0 | 280.41 | 0 | 65.28 | 0 | 70.25 | 0 | 243.08 | 0 | 196.38 | 0 | 9145.19
3 | 35 | 2013-04-17 11:13 | 12.344 | 3.2 | 0 | 663.82 | 0 | 228.09 | 2288.2 | 173.22 | 12367.39 | 445.8 | 973480.48 | 3302.91 | 0 | 952.34 | 6889.83 | 558.47 | 0 | 37.39 | 0 | 17.58 | 0 | 17.45 | 0 | 20.7 | 4974.1 | 112.11 | 0 | 0 | 0 | 141.09 | 0 | 229.84 | 0 | 312.92 | 0 | 382.1 | 0 | 82.59 | 0 | 106.69 | 0 | 146.08 | 0 | 58.29 | 0 | 276.9 | 0 | 47.91 | 0 | 65.64 | 0 | 232.05 | 0 | 200.67 | 0 | 9139.73
3 | 35.5 | 2013-04-17 11:13 | 12.409 | 3.1 | 0 | 643.8 | 0 | 228.71 | 2298.76 | 173.86 | 12548.86 | 449.83 | 973927.24 | 3314.23 | 0 | 957.17 | 6522.7 | 550.27 | 0 | 36.1 | 0 | 14.27 | 0 | 18.51 | 0 | 21.83 | 4702.44 | 109.33 | 0 | 0 | 0 | 134.09 | 0 | 221.17 | 0 | 337.13 | 0 | 362.08 | 0 | 83.27 | 0 | 116.33 | 0 | 118.52 | 0 | 77.01 | 0 | 266.52 | 0 | 48.34 | 0 | 50.54 | 0 | 231.86 | 0 | 190.46 | 0 | 8722.5
3 | 36 | 2013-04-17 11:13 | 12.315 | 3.1 | 0 | 654.44 | 0 | 249.35 | 1977.18 | 166 | 11842.48 | 438.94 | 974507.88 | 3320.84 | 0 | 960.78 | 6904.13 | 562.05 | 0 | 38.56 | 0 | 18.82 | 0 | 15.75 | 0 | 22.59 | 4768.33 | 110.41 | 0 | 0 | 0 | 137.78 | 0 | 226.59 | 0 | 323.7 | 0 | 367.23 | 0 | 80.18 | 0 | 113.15 | 0 | 122.84 | 0 | 79.55 | 0 | 255.42 | 0 | 70.46 | 0 | 50.02 | 0 | 222.63 | 0 | 182.74 | 0 | 9119.3
[8 empty] | Average | 2147.089 |  | 12831.15 | 452.6173 |  |  |  |  | 7039.479 | 562.1063 | [8 empty] | 5103.175 | 113.54
[8 empty] | Stdev | 156.3329 |  | 737.8501 | 11.79515 |  |  |  |  | 461.346 | 12.07673 | [8 empty] | 416.5615 | 4.66855

## Reference Measurements
Concentrations /ppmw
Run | Depth /cm | Date-Time stamp | Laser mm | Seconds | Ti (Value) | Ti(Error) | V (Value) | V(Error) | Cr (Value) | Cr(Error) | Mn (Value) | Mn(Error) | Fe (Value) | Fe(Error) | Co (Value) | Co(Error) | Ni (Value) | Ni(Error) | Cu (Value) | Cu(Error) | Zn (Value) | Zn(Error) | Zr (Value) | Zr(Error) | Nb (Value) | Nb(Error) | Mo (Value) | Mo(Error) | Rh (Value) | Rh(Error) | Pd (Value) | Pd(Error) | Ag (Value) | Ag(Error) | Sn (Value) | Sn(Error) | Sb (Value) | Sb(Error) | Hf (Value) | Hf(Error) | Ta (Value) | Ta(Error) | W (Value) | W(Error) | Re (Value) | Re(Error) | Ir (Value) | Ir(Error) | Pt (Value) | Pt(Error) | Au (Value) | Au(Error) | Pb (Value) | Pb(Error) | Bi (Value) | Bi(Error) | LE (Value) | LE(Error)
Coarse
1 | 10 | 2013-04-17 09:54 | -9.098 | 30.1 | 0 | 194.91 | 0 | 75.58 | 1971.63 | 49.38 | 12935.05 | 135.53 | 973371.77 | 988.26 | 0 | 284.53 | 6551.21 | 164.21 | 425.72 | 44.17 | 0 | 4.71 | 0 | 4.49 | 0 | 6.23 | 4744.63 | 32.76 | 0 | 0 | 0 | 39.39 | 0 | 65.57 | 0 | 89.44 | 0 | 105.52 | 0 | 43.8 | 0 | 51.88 | 0 | 39.67 | 0 | 37.23 | 0 | 84.79 | 0 | 19.19 | 0 | 18.11 | 0 | 78.14 | 0 | 60.29 | 0 | 2585.84
2 | 10 | 2013-04-17 10:09 | 12.998 | 30.1 | 0 | 196.89 | 0 | 78.22 | 2054.49 | 50.25 | 12519.16 | 134.38 | 973558.95 | 992.8 | 0 | 285.32 | 6684.82 | 165.92 | 481.48 | 45.65 | 0 | 4.33 | 0 | 4.93 | 0 | 6.21 | 4701.1 | 32.77 | 0 | 0 | 0 | 39.86 | 0 | 65.8 | 0 | 91.88 | 0 | 109.47 | 0 | 43.84 | 0 | 51.62 | 0 | 39.58 | 0 | 36.64 | 0 | 88.26 | 0 | 20.45 | 0 | 17.11 | 0 | 77.45 | 0 | 62.93 | 0 | 2625.93
3 | 10 | 2013-04-17 10:20 | 13.043 | 30.1 | 0 | 196.07 | 0 | 77.62 | 2047.88 | 50.22 | 12589.29 | 134.75 | 973520.55 | 993.23 | 0 | 285.75 | 6700.96 | 166.14 | 438.79 | 44.85 | 0 | 4.5 | 0 | 4.73 | 0 | 6.38 | 4702.53 | 32.79 | 0 | 0 | 0 | 39.86 | 0 | 66.61 | 0 | 91.05 | 0 | 107.68 | 0 | 47.21 | 0 | 52.44 | 0 | 38.76 | 0 | 37.86 | 0 | 86.94 | 0 | 18.65 | 0 | 16.7 | 0 | 77.32 | 0 | 62.17 | 0 | 2660.97
1 | 10 | 2013-04-17 10:35 | 13.046 | 15.1 | 0 | 277.4 | 0 | 106.34 | 2105.71 | 71.79 | 12587.94 | 191.04 | 973738.36 | 1407.69 | 0 | 405.28 | 6446.63 | 232.69 | 396.56 | 61.86 | 0 | 5.9 | 0 | 6.49 | 0 | 9.19 | 4724.8 | 46.54 | 0 | 0 | 0 | 56.73 | 0 | 93.89 | 0 | 131.4 | 0 | 152.79 | 0 | 53.06 | 0 | 66.1 | 0 | 52.08 | 0 | 44.73 | 0 | 118.8 | 0 | 28.36 | 0 | 25.57 | 0 | 112.54 | 0 | 84.42 | 0 | 3676.48
2 | 10 | 2013-04-17 10:43 | 13.05 | 15.3 | 0 | 281.78 | 0 | 107.89 | 1998.46 | 69.94 | 12724.12 | 189.91 | 973615.1 | 1394.21 | 0 | 401.62 | 6680.4 | 233.17 | 380.09 | 61.04 | 0 | 6.61 | 0 | 6.43 | 0 | 9.08 | 4601.84 | 45.56 | 0 | 0 | 0 | 56.06 | 0 | 93.48 | 0 | 130.32 | 0 | 152.59 | 0 | 53.91 | 0 | 60.29 | 0 | 53.15 | 0 | 45.62 | 0 | 123.68 | 0 | 26.46 | 0 | 25.52 | 0 | 110.67 | 0 | 88.22 | 0 | 3741.74
3 | 10 | 2013-04-17 10:51 | 13.098 | 15.4 | 0 | 272.96 | 0 | 103.81 | 2003.9 | 69.99 | 12918.28 | 191.09 | 973532.51 | 1393.86 | 0 | 403.4 | 6512.46 | 231.58 | 370.65 | 60.54 | 0 | 5.96 | 0 | 6.27 | 0 | 8.48 | 4662.2 | 45.83 | 0 | 0 | 0 | 56.11 | 0 | 93.63 | 0 | 122.81 | 0 | 155.04 | 0 | 52.45 | 0 | 62.52 | 0 | 52.53 | 0 | 42.36 | 0 | 121.39 | 0 | 25.19 | 0 | 23.76 | 0 | 113.07 | 0 | 86.45 | 0 | 3746.9
1 | 10 | 2013-04-17 11:03 | 13.05 | 3 | 0 | 630.88 | 0 | 254.18 | 2092.99 | 160.77 | 12817.85 | 431.46 | 974247.21 | 3156.69 | 0 | 910.76 | 6207.33 | 516.36 | 0 | 35.37 | 0 | 11.13 | 0 | 16.55 | 0 | 19.3 | 4634.61 | 103.31 | 0 | 0 | 0 | 122.98 | 0 | 204.44 | 0 | 283.56 | 0 | 338.81 | 0 | 71.86 | 0 | 86.25 | 0 | 123.97 | 0 | 70.34 | 0 | 279.16 | 0 | 65.66 | 0 | 57.85 | 0 | 253.53 | 0 | 197.74 | 0 | 7919.64
2 | 10 | 2013-04-17 11:08 | 13.043 | 3 | 0 | 624.09 | 0 | 244.24 | 1833.13 | 154.03 | 12927.68 | 431.83 | 974127.55 | 3153.8 | 0 | 911.44 | 6403.66 | 521.5 | 0 | 36.65 | 0 | 15.56 | 0 | 15.89 | 0 | 18.63 | 4707.98 | 104.12 | 0 | 0 | 0 | 120.84 | 0 | 211.67 | 0 | 274.62 | 0 | 328.78 | 0 | 85.5 | 0 | 92.84 | 0 | 159.06 | 0 | 76.76 | 0 | 274.89 | 0 | 66.27 | 0 | 52.65 | 0 | 247.63 | 0 | 197.56 | 0 | 8182.33
3 | 10 | 2013-04-17 11:12 | 13.046 | 3.1 | 0 | 589.91 | 0 | 236.82 | 2079.85 | 158.31 | 12931.59 | 427.49 | 973781.86 | 3115.41 | 0 | 898.42 | 6441.55 | 515.35 | 0 | 35.88 | 0 | 14.37 | 0 | 17.31 | 0 | 20.73 | 4765.15 | 103.42 | 0 | 0 | 0 | 123.82 | 0 | 204.97 | 0 | 317.89 | 0 | 345.13 | 0 | 74.94 | 0 | 89.13 | 0 | 113.3 | 0 | 63.18 | 0 | 265.87 | 0 | 74.57 | 0 | 56.55 | 0 | 258.26 | 0 | 184.08 | 0 | 7991.88
Fine
1 | 10 | 2013-04-12 09:04 | 13.507 | 30.1 | 0 | 194.71 | 0 | 78.34 | 1976.88 | 49.62 | 12652.21 | 134.78 | 973266.31 | 991.76 | 0 | 285.96 | 6612 | 165.36 | 402.15 | 43.89 | 0 | 4.25 | 0 | 4.69 | 0 | 6.34 | 4703.21 | 32.75 | 387.23 | 53.42 | 0 | 39.76 | 0 | 65.82 | 0 | 92.25 | 0 | 107.32 | 0 | 45.27 | 0 | 54.43 | 0 | 36.41 | 0 | 38.69 | 0 | 84.5 | 0 | 17.83 | 0 | 16.56 | 0 | 76.71 | 0 | 60.52 | 0 | 2624.44
2 | 10 | 2013-04-12 09:16 | 13.559 | 30.1 | 0 | 199.69 | 0 | 75.8 | 2151.12 | 51.09 | 12345.81 | 134 | 973246.4 | 994.75 | 0 | 286.99 | 6755.1 | 166.96 | 438.74 | 44.96 | 0 | 4.4 | 0 | 4.75 | 0 | 6.38 | 4682.59 | 32.76 | 380.23 | 53.4 | 0 | 39.64 | 0 | 65.85 | 0 | 92.04 | 0 | 105.87 | 0 | 46.88 | 0 | 52.34 | 0 | 39.11 | 0 | 38.07 | 0 | 84.44 | 0 | 19.54 | 0 | 17.09 | 0 | 76.57 | 0 | 60.4 | 0 | 2614.06
3 | 10 | 2013-04-12 09:27 | 13.517 | 30.2 | 0 | 198.46 | 0 | 76.62 | 1983.17 | 49.73 | 12717.09 | 135.31 | 973685.65 | 993.73 | 0 | 286.95 | 6631.29 | 165.92 | 342.68 | 42.76 | 0 | 4.53 | 0 | 4.7 | 0 | 6.27 | 4640.12 | 32.6 | 0 | 0 | 0 | 40.03 | 0 | 66.01 | 0 | 91.02 | 0 | 107.78 | 0 | 47.46 | 0 | 51.79 | 0 | 39.08 | 0 | 36.22 | 0 | 85.63 | 0 | 19.55 | 0 | 18.12 | 0 | 77.93 | 0 | 60.91 | 0 | 2646.16
3 | 10 | 2013-04-12 09:58 | 13.553 | 15 | 0 | 281.41 | 0 | 105.81 | 2036.33 | 71.22 | 12797.18 | 192.76 | 973382.08 | 1411.12 | 0 | 406.95 | 6723.35 | 236.52 | 370.14 | 61.41 | 0 | 6.22 | 0 | 6.75 | 0 | 9.14 | 4690.93 | 46.51 | 0 | 0 | 0 | 55.87 | 0 | 92.26 | 0 | 128.75 | 0 | 152.58 | 0 | 53.27 | 0 | 63.25 | 0 | 53.68 | 0 | 47.01 | 0 | 125.32 | 0 | 24.31 | 0 | 23.39 | 0 | 111.12 | 0 | 89.53 | 0 | 3682.81
4 | 10 | 2013-04-12 10:06 | 13.549 | 15.1 | 0 | 282.92 | 0 | 110.79 | 1891.31 | 69.42 | 12635.51 | 191.03 | 973789.01 | 1407.71 | 0 | 405.1 | 6401.93 | 232.25 | 492.15 | 64.47 | 0 | 6.1 | 0 | 6.59 | 0 | 8.97 | 4790.09 | 46.88 | 0 | 0 | 0 | 55.67 | 0 | 92.17 | 0 | 130.12 | 0 | 150.93 | 0 | 54.39 | 0 | 60.95 | 0 | 49.77 | 0 | 42.28 | 0 | 122.79 | 0 | 24.91 | 0 | 23.48 | 0 | 111.88 | 0 | 87.98 | 0 | 3708.15
5 | 10 | 2013-04-12 10:14 | 13.556 | 15 | 0 | 283.09 | 0 | 106.8 | 2019.39 | 70.95 | 12616.73 | 191.38 | 973550 | 1409.65 | 0 | 405.05 | 6649.66 | 235.21 | 400.7 | 62.68 | 0 | 6.7 | 0 | 6.66 | 0 | 8.82 | 4763.52 | 46.82 | 0 | 0 | 0 | 56.42 | 0 | 94.75 | 0 | 127.6 | 0 | 152.8 | 0 | 48.76 | 0 | 63.11 | 0 | 52.37 | 0 | 45.71 | 0 | 118.51 | 0 | 29.41 | 0 | 20.64 | 0 | 108.77 | 0 | 84.21 | 0 | 3718.97
1 | 10 | 2013-04-12 10:26 | 13.51 | 3.4 | 0 | 587.07 | 0 | 226.74 | 2048.47 | 149.73 | 12562.33 | 401.34 | 973932.29 | 2960.97 | 0 | 859.77 | 6788.09 | 498.76 | 0 | 34.49 | 0 | 13.93 | 0 | 12.27 | 0 | 19.59 | 4668.82 | 97.38 | 0 | 0 | 0 | 118.13 | 0 | 198.46 | 0 | 280.49 | 0 | 322.27 | 0 | 77.81 | 0 | 94 | 0 | 90.03 | 0 | 64.18 | 0 | 246.77 | 0 | 38.29 | 0 | 42.6 | 0 | 237.08 | 0 | 174.64 | 0 | 7890.99
2 | 10 | 2013-04-12 10:30 | 13.485 | 3 | 0 | 615.53 | 0 | 214.79 | 1771.41 | 151.69 | 12591.85 | 425.15 | 974776.45 | 3141.88 | 0 | 906.07 | 5995.33 | 508.58 | 0 | 37.37 | 0 | 15.01 | 0 | 16.6 | 0 | 20.64 | 4864.95 | 105.27 | 0 | 0 | 0 | 129.05 | 0 | 201.99 | 0 | 285.55 | 0 | 327.39 | 0 | 91.59 | 0 | 91.58 | 0 | 133.56 | 0 | 70.08 | 0 | 278.76 | 0 | 60.83 | 0 | 62.52 | 0 | 243 | 0 | 201 | 0 | 7816.61
3 | 10 | 2013-04-12 10:37 | 13.546 | 3 | 0 | 643.68 | 0 | 258.24 | 2038.98 | 158.94 | 12838.35 | 429.99 | 974082.49 | 3144.75 | 0 | 903.97 | 6301.47 | 516.03 | 0 | 33.2 | 0 | 15.89 | 0 | 15.88 | 0 | 20.4 | 4738.72 | 104.09 | 0 | 0 | 0 | 124.08 | 0 | 204.64 | 0 | 304.12 | 0 | 314.31 | 0 | 87.66 | 0 | 88.38 | 0 | 121.34 | 0 | 74.62 | 0 | 289.05 | 0 | 60.29 | 0 | 65.48 | 0 | 255.07 | 0 | 204.7 | 0 | 8076.17
Grinding
1 | 10 | 2013-04-17 09:54 | -9.098 | 30.1 | 0 | 194.91 | 0 | 75.58 | 1971.63 | 49.38 | 12935.05 | 135.53 | 973371.77 | 988.26 | 0 | 284.53 | 6551.21 | 164.21 | 425.72 | 44.17 | 0 | 4.71 | 0 | 4.49 | 0 | 6.23 | 4744.63 | 32.76 | 0 | 0 | 0 | 39.39 | 0 | 65.57 | 0 | 89.44 | 0 | 105.52 | 0 | 43.8 | 0 | 51.88 | 0 | 39.67 | 0 | 37.23 | 0 | 84.79 | 0 | 19.19 | 0 | 18.11 | 0 | 78.14 | 0 | 60.29 | 0 | 2585.84
2 | 10 | 2013-04-17 10:08 | 12.998 | 30.1 | 0 | 196.89 | 0 | 78.22 | 2054.49 | 50.25 | 12519.16 | 134.38 | 973558.95 | 992.8 | 0 | 285.32 | 6684.82 | 165.92 | 481.48 | 45.65 | 0 | 4.33 | 0 | 4.93 | 0 | 6.21 | 4701.1 | 32.77 | 0 | 0 | 0 | 39.86 | 0 | 65.8 | 0 | 91.88 | 0 | 109.47 | 0 | 43.84 | 0 | 51.62 | 0 | 39.58 | 0 | 36.64 | 0 | 88.26 | 0 | 20.45 | 0 | 17.11 | 0 | 77.45 | 0 | 62.93 | 0 | 2625.93
3 | 10 | 2013-04-17 10:20 | 13.043 | 30.1 | 0 | 196.07 | 0 | 77.62 | 2047.88 | 50.22 | 12589.29 | 134.75 | 973520.55 | 993.23 | 0 | 285.75 | 6700.96 | 166.14 | 438.79 | 44.85 | 0 | 4.5 | 0 | 4.73 | 0 | 6.38 | 4702.53 | 32.79 | 0 | 0 | 0 | 39.86 | 0 | 66.61 | 0 | 91.05 | 0 | 107.68 | 0 | 47.21 | 0 | 52.44 | 0 | 38.76 | 0 | 37.86 | 0 | 86.94 | 0 | 18.65 | 0 | 16.7 | 0 | 77.32 | 0 | 62.17 | 0 | 2660.97
1 | 10 | 2013-04-17 10:35 | 13.046 | 15.1 | 0 | 277.4 | 0 | 106.34 | 2105.71 | 71.79 | 12587.94 | 191.04 | 973738.36 | 1407.69 | 0 | 405.28 | 6446.63 | 232.69 | 396.56 | 61.86 | 0 | 5.9 | 0 | 6.49 | 0 | 9.19 | 4724.8 | 46.54 | 0 | 0 | 0 | 56.73 | 0 | 93.89 | 0 | 131.4 | 0 | 152.79 | 0 | 53.06 | 0 | 66.1 | 0 | 52.08 | 0 | 44.73 | 0 | 118.8 | 0 | 28.36 | 0 | 25.57 | 0 | 112.54 | 0 | 84.42 | 0 | 3676.48
2 | 10 | 2013-04-17 10:43 | 13.05 | 15.3 | 0 | 281.78 | 0 | 107.89 | 1998.46 | 69.94 | 12724.12 | 189.91 | 973615.1 | 1394.21 | 0 | 401.62 | 6680.4 | 233.17 | 380.09 | 61.04 | 0 | 6.61 | 0 | 6.43 | 0 | 9.08 | 4601.84 | 45.56 | 0 | 0 | 0 | 56.06 | 0 | 93.48 | 0 | 130.32 | 0 | 152.59 | 0 | 53.91 | 0 | 60.29 | 0 | 53.15 | 0 | 45.62 | 0 | 123.68 | 0 | 26.46 | 0 | 25.52 | 0 | 110.67 | 0 | 88.22 | 0 | 3741.74
3 | 10 | 2013-04-17 10:51 | 13.098 | 15.4 | 0 | 272.96 | 0 | 103.81 | 2003.9 | 69.99 | 12918.28 | 191.09 | 973532.51 | 1393.86 | 0 | 403.4 | 6512.46 | 231.58 | 370.65 | 60.54 | 0 | 5.96 | 0 | 6.27 | 0 | 8.48 | 4662.2 | 45.83 | 0 | 0 | 0 | 56.11 | 0 | 93.63 | 0 | 122.81 | 0 | 155.04 | 0 | 52.45 | 0 | 62.52 | 0 | 52.53 | 0 | 42.36 | 0 | 121.39 | 0 | 25.19 | 0 | 23.76 | 0 | 113.07 | 0 | 86.45 | 0 | 3746.9
1 | 10 | 2013-04-17 11:03 | 13.05 | 3 | 0 | 630.88 | 0 | 254.18 | 2092.99 | 160.77 | 12817.85 | 431.46 | 974247.21 | 3156.69 | 0 | 910.76 | 6207.33 | 516.36 | 0 | 35.37 | 0 | 11.13 | 0 | 16.55 | 0 | 19.3 | 4634.61 | 103.31 | 0 | 0 | 0 | 122.98 | 0 | 204.44 | 0 | 283.56 | 0 | 338.81 | 0 | 71.86 | 0 | 86.25 | 0 | 123.97 | 0 | 70.34 | 0 | 279.16 | 0 | 65.66 | 0 | 57.85 | 0 | 253.53 | 0 | 197.74 | 0 | 7919.64
2 | 10 | 2013-04-17 11:08 | 13.043 | 3 | 0 | 624.09 | 0 | 244.24 | 1833.13 | 154.03 | 12927.68 | 431.83 | 974127.55 | 3153.8 | 0 | 911.44 | 6403.66 | 521.5 | 0 | 36.65 | 0 | 15.56 | 0 | 15.89 | 0 | 18.63 | 4707.98 | 104.12 | 0 | 0 | 0 | 120.84 | 0 | 211.67 | 0 | 274.62 | 0 | 328.78 | 0 | 85.5 | 0 | 92.84 | 0 | 159.06 | 0 | 76.76 | 0 | 274.89 | 0 | 66.27 | 0 | 52.65 | 0 | 247.63 | 0 | 197.56 | 0 | 8182.33
3 | 10 | 2013-04-17 11:12 | 13.046 | 3.1 | 0 | 589.91 | 0 | 236.82 | 2079.85 | 158.31 | 12931.59 | 427.49 | 973781.86 | 3115.41 | 0 | 898.42 | 6441.55 | 515.35 | 0 | 35.88 | 0 | 14.37 | 0 | 17.31 | 0 | 20.73 | 4765.15 | 103.42 | 0 | 0 | 0 | 123.82 | 0 | 204.97 | 0 | 317.89 | 0 | 345.13 | 0 | 74.94 | 0 | 89.13 | 0 | 113.3 | 0 | 63.18 | 0 | 265.87 | 0 | 74.57 | 0 | 56.55 | 0 | 258.26 | 0 | 184.08 | 0 | 7991.88
Diamond
1 | 10 | 2013-04-05 10:32 | 13.312 | 30.2 | 0 | 197.02 | 0 | 75.35 | 2026.61 | 50.01 | 12750.3 | 135.32 | 973311.7 | 992.22 | 0 | 285.96 | 6653.94 | 165.72 | 515.48 | 46.15 | 0 | 4.52 | 0 | 4.56 | 0 | 6.25 | 4741.97 | 32.88 | 0 | 0 | 0 | 39.55 | 0 | 65.61 | 0 | 92.54 | 0 | 107.84 | 0 | 46.07 | 0 | 53.27 | 0 | 38.95 | 0 | 37.88 | 0 | 87.81 | 0 | 20.2 | 0 | 18.36 | 0 | 77.23 | 0 | 63.15 | 0 | 2604.23
2 | 10 | 2013-04-05 10:44 | 13.36 | 30.2 | 0 | 197.4 | 0 | 76.26 | 2122.19 | 50.87 | 12638.47 | 135.25 | 973358.09 | 994.7 | 0 | 285.47 | 6678.37 | 166.05 | 457.57 | 45.15 | 0 | 4.44 | 0 | 4.71 | 0 | 6.61 | 4745.32 | 32.98 | 0 | 0 | 0 | 40.21 | 0 | 66.33 | 0 | 89.73 | 0 | 105.98 | 0 | 45.91 | 0 | 51.85 | 0 | 36.66 | 0 | 38.96 | 0 | 88.87 | 0 | 18.82 | 0 | 15.92 | 0 | 75.45 | 0 | 64.2 | 0 | 2661.19
3 | 10 | 2013-04-05 10:57 | 13.373 | 30.2 | 0 | 197.9 | 0 | 78.19 | 2107.62 | 50.78 | 12778.83 | 135.9 | 973250.79 | 994.96 | 0 | 285.06 | 6763.48 | 166.69 | 428.5 | 44.72 | 0 | 4.27 | 0 | 4.81 | 0 | 6.24 | 4670.78 | 32.74 | 0 | 0 | 0 | 39.73 | 0 | 66.86 | 0 | 91.8 | 0 | 108.05 | 0 | 46.18 | 0 | 53.62 | 0 | 35.78 | 0 | 37.35 | 0 | 86.89 | 0 | 19.39 | 0 | 16.73 | 0 | 74.2 | 0 | 62.68 | 0 | 2641.74
1 | 10 | 2013-04-05 11:10 | 13.369 | 15.3 | 0 | 276.14 | 0 | 109.6 | 2150.26 | 71.89 | 12364.72 | 188.7 | 973964.81 | 1400.58 | 0 | 402.67 | 6557.69 | 232.61 | 296.73 | 58.28 | 0 | 6.75 | 0 | 6.89 | 0 | 8.99 | 4665.79 | 46.02 | 0 | 0 | 0 | 55.18 | 0 | 91.99 | 0 | 129.95 | 0 | 148.77 | 0 | 54.39 | 0 | 60.65 | 0 | 58.75 | 0 | 42.41 | 0 | 125.34 | 0 | 26.62 | 0 | 26.4 | 0 | 111.69 | 0 | 89.59 | 0 | 3634.41
2 | 10 | 2013-04-05 11:19 | 13.373 | 15.3 | 0 | 268.44 | 0 | 107.9 | 1922.58 | 69.35 | 12794.92 | 190.92 | 973616.01 | 1399.16 | 0 | 403.31 | 6457.95 | 231.62 | 468.14 | 63.64 | 0 | 7.11 | 0 | 6.63 | 0 | 9.4 | 4740.4 | 46.35 | 0 | 0 | 0 | 55.67 | 0 | 93.47 | 0 | 130.42 | 0 | 154.26 | 0 | 52.92 | 0 | 63.4 | 0 | 51.77 | 0 | 44 | 0 | 120.84 | 0 | 23.68 | 0 | 22.12 | 0 | 104.9 | 0 | 86.8 | 0 | 3652.86
3 | 10 | 2013-04-05 11:28 | 13.366 | 15.2 | 0 | 275.61 | 0 | 113.03 | 1992.36 | 70.4 | 12895.08 | 192.11 | 973672.66 | 1402.65 | 0 | 402.63 | 6303.64 | 230.08 | 337.46 | 60.04 | 0 | 6.47 | 0 | 6.61 | 0 | 9.14 | 4798.8 | 46.76 | 0 | 0 | 0 | 56.08 | 0 | 93.3 | 0 | 126.67 | 0 | 149.83 | 0 | 57.08 | 0 | 64.99 | 0 | 57.16 | 0 | 47.23 | 0 | 116.3 | 0 | 26.85 | 0 | 25.05 | 0 | 106.07 | 0 | 82.55 | 0 | 3768.22
1 | 10 | 2013-04-05 11:38 | 13.369 | 3 | 0 | 668.68 | 0 | 262 | 2116.89 | 160.94 | 13049.81 | 433.3 | 973438.24 | 3144.32 | 0 | 903.43 | 6547.14 | 522.2 | 0 | 40.35 | 0 | 16.5 | 0 | 14.27 | 0 | 22.36 | 4847.92 | 105.34 | 0 | 0 | 0 | 125.97 | 0 | 205.93 | 0 | 276.64 | 0 | 363.2 | 0 | 84.41 | 0 | 94.24 | 0 | 137.39 | 0 | 69.94 | 0 | 276.42 | 0 | 62.75 | 0 | 57.44 | 0 | 239.88 | 0 | 199.07 | 0 | 8454.73
2 | 10 | 2013-04-05 11:45 | 13.392 | 3.1 | 0 | 595.18 | 0 | 218.94 | 2011.07 | 156.49 | 11947.56 | 413.46 | 974306.25 | 3116.14 | 0 | 896.87 | 7010.72 | 528.54 | 0 | 36.83 | 0 | 11.86 | 0 | 14.69 | 0 | 18.43 | 4724.4 | 103.04 | 0 | 0 | 0 | 131.66 | 0 | 204.87 | 0 | 263.92 | 0 | 310.86 | 0 | 64.19 | 0 | 97.46 | 0 | 96.37 | 0 | 63.57 | 0 | 272.75 | 0 | 75.96 | 0 | 44.88 | 0 | 229.48 | 0 | 196.5 | 0 | 8187.6
3 | 10 | 2013-04-05 11:51 | 13.363 | 3.1 | 0 | 617.1 | 0 | 246.82 | 2019.36 | 157.31 | 13286.41 | 433.23 | 973142.2 | 3122.41 | 0 | 894.95 | 6933.53 | 527.66 | 0 | 35.16 | 0 | 10.28 | 0 | 16.01 | 0 | 22.54 | 4618.5 | 102.22 | 0 | 0 | 0 | 121.3 | 0 | 207.11 | 0 | 286.79 | 0 | 357.36 | 0 | 79.97 | 0 | 99.4 | 0 | 112.95 | 0 | 67.74 | 0 | 279.04 | 0 | 66.19 | 0 | 44.87 | 0 | 234.35 | 0 | 199.03 | 0 | 8298.26