## oriani
| T |  | DL | D | Ct/Cl | with Al/withoutAl | Nl | 9.6568e+28
27 | 300 | 0.003333333 | 3.52495e-16 | 1.546818e-16 | 1.27884 | 2.27884 | Nt | 1.2071e+28
47 | 320 | 0.003125 | 1.814797e-15 | 8.617874e-16 | 1.105852 | 2.105852
67 | 340 | 0.002941176 | 5.678201e-15 | 2.87831e-15 | 0.9727555 | 1.972756
87 | 360 | 0.002777778 | 1.565132e-14 | 8.378843e-15 | 0.8679576 | 1.867958
107 | 380 | 0.002631579 | 3.877392e-14 | 2.173672e-14 | 0.7837984 | 1.783798
127 | 400 | 0.0025 | 8.772624e-14 | 5.115067e-14 | 0.7150553 | 1.715055
147 | 420 | 0.002380952 | 1.836322e-13 | 1.107506e-13 | 0.6580692 | 1.658069
167 | 440 | 0.002272727 | 3.594204e-13 | 2.232128e-13 | 0.6102143 | 1.610214
187 | 460 | 0.002173913 | 6.635834e-13 | 4.227813e-13 | 0.5695666 | 1.569567
207 | 480 | 0.002083333 | 1.164118e-12 | 7.58537e-13 | 0.5346892 | 1.534689
227 | 500 | 0.002 | 1.952409e-12 | 1.29772e-12 | 0.5044913 | 1.504491
247 | 520 | 0.001923077 | 3.146802e-12 | 2.128904e-12 | 0.4781324 | 1.478132
267 | 540 | 0.001851852 | 4.895675e-12 | 3.364827e-12 | 0.4549556 | 1.454956
287 | 560 | 0.001785714 | 7.379815e-12 | 5.144731e-12 | 0.4344414 | 1.434441
307 | 580 | 0.001724138 | 1.0814e-11 | 7.636069e-12 | 0.4161743 | 1.416174
327 | 600 | 0.001666667 | 1.544774e-11 | 1.103553e-11 | 0.3998187 | 1.399819
347 | 620 | 0.001612903 | 2.156508e-11 | 1.556932e-11 | 0.3851007 | 1.385101
367 | 640 | 0.0015625 | 2.948368e-11 | 2.149278e-11 | 0.371795 | 1.371795
387 | 660 | 0.001515152 | 3.955308e-11 | 2.908925e-11 | 0.3597148 | 1.359715
407 | 680 | 0.001470588 | 5.215226e-11 | 3.866843e-11 | 0.3487039 | 1.348704

## Simul
| pure |  | Al
T / C | H content / ppm | desorption rate /ppm min-1 | H content / ppm | desorption rate /ppm min-1
27 | 0.5394 | 0.0008 | 0.8326 | 0.001066667
32.01 | 0.537 | 0.001033333 | 0.8294 | 0.001466667
37.01 | 0.5339 | 0.001366667 | 0.825 | 0.001966667
42.02 | 0.5298 | 0.001666667 | 0.8191 | 0.002566667
47.02 | 0.5248 | 0.002066667 | 0.8114 | 0.003233333
52.03 | 0.5186 | 0.002466667 | 0.8017 | 0.003966667
57.03 | 0.5112 | 0.0029 | 0.7898 | 0.004733333
62.04 | 0.5025 | 0.003333333 | 0.7756 | 0.005566667
67.04 | 0.4925 | 0.003733333 | 0.7589 | 0.006366667
72.05 | 0.4813 | 0.0042 | 0.7398 | 0.007133333
77.06 | 0.4687 | 0.0046 | 0.7184 | 0.007866667
82.06 | 0.4549 | 0.005 | 0.6948 | 0.0086
87.07 | 0.4399 | 0.005333333 | 0.669 | 0.009233333
92.07 | 0.4239 | 0.0057 | 0.6413 | 0.009766667
97.08 | 0.4068 | 0.005933333 | 0.612 | 0.0102
102.08 | 0.389 | 0.0062 | 0.5814 | 0.01053333
107.09 | 0.3704 | 0.006333333 | 0.5498 | 0.01073333
112.09 | 0.3514 | 0.0064 | 0.5176 | 0.0108
117.1 | 0.3322 | 0.006466667 | 0.4852 | 0.0107
122.11 | 0.3128 | 0.0064 | 0.4531 | 0.01053333
127.11 | 0.2936 | 0.0063 | 0.4215 | 0.01016667
132.12 | 0.2747 | 0.0061 | 0.391 | 0.009766667
137.12 | 0.2564 | 0.0059 | 0.3617 | 0.0093
142.13 | 0.2387 | 0.005633333 | 0.3338 | 0.008766667
147.13 | 0.2218 | 0.005333333 | 0.3075 | 0.008166667
152.14 | 0.2058 | 0.005033333 | 0.283 | 0.0076
157.14 | 0.1907 | 0.004733333 | 0.2602 | 0.007033333
162.15 | 0.1765 | 0.0044 | 0.2391 | 0.006466667
167.16 | 0.1633 | 0.004066667 | 0.2197 | 0.0059
172.16 | 0.1511 | 0.003766667 | 0.202 | 0.005433333
177.17 | 0.1398 | 0.003466667 | 0.1857 | 0.004933333
182.17 | 0.1294 | 0.003233333 | 0.1709 | 0.004533333
187.18 | 0.1197 | 0.002933333 | 0.1573 | 0.0041
192.18 | 0.1109 | 0.0027 | 0.145 | 0.003733333
197.19 | 0.1028 | 0.00247 | 0.1338 | 0.0034
202.19 | 0.09539 | 0.002273333 | 0.1236 | 0.003133333
207.2 | 0.08857 | 0.002086667 | 0.1142 | 0.0028
212.21 | 0.08231 | 0.00191 | 0.1058 | 0.002593333
217.21 | 0.07658 | 0.001753333 | 0.09802 | 0.002353333
222.21 | 0.07132 | 0.00161 | 0.09096 | 0.00215
227.22 | 0.06649 | 0.00148 | 0.08451 | 0.001963333
232.22 | 0.06205 | 0.00136 | 0.07862 | 0.0018
237.22 | 0.05797 | 0.00125 | 0.07322 | 0.001646667
242.23 | 0.05422 | 0.001153333 | 0.06828 | 0.001513333
247.23 | 0.05076 | 0.00106 | 0.06374 | 0.001386667
252.23 | 0.04758 | 0.00098 | 0.05958 | 0.001276667
257.23 | 0.04464 | 0.0009066667 | 0.05575 | 0.001173333
262.23 | 0.04192 | 0.0008366667 | 0.05223 | 0.001083333
267.23 | 0.03941 | 0.0007733333 | 0.04898 | 0.0009966667
272.23 | 0.03709 | 0.0007166667 | 0.04599 | 0.0009233333
277.23 | 0.03494 | 0.0006666667 | 0.04322 | 0.0008533333
282.23 | 0.03294 | 0.0006166667 | 0.04066 | 0.00079
287.23 | 0.03109 | 0.0005733333 | 0.03829 | 0.00073
292.23 | 0.02937 | 0.0005333333 | 0.0361 | 0.00068
297.23 | 0.02777 | 0.0004966667 | 0.03406 | 0.00063
302.23 | 0.02628 | 0.0004633333 | 0.03217 | 0.0005866667
307.23 | 0.02489 | 0.0004333333 | 0.03041 | 0.0005466667
312.23 | 0.02359 | 0.0004033333 | 0.02877 | 0.0005066667
317.23 | 0.02238 | 0.0003766667 | 0.02725 | 0.0004766667
322.23 | 0.02125 | 0.0003533333 | 0.02582 | 0.00044
327.23 | 0.02019 | 0.0003333333 | 0.0245 | 0.0004133333
332.23 | 0.01919 | 0.0003133333 | 0.02326 | 0.0003866667
337.23 | 0.01825 | 0.0002966667 | 0.0221 | 0.0003633333
342.23 | 0.01736 | 0.0002833333 | 0.02101 | 0.00034
347.23 | 0.01651 | 0.00027 | 0.01999 | 0.00032
352.23 | 0.0157 | 0.0002633333 | 0.01903 | 0.0003033333
357.23 | 0.01491 | 0.00026 | 0.01812 | 0.0002866667
362.23 | 0.01413 | 0.0002533333 | 0.01726 | 0.0002733333
367.23 | 0.01337 | 0.00025 | 0.01644 | 0.0002666667
372.23 | 0.01262 | 0.00025 | 0.01564 | 0.0002533333
377.23 | 0.01187 | 0.0002466667 | 0.01488 | 0.0002533333
382.23 | 0.01113 | 0.00025 | 0.01412 | 0.0002466667
387.23 | 0.01038 | 0.0002453333 | 0.01338 | 0.0002433333
392.23 | 0.009644 | 0.0002436667 | 0.01265 | 0.0002433333
397.23 | 0.008913 | 0.002971 | 0.01192 | 0.003973333
|  | 0.5394 |  | 0.8326

## Ryu, Han
T_ryu | pure_ryu | Al_ryu | T_han | pure_han | Al_han
21.2 | 0.000789939 | 0.00146 | 21.2 | 0.000969676 | 3.25261e-19
31.3 | 0.000804185 | 0.00146 | 31.3 | 0.000720689 | 0.000252489
43.1 | 0.00117 | 0.00206 | 43.1 | 0.000903363 | 0.000504978
49.1 | 0.00185 | 0.00319 | 49.1 | 0.00255 | 0.000842417
56.7 | 0.00275 | 0.00456 | 56.7 | 0.00442 | 0.00195
68.5085 | 0.0041 | 0.00647 | 68.5085 | 0.00603 | 0.00382
74.103 | 0.00588 | 0.00867 | 74.103 | 0.00765 | 0.00571
79.6975 | 0.0078 | 0.01117 | 79.6975 | 0.00874 | 0.00847
85.292 | 0.00946 | 0.0136 | 85.292 | 0.00941 | 0.01006
90.8865 | 0.01027 | 0.01546 | 90.8865 | 0.00926 | 0.01241
96.481 | 0.01013 | 0.01619 | 96.481 | 0.00893 | 0.01317
102.0755 | 0.0093 | 0.01589 | 102.0755 | 0.00811 | 0.01335
107.67 | 0.00807 | 0.01454 | 107.67 | 0.0069 | 0.01332
113.2645 | 0.00669 | 0.01263 | 113.2645 | 0.00573 | 0.01248
118.859 | 0.00538 | 0.01053 | 118.859 | 0.00432 | 0.01156
124.4535 | 0.00415 | 0.00846 | 124.4535 | 0.00329 | 0.00977
130.048 | 0.00301 | 0.00618 | 130.048 | 0.00226 | 0.00798
135.6425 | 0.00217 | 0.00451 | 135.6425 | 0.00126 | 0.00609
141.237 | 0.00153 | 0.00321 | 141.237 | 0.00091087 | 0.0047
146.8315 | 0.00103 | 0.00227 | 146.8315 | 0.000715684 | 0.00291
152.426 | 0.000777928 | 0.00156 | 152.426 | 0.000549275 | 0.00224
158.0205 | 0.000505863 | 0.0011 | 158.0205 | 0.000853315 | 0.00141
163.615 | 0.00032011 | 0.000788459 | 163.615 | 0.000666887 | 0.000792076
169.2095 | 0.000243853 | 0.00047166 | 169.2095 | 0.0006281 | 0.000331933
174.804 | 0.000168714 | 0.000374553 | 174.804 | 0.000499227 | 0.000222206
180.3985 | 0.000117038 | 0.000254798 | 180.3985 | 0.000221462 | 0.000167343
185.993 | 5.92175e-05 | 0.000182888 | 185.993 | 0.000576801 | 0.000139911
191.5875 | 2.56982e-05 | 0.00014297 | 191.5875 | 0.000780746 | 0.000126195
197.182 | 8.40777e-05 | 8.26678e-05 | 197.182 | 0.000341576 | 0.000119337
202.7765 | 4.9441e-05 | 9.00287e-05 | 202.7765 | 0.000270884 | 0.000115908
208.371 | 4.32958e-05 | 8.18185e-05 | 208.371 | 0.000200191 | 0.00011248
213.9655 | 6.67594e-05 | 5.09596e-05 | 213.9655 | 0.000210201 | 0.000141583
219.56 | 6.7318e-05 | 3.85028e-05 | 219.56 | 0.00022021 | 0.000101468
225.1545 | 4.69271e-05 | 3.99184e-05 | 225.1545 | 0.000163907 | 0.000283165
230.749 | 4.88824e-05 | 7.50239e-05 | 230.749 | 9.25885e-05 | 0.000282379
236.3435 | 5.69829e-05 | 5.54894e-05 | 236.3435 | 0.000159527 | 0.000196249
241.938 | 8.5195e-05 | 5.12427e-05 | 241.938 | 0.000192997 | 0.00011012
247.5325 | 7.62565e-05 | 8.15354e-05 | 247.5325 | 0.000226466 | 6.68585e-05
253.127 | 9.24575e-05 | 0.000131646 | 253.127 | 0.00049172 | 0.000341765
258.7215 | 0.000138826 | 0.000105883 | 258.7215 | 0.000312799 | 0.000616671
264.316 | 0.000156982 | 0.000178925 | 264.316 | 0.000457938 | 0.000287098
269.9105 | 0.000138547 | 0.000163354 | 269.9105 | 0.000495473 | 0.000204508
275.505 | 0.000127932 | 0.000153162 | 275.505 | 0.000410392 | 0.000167539
281.0995 | 8.18431e-05 | 0.000185153 | 281.0995 | 0.000510488 | 9.71414e-05
286.694 | 0.000169273 | 0.000167884 | 286.694 | 0.00114 | 2.67434e-05
292.2885 | 0.00019525 | 0.000215729 | 292.2885 | 0.000723817 | 6.60719e-05
297.883 | 0.00020363 | 0.000248853 | 297.883 | 0.000311548 | 0.0001054
303.4775 | 0.000186032 | 0.000289621 | 303.4775 | 0.00021458 | 0.000127424
309.072 | 0.000250836 | 0.000326708 | 309.072 | 0.000117612 | 8.65227e-06
314.6665 | 0.000208379 | 0.000395786 | 314.6665 | 0.000130124 | 5.66331e-05
320.261 | 0.000275417 | 0.000457221 | 320.261 | 0.000142636 | 0.000104614
325.8555 | 0.000267875 | 0.000494875 | 325.8555 | 0.000169537 | 2.28105e-05
331.45 | 0.000330724 | 0.000576976 | 331.45 | 0.000196438 | 3.80739e-05
337.0445 | 0.000351395 | 0.00064832 | 337.0445 | 0.000249613 | 4.57056e-05
342.639 | 0.00038659 | 0.000701261 | 342.639 | 0.000276201 | 4.95215e-05
| 0.00044469 | 0.000754486