## Sheet1
STD H | STD area | sample weight | area | current | thickness | charging
10.2 | 561 | 19.69
| Temp | Area | ppm/min | ppm |  |  | Example
0 | 0 |  | 0 | 0 | 0 |  | He(mol/s) | H(mol/s) | Area
1 | 5 |  | 0 | 0 |  | Sample | 7.45e-06 | x | 31660.8
2 | 10 |  | 0 | 0 |  | Standard | 1 | 1.02e-05 | 2660 |  |  | 0.7303922
3 | 15 |  | 0 | 0
4 | 20 |  | 0 | 0 |  |  | x(mol/s) | 9.044753e-10 |  |  | 0.08401556
5 | 25 |  | 0 | 0 |  |  | x(g/s) | 1.808951e-09 |  |  | 8.569588e-07
6 | 30 |  | 0 | 0 |  |  | x ppm/s | 9.187153e-05
7 | 35 |  | 0 | 0
8 | 40 |  | 0 | 0
9 | 45 |  | 0 | 0
10 | 50 |  | 0 | 0
11 | 55 |  | 0 | 0
12 | 60 |  | 0 | 0
13 | 65 |  | 0 | 0
14 | 70 |  | 0 | 0
15 | 75 |  | 0 | 0
16 | 80 |  | 0 | 0
17 | 85 |  | 0 | 0
18 | 90 |  | 0 | 0
19 | 95 |  | 0 | 0
20 | 100 |  | 0 | 0
21 | 105 |  | 0 | 0
22 | 110 |  | 0 | 0
23 | 115 |  | 0 | 0
24 | 120 |  | 0 | 0
25 | 125 |  | 0 | 0
26 | 130 |  | 0 | 0
27 | 135 |  | 0 | 0
28 | 140 |  | 0 | 0
29 | 145 |  | 0 | 0 |  | Peak position | .99-.15 | # | Time | Area | Height | Width | Area% | Symmetry
30 | 150 |  | 0 | 0 |  |  |  | 1 | 1.071 | 2339.4 | 1223.1 | 0.0319 | 4.917 | 0.0563
31 | 155 |  | 0 | 0 |  |  |  | 2 | 25.071 | 108.5 | 170.9 | 0.0106 | 0.228 | 0
32 | 160 |  | 0 | 0 |  |  |  | 3 | 28.071 | 471.7 | 224 | 0.0351 | 0.991 | 0.0809
33 | 165 |  | 0 | 0 |  |  |  | 4 | 31.071 | 920.5 | 318.1 | 0.0482 | 1.935 | 0.431
34 | 170 |  | 0 | 0 |  |  |  | 5 | 34.071 | 1476.8 | 428.8 | 0.0574 | 3.104 | 0.668
35 | 175 |  | 0 | 0 |  |  |  | 6 | 37.071 | 2062.6 | 557.9 | 0.0616 | 4.335 | 0.799
36 | 180 |  | 0 | 0 |  |  |  | 7 | 40.071 | 2774.1 | 711.6 | 0.065 | 5.831 | 0.88
37 | 185 |  | 0 | 0 |  |  |  | 8 | 43.071 | 3624.2 | 882.8 | 0.0684 | 7.617 | 0.959
38 | 190 |  | 0 | 0 |  |  |  | 9 | 46.071 | 4581.8 | 1076.9 | 0.0709 | 9.63 | 1.013
39 | 195 |  | 0 | 0 |  |  |  | 10 | 49.071 | 5592.8 | 1290 | 0.0723 | 11.755 | 1.065
40 | 200 |  | 0 | 0 |  |  |  | 11 | 52.071 | 6691.2 | 1513.3 | 0.0737 | 14.063 | 1.112
41 | 205 |  | 0 | 0 |  |  |  | 12 | 55.071 | 7851.3 | 1757.7 | 0.0744 | 16.502 | 1.155
42 | 210 |  | 0 | 0 |  |  |  | 13 | 58.071 | 9083.3 | 2012.3 | 0.0752 | 19.091 | 1.185
43 | 215 |  | 0 | 0 |  |  |  | # | Time | Area | Height | Width | Area% | Symmetry
44 | 220 |  | 0 | 0 |  |  |  | 1 | 1.071 | 2333.9 | 1222.7 | 0.0318 | 0.138 | 0.0701
45 | 225 |  | 0 | 0 |  |  |  | 2 | 4.071 | 11210.8 | 2566.7 | 0.0728 | 0.665 | 1.918
46 | 230 |  | 0 | 0 |  |  |  | 3 | 7.071 | 14120.1 | 3044.1 | 0.0773 | 0.837 | 1.235
47 | 235 |  | 0 | 0 |  |  |  | 4 | 10.071 | 16366.6 | 3516.2 | 0.0776 | 0.971 | 1.284
48 | 240 |  | 0 | 0 |  |  |  | 5 | 13.07 | 21018.2 | 4260.5 | 0.0822 | 1.247 | 1.361
49 | 245 |  | 0 | 0 |  |  |  | 6 | 16.07 | 24207.5 | 4905.2 | 0.0823 | 1.436 | 1.377
50 | 250 |  | 0 | 0 |  |  |  | 7 | 19.07 | 28832.4 | 5826.1 | 0.0825 | 1.71 | 1.389
51 | 255 |  | 0 | 0 |  |  |  | 8 | 22.07 | 37193.3 | 7504.3 | 0.0826 | 2.206 | 1.395
52 | 260 |  | 0 | 0 |  |  |  | 9 | 25.07 | 53011.9 | 10623.8 | 0.0832 | 3.144 | 1.438
53 | 265 |  | 0 | 0 |  |  |  | 10 | 28.07 | 77106.9 | 15266.6 | 0.0842 | 4.573 | 1.519
54 | 270 |  | 0 | 0 |  |  |  | 11 | 31.07 | 104759 | 20484.3 | 0.0852 | 6.213 | 1.596
55 | 275 |  | 0 | 0 |  |  |  | 12 | 34.07 | 121389.9 | 23516.5 | 0.086 | 7.2 | 1.676
56 | 280 |  | 0 | 0 |  |  |  | 13 | 37.07 | 132924.7 | 25616.7 | 0.0865 | 7.884 | 1.716
57 | 285 |  | 0 | 0 |  |  |  | 14 | 40.07 | 144583.5 | 27684.6 | 0.087 | 8.575 | 1.76
58 | 290 |  | 0 | 0 |  |  |  | 15 | 43.07 | 157168.1 | 29867.7 | 0.0877 | 9.322 | 1.805
59 | 295 |  | 0 | 0 |  |  |  | 16 | 46.07 | 161779.5 | 30730.8 | 0.0877 | 9.595 | 1.849
60 | 300 |  | 0 | 0 |  |  |  | 17 | 49.07 | 157326.4 | 30001.6 | 0.0874 | 9.331 | 1.846
61 | 305 |  | 0 | 0 |  |  |  | 18 | 52.07 | 149506.5 | 28523.7 | 0.0874 | 8.867 | 1.822
62 | 310 |  | 0 | 0 |  |  |  | 19 | 55.07 | 140680.9 | 26977 | 0.0869 | 8.344 | 1.825
63 | 315 |  | 0 | 0 |  |  |  | 20 | 58.07 | 130497.8 | 25124.2 | 0.0866 | 7.74 | 1.795
64 | 320 |  | 0 | 0 |  |  |  | # | Time | Area | Height | Width | Area% | Symmetry
65 | 325 |  | 0 | 0 |  |  |  | 1 | 1.071 | 2353.8 | 1223.6 | 0.0321 | 0.179 | 0.372
66 | 330 |  | 0 | 0 |  |  |  | 2 | 4.07 | 111336.6 | 21483.1 | 0.0864 | 8.467 | 2.628
67 | 335 |  | 0 | 0 |  |  |  | 3 | 7.07 | 98832.8 | 19232 | 0.0856 | 7.516 | 1.756
68 | 340 |  | 0 | 0 |  |  |  | 4 | 10.07 | 90693.8 | 17711.9 | 0.0853 | 6.897 | 1.77
69 | 345 |  | 0 | 0 |  |  |  | 5 | 13.07 | 83140 | 16284.8 | 0.0851 | 6.323 | 1.757
70 | 350 |  | 0 | 0 |  |  |  | 6 | 16.07 | 76241.8 | 14952.7 | 0.085 | 5.798 | 1.759
71 | 355 |  | 0 | 0 |  |  |  | 7 | 19.07 | 70500.2 | 13869.8 | 0.0847 | 5.362 | 1.758
72 | 360 |  | 0 | 0 |  |  |  | 8 | 22.07 | 65755.8 | 12955 | 0.0846 | 5.001 | 1.77
73 | 365 |  | 0 | 0 |  |  |  | 9 | 25.07 | 62562.8 | 12314.6 | 0.0847 | 4.758 | 1.776
74 | 370 |  | 0 | 0 |  |  |  | 10 | 28.07 | 61057.4 | 12054.2 | 0.0844 | 4.644 | 1.782
75 | 375 |  | 0 | 0 |  |  |  | 11 | 31.07 | 60717.6 | 11974.1 | 0.0845 | 4.618 | 1.792
76 | 380 |  | 0 | 0 |  |  |  | 12 | 34.07 | 60879.3 | 12019.4 | 0.0844 | 4.63 | 1.796
77 | 385 |  | 0 | 0 |  |  |  | 13 | 37.07 | 61564.6 | 12120.9 | 0.0847 | 4.682 | 1.803
78 | 390 |  | 0 | 0 |  |  |  | 14 | 40.07 | 61801.5 | 12189.6 | 0.0845 | 4.7 | 1.807
79 | 395 |  | 0 | 0 |  |  |  | 15 | 43.07 | 61400.7 | 12111.1 | 0.0845 | 4.67 | 1.808
80 | 400 |  | 0 | 0 |  |  |  | 16 | 46.07 | 60115.2 | 11861.6 | 0.0845 | 4.572 | 1.833
81 | 405 |  | 0 | 0 |  |  |  | 17 | 49.07 | 58323.3 | 11513.9 | 0.0844 | 4.436 | 1.841
82 | 410 |  | 0 | 0 |  |  |  | 18 | 52.07 | 56876.1 | 11232.1 | 0.0844 | 4.326 | 1.858
83 | 415 |  | 0 | 0 |  |  |  | 19 | 55.07 | 55814.1 | 11019.5 | 0.0844 | 4.245 | 1.868
84 | 420 |  | 0 | 0 |  |  |  | 20 | 58.07 | 54913.8 | 10850.7 | 0.0843 | 4.176 | 1.877
85 | 425 |  | 0 | 0 |  |  |  | # | Time | Area | Height | Width | Area% | Symmetry
86 | 430 |  | 0 | 0 |  |  |  | 1 | 1.071 | 2092.2 | 1184.4 | 0.0294 | 0.12 | 0
87 | 435 |  | 0 | 0 |  |  |  | 2 | 4.07 | 53189 | 10520.2 | 0.0843 | 3.046 | 2.854
88 | 440 | 108.5 | 8.956923e-05 | 0.0002687077 |  |  |  | 3 | 7.07 | 50655.4 | 9996.9 | 0.0845 | 2.901 | 1.871
89 | 445 | 471.7 | 0.0003893991 | 0.001168197 |  |  |  | 4 | 10.07 | 48770.1 | 9658.1 | 0.0842 | 2.793 | 1.926
90 | 450 | 920.5 | 0.0007598938 | 0.002279681 |  |  |  | 5 | 13.07 | 48383.6 | 9569.8 | 0.0843 | 2.771 | 1.927
91 | 455 | 1476.8 | 0.001219132 | 0.003657397 |  |  |  | 6 | 16.07 | 50850.7 | 10043.6 | 0.0844 | 2.912 | 1.954
92 | 460 | 2062.6 | 0.001702723 | 0.00510817 |  |  |  | 7 | 19.07 | 53581.7 | 10551.1 | 0.0846 | 3.069 | 1.991
93 | 465 | 2774.1 | 0.002290083 | 0.006870249 |  |  |  | 8 | 22.07 | 62314.3 | 12225.5 | 0.085 | 3.569 | 2.014
94 | 470 | 3624.2 | 0.00299186 | 0.00897558 |  |  |  | 9 | 25.07 | 73864.3 | 14447.2 | 0.0852 | 4.23 | 2.05
95 | 475 | 4581.8 | 0.003782381 | 0.01134714 |  |  |  | 10 | 28.07 | 85504.6 | 16609 | 0.0858 | 4.897 | 2.107
96 | 480 | 5592.8 | 0.004616984 | 0.01385095 |  |  |  | 11 | 31.07 | 95701.8 | 18570.6 | 0.0859 | 5.481 | 2.147
97 | 485 | 6691.2 | 0.005523739 | 0.01657122 |  |  |  | 12 | 34.07 | 102602.5 | 19862.2 | 0.0861 | 5.876 | 2.168
98 | 490 | 7851.3 | 0.006481428 | 0.01944428 |  |  |  | 13 | 37.07 | 107940.1 | 20785.6 | 0.0866 | 6.182 | 2.211
99 | 495 | 9083.3 | 0.007498472 | 0.02249542 |  |  |  | 14 | 40.07 | 112589.3 | 21654.8 | 0.0867 | 6.448 | 2.202
100 | 500 | 10147.05 | 0.008376622 | 0.02512987 |  |  |  | 15 | 43.07 | 117620.4 | 22601.1 | 0.0867 | 6.736 | 2.249
101 | 505 | 11210.8 | 0.009254772 | 0.02776432 |  |  |  | 16 | 46.07 | 122702.5 | 23535.8 | 0.0869 | 7.027 | 2.266
102 | 510 | 14120.1 | 0.01165647 | 0.0349694 |  |  |  | 17 | 49.07 | 128735.2 | 24640.3 | 0.0871 | 7.373 | 2.309
103 | 515 | 16366.6 | 0.013511 | 0.04053301 |  |  |  | 18 | 52.07 | 135519.6 | 25893.8 | 0.0872 | 7.761 | 2.324
104 | 520 | 21018.2 | 0.017351 | 0.05205301 |  |  |  | 19 | 55.07 | 142969.1 | 27189.7 | 0.0876 | 8.188 | 2.363
105 | 525 | 24207.5 | 0.01998385 | 0.05995154 |  |  |  | 20 | 58.07 | 150568.1 | 28563.4 | 0.0879 | 8.623 | 2.401
106 | 530 | 28832.4 | 0.02380181 | 0.07140542
107 | 535 | 37193.3 | 0.03070392 | 0.09211176
108 | 540 | 53011.9 | 0.04376254 | 0.1312876
109 | 545 | 77106.9 | 0.06365351 | 0.1909605
110 | 550 | 104759 | 0.08648095 | 0.2594429
111 | 555 | 121389.9 | 0.1002101 | 0.3006304
112 | 560 | 132924.7 | 0.1097324 | 0.3291971
113 | 565 | 144583.5 | 0.119357 | 0.358071
114 | 570 | 157168.1 | 0.1297459 | 0.3892376
115 | 575 | 161779.5 | 0.1335527 | 0.400658
116 | 580 | 157326.4 | 0.1298765 | 0.3896296
117 | 585 | 149506.5 | 0.123421 | 0.3702631
118 | 590 | 140680.9 | 0.1161353 | 0.3484059
119 | 595 | 130497.8 | 0.1077289 | 0.3231868
120 | 600 | 120917.2 | 0.09981991 | 0.2994597
121 | 605 | 111336.6 | 0.09191091 | 0.2757327
122 | 610 | 98832.8 | 0.08158874 | 0.2447662
123 | 615 | 90693.8 | 0.07486981 | 0.2246094
124 | 620 | 83140 | 0.06863397 | 0.2059019
125 | 625 | 76241.8 | 0.06293935 | 0.1888181
126 | 630 | 70500.2 | 0.05819953 | 0.1745986
127 | 635 | 65755.8 | 0.05428292 | 0.1628488
128 | 640 | 62562.8 | 0.05164702 | 0.1549411
129 | 645 | 61057.4 | 0.05040428 | 0.1512128
130 | 650 | 60717.6 | 0.05012377 | 0.1503713
131 | 655 | 60879.3 | 0.05025725 | 0.1507718
132 | 660 | 61564.6 | 0.05082299 | 0.152469
133 | 665 | 61801.5 | 0.05101855 | 0.1530557
134 | 670 | 61400.7 | 0.05068768 | 0.152063
135 | 675 | 60115.2 | 0.04962647 | 0.1488794
136 | 680 | 58323.3 | 0.04814722 | 0.1444417
137 | 685 | 56876.1 | 0.04695252 | 0.1408576
138 | 690 | 55814.1 | 0.04607582 | 0.1382274
139 | 695 | 54913.8 | 0.0453326 | 0.1359978
140 | 700 | 54051.4 | 0.04462067 | 0.133862
141 | 705 | 53189 | 0.04390874 | 0.1317262
142 | 710 | 50655.4 | 0.04181719 | 0.1254516
143 | 715 | 48770.1 | 0.04026083 | 0.1207825
144 | 720 | 48383.6 | 0.03994177 | 0.1198253
145 | 725 | 50850.7 | 0.04197842 | 0.1259352
146 | 730 | 53581.7 | 0.04423292 | 0.1326988
147 | 735 | 62314.3 | 0.05144188 | 0.1543256
148 | 740 | 73864.3 | 0.06097667 | 0.18293
149 | 745 | 85504.6 | 0.070586 | 0.211758
150 | 750 | 95701.8 | 0.07900403 | 0.2370121
151 | 755 | 102602.5 | 0.08470071 | 0.2541021
152 | 760 | 107940.1 | 0.08910702 | 0.2673211
153 | 765 | 112589.3 | 0.09294504 | 0.2788351
154 | 770 | 117620.4 | 0.09709833 | 0.291295
155 | 775 | 122702.5 | 0.1012937 | 0.3038812
156 | 780 | 128735.2 | 0.1062739 | 0.3188216
157 | 785 | 135519.6 | 0.1118745 | 0.3356236
158 | 790 | 142969.1 | 0.1180243 | 0.3540728
159 | 795 | 150568.1 | 0.1242974 | 0.3728922
160 | 800 |  | 0 | 0
[8 empty] | 20 | 57.78 | 50136.4 | 10338.2 | 0.0808 | 5.703 | 1.635