## Sheet1
STD H | STD area | sample weight | area | current | thickness | charging
10.2 | 561 | 19.81
| Temp | Area | ppm/min | ppm |  |  | Example
0 | 0 |  | 0 | 0 | 0 |  | He(mol/s) | H(mol/s) | Area
1 | 5 |  | 0 | 0 |  | Sample | 7.45e-06 | x | 31660.8
2 | 10 |  | 0 | 0 |  | Standard | 1 | 1.02e-05 | 2660 |  |  | 0.7303922
3 | 15 |  | 0 | 0
4 | 20 |  | 0 | 0 |  |  | x(mol/s) | 9.044753e-10 |  |  | 0.08401556
5 | 25 |  | 0 | 0 |  |  | x(g/s) | 1.808951e-09 |  |  | 8.569588e-07
6 | 30 |  | 0 | 0 |  |  | x ppm/s | 9.131502e-05
7 | 35 |  | 0 | 0
8 | 40 |  | 0 | 0
9 | 45 |  | 0 | 0
10 | 50 |  | 0 | 0
11 | 55 |  | 0 | 0
12 | 60 |  | 0 | 0
13 | 65 |  | 0 | 0
14 | 70 |  | 0 | 0
15 | 75 |  | 0 | 0
16 | 80 |  | 0 | 0
17 | 85 |  | 0 | 0
18 | 90 |  | 0 | 0
19 | 95 |  | 0 | 0
20 | 100 |  | 0 | 0
21 | 105 |  | 0 | 0
22 | 110 |  | 0 | 0
23 | 115 |  | 0 | 0
24 | 120 |  | 0 | 0
25 | 125 |  | 0 | 0
26 | 130 |  | 0 | 0
27 | 135 |  | 0 | 0
28 | 140 |  | 0 | 0 |  |  | 400-500 | # | Time | Area | Height | Width | Area% | Symmetry
29 | 145 |  | 0 | 0 |  | Peak position | .0-.23 | 1 | 1.071 | 1313.6 | 1144.2 | 0.0191 | 0.479 | 0
30 | 150 |  | 0 | 0 |  |  |  | 2 | 4.115 | 352.1 | 80.6 | 0.0728 | 0.128 | 1.632
31 | 155 |  | 0 | 0 |  |  |  | 3 | 7.125 | 1025.4 | 160.5 | 0.1065 | 0.374 | 0.778
32 | 160 |  | 0 | 0 |  |  |  | 4 | 10.123 | 973.1 | 179.6 | 0.0903 | 0.355 | 0.412
33 | 165 |  | 0 | 0 |  |  |  | 5 | 13.114 | 1519.1 | 292.3 | 0.0866 | 0.554 | 0.863
34 | 170 |  | 0 | 0 |  |  |  | 6 | 16.117 | 2060.5 | 420.8 | 0.0816 | 0.751 | 1.1
35 | 175 |  | 0 | 0 |  |  |  | 7 | 19.117 | 2986 | 591 | 0.0842 | 1.089 | 0.899
36 | 180 |  | 0 | 0 |  |  |  | 8 | 22.115 | 4658.8 | 862.4 | 0.09 | 1.699 | 0.901
37 | 185 |  | 0 | 0 |  |  |  | 9 | 25.115 | 5173.1 | 1060.1 | 0.0813 | 1.886 | 0.911
38 | 190 |  | 0 | 0 |  |  |  | 10 | 28.113 | 7284.9 | 1409.9 | 0.0861 | 2.656 | 0.945
39 | 195 |  | 0 | 0 |  |  |  | 11 | 31.114 | 9117.3 | 1754 | 0.0866 | 3.324 | 0.946
40 | 200 |  | 0 | 0 |  |  |  | 12 | 34.114 | 11439.6 | 2173 | 0.0877 | 4.171 | 0.898
41 | 205 |  | 0 | 0 |  |  |  | 13 | 37.113 | 13357.2 | 2620.3 | 0.085 | 4.87 | 0.926
42 | 210 |  | 0 | 0 |  |  |  | 14 | 40.114 | 17055 | 3251.3 | 0.0874 | 6.218 | 0.927
43 | 215 |  | 0 | 0 |  |  |  | 15 | 43.113 | 20555.3 | 3931 | 0.0871 | 7.494 | 0.911
44 | 220 |  | 0 | 0 |  |  |  | 16 | 46.114 | 24068 | 4665 | 0.086 | 8.775 | 0.957
45 | 225 |  | 0 | 0 |  |  |  | 17 | 49.113 | 29417.9 | 5597.4 | 0.0876 | 10.725 | 0.894
46 | 230 |  | 0 | 0 |  |  |  | 18 | 52.112 | 34540.4 | 6584.1 | 0.0874 | 12.593 | 0.893
47 | 235 |  | 0 | 0 |  |  |  | 19 | 55.112 | 40364.4 | 7682.7 | 0.0876 | 14.716 | 0.893
48 | 240 |  | 0 | 0 |  |  |  | 20 | 58.112 | 47018.8 | 8818.1 | 0.0889 | 17.143 | 0.902
49 | 245 |  | 0 | 0 |  |  |  | # | Time | Area | Height | Width | Area% | Symmetry
50 | 250 |  | 0 | 0 |  |  |  | 1 | 1.071 | 1541 | 1156.6 | 0.0222 | 0.069 | 0
51 | 255 |  | 0 | 0 |  |  |  | 2 | 4.101 | 58633.4 | 11035.4 | 0.0886 | 2.619 | 0.878
52 | 260 |  | 0 | 0 |  |  |  | 3 | 7.111 | 66143 | 12414.4 | 0.0888 | 2.955 | 0.879
53 | 265 |  | 0 | 0 |  |  |  | 4 | 10.11 | 77799.4 | 14428.7 | 0.0899 | 3.475 | 0.86
54 | 270 |  | 0 | 0 |  |  |  | 5 | 13.109 | 94950.2 | 17424.1 | 0.0908 | 4.241 | 0.868
55 | 275 |  | 0 | 0 |  |  |  | 6 | 16.108 | 108933.7 | 19904.5 | 0.0912 | 4.866 | 0.865
56 | 280 |  | 0 | 0 |  |  |  | 7 | 19.107 | 116065.5 | 21118.5 | 0.0916 | 5.185 | 0.835
57 | 285 |  | 0 | 0 |  |  |  | 8 | 22.107 | 119362.1 | 21664.5 | 0.0918 | 5.332 | 0.83
58 | 290 |  | 0 | 0 |  |  |  | 9 | 25.107 | 120138.4 | 21789.6 | 0.0919 | 5.367 | 0.839
59 | 295 |  | 0 | 0 |  |  |  | 10 | 28.107 | 121592.4 | 21953 | 0.0923 | 5.431 | 0.817
60 | 300 |  | 0 | 0 |  |  |  | 11 | 31.107 | 122003.2 | 22126.3 | 0.0919 | 5.45 | 0.825
61 | 305 |  | 0 | 0 |  |  |  | 12 | 34.106 | 125103 | 22678.1 | 0.0919 | 5.588 | 0.826
62 | 310 |  | 0 | 0 |  |  |  | 13 | 37.106 | 128705.9 | 23315.2 | 0.092 | 5.749 | 0.795
63 | 315 |  | 0 | 0 |  |  |  | 14 | 40.106 | 133556 | 24102.2 | 0.0924 | 5.966 | 0.808
64 | 320 |  | 0 | 0 |  |  |  | 15 | 43.106 | 137891.9 | 24744.8 | 0.0929 | 6.16 | 0.811
65 | 325 |  | 0 | 0 |  |  |  | 16 | 46.106 | 141213 | 25311.5 | 0.093 | 6.308 | 0.812
66 | 330 |  | 0 | 0 |  |  |  | 17 | 49.105 | 142207.6 | 25542.3 | 0.0928 | 6.352 | 0.77
67 | 335 |  | 0 | 0 |  |  |  | 18 | 52.105 | 141864.6 | 25451.4 | 0.0929 | 6.337 | 0.813
68 | 340 |  | 0 | 0 |  |  |  | 19 | 55.105 | 140651.5 | 25277.2 | 0.0927 | 6.283 | 0.801
69 | 345 |  | 0 | 0 |  |  |  | 20 | 58.106 | 140311.7 | 25054.5 | 0.0933 | 6.268 | 0.817
70 | 350 |  | 0 | 0 |  |  |  | # | Time | Area | Height | Width | Area% | Symmetry
71 | 355 |  | 0 | 0 |  |  |  | 1 | 1.071 | 2254 | 1246.7 | 0.0301 | 0.111 | 0.031
72 | 360 |  | 0 | 0 |  |  |  | 2 | 4.096 | 134569.8 | 24255 | 0.0925 | 6.641 | 0.791
73 | 365 |  | 0 | 0 |  |  |  | 3 | 7.105 | 136559.4 | 24595.9 | 0.0925 | 6.739 | 0.812
74 | 370 |  | 0 | 0 |  |  |  | 4 | 10.105 | 140959.9 | 25316.1 | 0.0928 | 6.957 | 0.822
75 | 375 |  | 0 | 0 |  |  |  | 5 | 13.105 | 142471.7 | 25569.3 | 0.0929 | 7.031 | 0.791
76 | 380 |  | 0 | 0 |  |  |  | 6 | 16.105 | 137986.4 | 24780.6 | 0.0928 | 6.81 | 0.823
77 | 385 |  | 0 | 0 |  |  |  | 7 | 19.105 | 130828.6 | 23489.7 | 0.0928 | 6.457 | 0.802
78 | 390 |  | 0 | 0 |  |  |  | 8 | 22.106 | 119677 | 21709.5 | 0.0919 | 5.906 | 0.82
79 | 395 |  | 0 | 0 |  |  |  | 9 | 25.107 | 111544 | 20222.5 | 0.0919 | 5.505 | 0.818
80 | 400 | 1313.6 | 0.001077838 | 0.003233514 |  |  |  | 10 | 28.107 | 104928.7 | 19070.8 | 0.0917 | 5.178 | 0.836
81 | 405 | 352.1 | 0.0002889059 | 0.0008667176 |  |  |  | 11 | 31.107 | 98854.5 | 18088.4 | 0.0911 | 4.879 | 0.847
82 | 410 | 1025.4 | 0.0008413635 | 0.00252409 |  |  |  | 12 | 34.108 | 96614.2 | 17563.1 | 0.0917 | 4.768 | 0.857
83 | 415 | 973.1 | 0.0007984502 | 0.002395351 |  |  |  | 13 | 37.107 | 92543 | 16958.8 | 0.0909 | 4.567 | 0.841
84 | 420 | 1519.1 | 0.001246455 | 0.003739366 |  |  |  | 14 | 40.108 | 90493.3 | 16590.9 | 0.0909 | 4.466 | 0.858
85 | 425 | 2060.5 | 0.001690686 | 0.005072058 |  |  |  | 15 | 43.108 | 87034.2 | 16019.1 | 0.0906 | 4.295 | 0.856
86 | 430 | 2986 | 0.002450079 | 0.007350238 |  |  |  | 16 | 46.109 | 84817.7 | 15557.2 | 0.0909 | 4.186 | 0.856
87 | 435 | 4658.8 | 0.003822649 | 0.01146795 |  |  |  | 17 | 49.108 | 81332.2 | 15036.9 | 0.0901 | 4.014 | 0.861
88 | 440 | 5173.1 | 0.004244644 | 0.01273393 |  |  |  | 18 | 52.108 | 79764.8 | 14732.3 | 0.0902 | 3.936 | 0.833
89 | 445 | 7284.9 | 0.005977422 | 0.01793227 |  |  |  | 19 | 55.109 | 77218.6 | 14292.5 | 0.09 | 3.811 | 0.872
90 | 450 | 9117.3 | 0.007480947 | 0.02244284 |  |  |  | 20 | 58.108 | 75849.1 | 14012.6 | 0.0902 | 3.743 | 0.83
91 | 455 | 11439.6 | 0.009386446 | 0.02815934 |  |  |  | # | Time | Area | Height | Width | Area% | Symmetry
92 | 460 | 13357.2 | 0.01095988 | 0.03287964 |  |  |  | 1 | 1.071 | 1946.6 | 1193.8 | 0.0272 | 0.074 | 0
93 | 465 | 17055 | 0.01399401 | 0.04198202 |  |  |  | 2 | 4.099 | 71380.6 | 13309.3 | 0.0894 | 2.709 | 0.848
94 | 470 | 20555.3 | 0.01686608 | 0.05059824 |  |  |  | 3 | 7.11 | 70683.8 | 13117.1 | 0.0898 | 2.682 | 0.878
95 | 475 | 24068 | 0.01974833 | 0.05924499 |  |  |  | 4 | 10.109 | 69544.2 | 12925.4 | 0.0897 | 2.639 | 0.902
96 | 480 | 29417.9 | 0.02413804 | 0.07241412 |  |  |  | 5 | 13.109 | 69839.3 | 12869.3 | 0.0904 | 2.65 | 0.861
97 | 485 | 34540.4 | 0.02834117 | 0.0850235 |  |  |  | 6 | 16.109 | 72239.8 | 13449.3 | 0.0895 | 2.741 | 0.87
98 | 490 | 40364.4 | 0.03311989 | 0.09935966 |  |  |  | 7 | 19.109 | 78621.3 | 14533.1 | 0.0902 | 2.983 | 0.854
99 | 495 | 47018.8 | 0.03857997 | 0.1157399 |  |  |  | 8 | 22.108 | 92732.4 | 16996.7 | 0.0909 | 3.519 | 0.846
100 | 500 | 52826.1 | 0.04334499 | 0.130035 |  |  |  | 9 | 25.107 | 109213.6 | 19876.9 | 0.0916 | 4.144 | 0.854
101 | 505 | 58633.4 | 0.04811001 | 0.14433 |  |  |  | 10 | 28.106 | 124593.1 | 22514.7 | 0.0922 | 4.728 | 0.855
102 | 510 | 66143 | 0.0542718 | 0.1628154 |  |  |  | 11 | 31.105 | 140716.8 | 25172.6 | 0.0932 | 5.339 | 0.796
103 | 515 | 77799.4 | 0.06383614 | 0.1915084 |  |  |  | 12 | 34.103 | 158383.5 | 28196.5 | 0.0936 | 6.01 | 0.787
104 | 520 | 94950.2 | 0.07790875 | 0.2337263 |  |  |  | 13 | 37.102 | 174328 | 30695.7 | 0.0947 | 6.615 | 0.764
105 | 525 | 108933.7 | 0.08938252 | 0.2681476 |  |  |  | 14 | 40.102 | 186487.2 | 32656.9 | 0.0952 | 7.076 | 0.763
106 | 530 | 116065.5 | 0.09523432 | 0.285703 |  |  |  | 15 | 43.101 | 192631.2 | 33718.7 | 0.0952 | 7.309 | 0.75
107 | 535 | 119362.1 | 0.09793926 | 0.2938178 |  |  |  | 16 | 46.101 | 196520.3 | 34266.9 | 0.0956 | 7.457 | 0.761
108 | 540 | 120138.4 | 0.09857623 | 0.2957287 |  |  |  | 17 | 49.101 | 199343.5 | 34747.4 | 0.0956 | 7.564 | 0.755
109 | 545 | 121592.4 | 0.09976927 | 0.2993078 |  |  |  | 18 | 52.1 | 202139 | 35269.2 | 0.0955 | 7.67 | 0.72
110 | 550 | 122003.2 | 0.1001063 | 0.300319 |  |  |  | 19 | 55.099 | 207987.8 | 36280 | 0.0955 | 7.892 | 0.731
111 | 555 | 125103 | 0.1026498 | 0.3079494 |  |  |  | 20 | 58.099 | 216069.9 | 37419.4 | 0.0962 | 8.199 | 0.731
112 | 560 | 128705.9 | 0.1056061 | 0.3168182
113 | 565 | 133556 | 0.1095857 | 0.328757
114 | 570 | 137891.9 | 0.1131434 | 0.3394301
115 | 575 | 141213 | 0.1158684 | 0.3476052
116 | 580 | 142207.6 | 0.1166845 | 0.3500535
117 | 585 | 141864.6 | 0.1164031 | 0.3492092
118 | 590 | 140651.5 | 0.1154077 | 0.346223
119 | 595 | 140311.7 | 0.1151289 | 0.3453866
120 | 600 | 137440.75 | 0.1127732 | 0.3383196
121 | 605 | 134569.8 | 0.1104175 | 0.3312525
122 | 610 | 136559.4 | 0.11205 | 0.3361501
123 | 615 | 140959.9 | 0.1156607 | 0.3469822
124 | 620 | 142471.7 | 0.1169012 | 0.3507036
125 | 625 | 137986.4 | 0.1132209 | 0.3396627
126 | 630 | 130828.6 | 0.1073478 | 0.3220433
127 | 635 | 119677 | 0.09819764 | 0.2945929
128 | 640 | 111544 | 0.09152433 | 0.274573
129 | 645 | 104928.7 | 0.08609633 | 0.258289
130 | 650 | 98854.5 | 0.08111232 | 0.2433369
131 | 655 | 96614.2 | 0.0792741 | 0.2378223
132 | 660 | 92543 | 0.07593359 | 0.2278008
133 | 665 | 90493.3 | 0.07425176 | 0.2227553
134 | 670 | 87034.2 | 0.0714135 | 0.2142405
135 | 675 | 84817.7 | 0.06959481 | 0.2087844
136 | 680 | 81332.2 | 0.06673488 | 0.2002046
137 | 685 | 79764.8 | 0.06544879 | 0.1963464
138 | 690 | 77218.6 | 0.06335958 | 0.1900787
139 | 695 | 75849.1 | 0.06223587 | 0.1867076
140 | 700 | 73614.85 | 0.06040262 | 0.1812079
141 | 705 | 71380.6 | 0.05856937 | 0.1757081
142 | 710 | 70683.8 | 0.05799763 | 0.1739929
143 | 715 | 69544.2 | 0.05706256 | 0.1711877
144 | 720 | 69839.3 | 0.0573047 | 0.1719141
145 | 725 | 72239.8 | 0.05927436 | 0.1778231
146 | 730 | 78621.3 | 0.06451052 | 0.1935316
147 | 735 | 92732.4 | 0.076089 | 0.228267
148 | 740 | 109213.6 | 0.08961219 | 0.2688366
149 | 745 | 124593.1 | 0.1022314 | 0.3066942
150 | 750 | 140716.8 | 0.1154613 | 0.3463838
151 | 755 | 158383.5 | 0.1299572 | 0.3898715
152 | 760 | 174328 | 0.14304 | 0.42912
153 | 765 | 186487.2 | 0.1530169 | 0.4590507
154 | 770 | 192631.2 | 0.1580582 | 0.4741745
155 | 775 | 196520.3 | 0.1612493 | 0.4837478
156 | 780 | 199343.5 | 0.1635658 | 0.4906973
157 | 785 | 202139 | 0.1658595 | 0.4975786
158 | 790 | 207987.8 | 0.1706586 | 0.5119758
159 | 795 | 216069.9 | 0.1772902 | 0.5318705
160 | 800