## Sheet1
STD H | STD area | sample weight | area | current | thickness | charging
10.2 | 561 | 19.28
| Temp | Area | ppm/min | ppm |  |  | Example
0 | 0 |  | 0 | 0 | 0 |  | He(mol/s) | H(mol/s) | Area
1 | 5 |  | 0 | 0 |  | Sample | 7.45e-06 | x | 31660.8
2 | 10 |  | 0 | 0 |  | Standard | 1 | 1.02e-05 | 2660 |  |  | 0.7303922
3 | 15 |  | 0 | 0
4 | 20 |  | 0 | 0 |  |  | x(mol/s) | 9.044753e-10 |  |  | 0.08401556
5 | 25 |  | 0 | 0 |  |  | x(g/s) | 1.808951e-09 |  |  | 8.569588e-07
6 | 30 |  | 0 | 0 |  |  | x ppm/s | 9.382523e-05
7 | 35 |  | 0 | 0
8 | 40 |  | 0 | 0
9 | 45 |  | 0 | 0
10 | 50 |  | 0 | 0
11 | 55 |  | 0 | 0
12 | 60 |  | 0 | 0
13 | 65 |  | 0 | 0
14 | 70 |  | 0 | 0
15 | 75 |  | 0 | 0
16 | 80 |  | 0 | 0
17 | 85 |  | 0 | 0
18 | 90 |  | 0 | 0
19 | 95 |  | 0 | 0
20 | 100 |  | 0 | 0
21 | 105 |  | 0 | 0
22 | 110 |  | 0 | 0
23 | 115 |  | 0 | 0
24 | 120 |  | 0 | 0
25 | 125 |  | 0 | 0
26 | 130 |  | 0 | 0
27 | 135 |  | 0 | 0
28 | 140 |  | 0 | 0 |  | Peak POSITION | .4-.6 | # | Time | Area | Height | Width | Area% | Symmetry
29 | 145 |  | 0 | 0 |  |  |  | 1 | 1.07 | 3630.8 | 1363.1 | 0.0444 | 1.501 | 22.66
30 | 150 |  | 0 | 0 |  |  |  | 2 | 3.519 | 1050.4 | 196 | 0.0893 | 0.434 | 0.836
31 | 155 |  | 0 | 0 |  |  |  | 3 | 6.531 | 319.1 | 105.8 | 0.0502 | 0.132 | 1.054
32 | 160 |  | 0 | 0 |  |  |  | 4 | 9.529 | 2920.5 | 415.8 | 0.1171 | 1.207 | 1.394
33 | 165 |  | 0 | 0 |  |  |  | 5 | 12.528 | 2466.1 | 446.9 | 0.092 | 1.02 | 0.804
34 | 170 |  | 0 | 0 |  |  |  | 6 | 15.528 | 3187.3 | 569.3 | 0.0933 | 1.318 | 0.831
35 | 175 |  | 0 | 0 |  |  |  | 7 | 18.53 | 2433.6 | 548.5 | 0.0739 | 1.006 | 1.008
36 | 180 |  | 0 | 0 |  |  |  | 8 | 21.53 | 4356.2 | 838.3 | 0.0866 | 1.801 | 1.138
37 | 185 |  | 0 | 0 |  |  |  | 9 | 24.529 | 4629.4 | 958.7 | 0.0805 | 1.914 | 0.914
38 | 190 |  | 0 | 0 |  |  |  | 10 | 27.529 | 7006.1 | 1321.2 | 0.0884 | 2.897 | 1.031
39 | 195 |  | 0 | 0 |  |  |  | 11 | 30.528 | 7788.6 | 1520.1 | 0.0854 | 3.22 | 0.892
40 | 200 |  | 0 | 0 |  |  |  | 12 | 33.529 | 9755.3 | 1876.1 | 0.0867 | 4.033 | 0.936
41 | 205 |  | 0 | 0 |  |  |  | 13 | 36.527 | 14177.6 | 2452.1 | 0.0964 | 5.862 | 0.809
42 | 210 |  | 0 | 0 |  |  |  | 14 | 39.528 | 15671.5 | 2800.3 | 0.0933 | 6.479 | 0.945
43 | 215 |  | 0 | 0 |  |  |  | 15 | 42.529 | 18517.4 | 3260.9 | 0.0946 | 7.656 | 0.849
44 | 220 |  | 0 | 0 |  |  |  | 16 | 45.527 | 21456.1 | 3790.1 | 0.0944 | 8.871 | 0.886
45 | 225 |  | 0 | 0 |  |  |  | 17 | 48.527 | 23640 | 4249.5 | 0.0927 | 9.774 | 0.858
46 | 230 |  | 0 | 0 |  |  |  | 18 | 51.527 | 29587.5 | 5037.7 | 0.0979 | 12.233 | 0.835
47 | 235 |  | 0 | 0 |  |  |  | 19 | 54.527 | 31538.8 | 5599.9 | 0.0939 | 13.04 | 0.845
48 | 240 |  | 0 | 0 |  |  |  | 20 | 57.528 | 37735.2 | 6663.7 | 0.0944 | 15.602 | 0.898
49 | 245 |  | 0 | 0 |  |  |  | # | Time | Area | Height | Width | Area% | Symmetry
50 | 250 |  | 0 | 0 |  |  |  | 1 | 0.619 | 1231.3 | 516.7 | 0.0397 | 0.109 | 0.589
51 | 255 |  | 0 | 0 |  |  |  | 2 | 3.516 | 78374 | 13425.5 | 0.0973 | 6.936 | 0.846
52 | 260 |  | 0 | 0 |  |  |  | 3 | 6.525 | 91031.2 | 15711.7 | 0.0966 | 8.056 | 0.824
53 | 265 |  | 0 | 0 |  |  |  | 4 | 9.524 | 93133.6 | 15971.5 | 0.0972 | 8.242 | 0.836
54 | 270 |  | 0 | 0 |  |  |  | 5 | 12.524 | 87859.8 | 15153.4 | 0.0966 | 7.775 | 0.859
55 | 275 |  | 0 | 0 |  |  |  | 6 | 15.525 | 82155.4 | 14143 | 0.0968 | 7.27 | 0.869
56 | 280 |  | 0 | 0 |  |  |  | 7 | 18.524 | 76214.5 | 13134.2 | 0.0967 | 6.745 | 0.863
57 | 285 |  | 0 | 0 |  |  |  | 8 | 21.525 | 70960.8 | 12219.7 | 0.0968 | 6.28 | 0.847
58 | 290 |  | 0 | 0 |  |  |  | 9 | 24.525 | 67312.9 | 11531.3 | 0.0973 | 5.957 | 0.833
59 | 295 |  | 0 | 0 |  |  |  | 10 | 27.525 | 61793.2 | 10776.8 | 0.0956 | 5.468 | 0.836
60 | 300 |  | 0 | 0 |  |  |  | 11 | 30.525 | 59876.1 | 10306.9 | 0.0968 | 5.299 | 0.882
61 | 305 |  | 0 | 0 |  |  |  | 12 | 33.526 | 54971.3 | 9573.1 | 0.0957 | 4.865 | 0.888
62 | 310 |  | 0 | 0 |  |  |  | 13 | 36.525 | 51202.7 | 8887.9 | 0.096 | 4.531 | 0.845
63 | 315 |  | 0 | 0 |  |  |  | 14 | 39.526 | 47274.9 | 8281.1 | 0.0951 | 4.184 | 0.897
64 | 320 |  | 0 | 0 |  |  |  | 15 | 42.526 | 42010.1 | 7517.1 | 0.0931 | 3.718 | 0.884
65 | 325 |  | 0 | 0 |  |  |  | 16 | 45.526 | 40703 | 7042.1 | 0.0963 | 3.602 | 0.895
66 | 330 |  | 0 | 0 |  |  |  | 17 | 48.527 | 34809.4 | 6276.6 | 0.0924 | 3.081 | 0.908
67 | 335 |  | 0 | 0 |  |  |  | 18 | 51.526 | 32108.7 | 5736 | 0.0933 | 2.842 | 0.879
68 | 340 |  | 0 | 0 |  |  |  | 19 | 54.526 | 29691 | 5206.1 | 0.0951 | 2.628 | 0.892
69 | 345 |  | 0 | 0 |  |  |  | 20 | 57.527 | 27275.6 | 4703.4 | 0.0967 | 2.414 | 0.827
70 | 350 |  | 0 | 0 |  |  |  | # | Time | Area | Height | Width | Area% | Symmetry
71 | 355 |  | 0 | 0 |  |  |  | 1 | 0.619 | 1723.5 | 628.1 | 0.0457 | 0.261 | 0.659
72 | 360 |  | 0 | 0 |  |  |  | 2 | 3.516 | 21703 | 3994.4 | 0.0906 | 3.291 | 0.902
73 | 365 |  | 0 | 0 |  |  |  | 3 | 6.527 | 21989 | 3958.8 | 0.0926 | 3.334 | 0.884
74 | 370 |  | 0 | 0 |  |  |  | 4 | 9.526 | 23277.9 | 4099.1 | 0.0946 | 3.53 | 0.904
75 | 375 |  | 0 | 0 |  |  |  | 5 | 12.527 | 24162.5 | 4183.2 | 0.0963 | 3.664 | 0.833
76 | 380 |  | 0 | 0 |  |  |  | 6 | 15.526 | 23251.3 | 4280.7 | 0.0905 | 3.526 | 0.892
77 | 385 |  | 0 | 0 |  |  |  | 7 | 18.526 | 26031.2 | 4644.8 | 0.0934 | 3.947 | 0.883
78 | 390 |  | 0 | 0 |  |  |  | 8 | 21.526 | 27922 | 4987.5 | 0.0933 | 4.234 | 0.926
79 | 395 |  | 0 | 0 |  |  |  | 9 | 24.525 | 30334.5 | 5374 | 0.0941 | 4.6 | 0.856
80 | 400 | 3630.8 | 0.003061048 | 0.009183144 |  |  |  | 10 | 27.526 | 32916.3 | 5823.5 | 0.0942 | 4.991 | 0.895
81 | 405 | 1050.4 | 0.0008855692 | 0.002656708 |  |  |  | 11 | 30.526 | 34612.5 | 6214 | 0.0928 | 5.248 | 0.909
82 | 410 | 319.1 | 0.0002690262 | 0.0008070786 |  |  |  | 12 | 33.525 | 37383 | 6697.8 | 0.093 | 5.669 | 0.883
83 | 415 | 2920.5 | 0.00246221 | 0.007386629 |  |  |  | 13 | 36.525 | 41240.4 | 7249.3 | 0.0948 | 6.253 | 0.856
84 | 420 | 2466.1 | 0.002079115 | 0.006237345 |  |  |  | 14 | 39.525 | 43115 | 7656 | 0.0939 | 6.538 | 0.88
85 | 425 | 3187.3 | 0.002687143 | 0.008061428 |  |  |  | 15 | 42.525 | 46135.3 | 8021.6 | 0.0959 | 6.996 | 0.908
86 | 430 | 2433.6 | 0.002051715 | 0.006155144 |  |  |  | 16 | 45.525 | 46434.2 | 7994.3 | 0.0968 | 7.041 | 0.827
87 | 435 | 4356.2 | 0.003672617 | 0.01101785 |  |  |  | 17 | 48.525 | 44517.7 | 7876 | 0.0942 | 6.75 | 0.856
88 | 440 | 4629.4 | 0.003902946 | 0.01170884 |  |  |  | 18 | 51.525 | 44745 | 7803.3 | 0.0956 | 6.785 | 0.878
89 | 445 | 7006.1 | 0.005906689 | 0.01772007 |  |  |  | 19 | 54.525 | 44569.2 | 7700.7 | 0.0965 | 6.758 | 0.853
90 | 450 | 7788.6 | 0.006566398 | 0.01969919 |  |  |  | 20 | 57.525 | 43415.4 | 7680.9 | 0.0942 | 6.583 | 0.861
91 | 455 | 9755.3 | 0.00822448 | 0.02467344
92 | 460 | 14177.6 | 0.01195282 | 0.03585847
93 | 465 | 15671.5 | 0.0132123 | 0.03963689
94 | 470 | 18517.4 | 0.01561161 | 0.04683484
95 | 475 | 21456.1 | 0.01808917 | 0.0542675
96 | 480 | 23640 | 0.01993037 | 0.0597911
97 | 485 | 29587.5 | 0.02494457 | 0.07483372
98 | 490 | 31538.8 | 0.02658967 | 0.07976901
99 | 495 | 37735.2 | 0.03181372 | 0.09544116
100 | 500 | 58054.6 | 0.04894456 | 0.1468337
101 | 505 | 78374 | 0.0660754 | 0.1982262
102 | 510 | 91031.2 | 0.07674641 | 0.2302392
103 | 515 | 93133.6 | 0.0785189 | 0.2355567
104 | 520 | 87859.8 | 0.07407267 | 0.222218
105 | 525 | 82155.4 | 0.06926342 | 0.2077903
106 | 530 | 76214.5 | 0.06425477 | 0.1927643
107 | 535 | 70960.8 | 0.0598255 | 0.1794765
108 | 540 | 67312.9 | 0.05675003 | 0.1702501
109 | 545 | 61793.2 | 0.05209649 | 0.1562895
110 | 550 | 59876.1 | 0.05048023 | 0.1514407
111 | 555 | 54971.3 | 0.0463451 | 0.1390353
112 | 560 | 51202.7 | 0.04316787 | 0.1295036
113 | 565 | 47274.9 | 0.03985643 | 0.1195693
114 | 570 | 42010.1 | 0.03541779 | 0.1062534
115 | 575 | 40703 | 0.03431581 | 0.1029474
116 | 580 | 34809.4 | 0.02934704 | 0.08804113
117 | 585 | 32108.7 | 0.02707014 | 0.08121042
118 | 590 | 29691 | 0.02503183 | 0.07509549
119 | 595 | 27275.6 | 0.02299546 | 0.06898638
120 | 600 | 24489.3 | 0.02064639 | 0.06193918
121 | 605 | 21703 | 0.01829732 | 0.05489197
122 | 610 | 21989 | 0.01853844 | 0.05561533
123 | 615 | 23277.9 | 0.01962509 | 0.05887526
124 | 620 | 24162.5 | 0.02037087 | 0.06111262
125 | 625 | 23251.3 | 0.01960266 | 0.05880798
126 | 630 | 26031.2 | 0.02194633 | 0.065839
127 | 635 | 27922 | 0.02354043 | 0.07062128
128 | 640 | 30334.5 | 0.02557435 | 0.07672306
129 | 645 | 32916.3 | 0.02775101 | 0.08325303
130 | 650 | 34612.5 | 0.02918104 | 0.08754312
131 | 655 | 37383 | 0.03151679 | 0.09455036
132 | 660 | 41240.4 | 0.03476888 | 0.1043066
133 | 665 | 43115 | 0.03634931 | 0.1090479
134 | 670 | 46135.3 | 0.03889566 | 0.116687
135 | 675 | 46434.2 | 0.03914766 | 0.117443
136 | 680 | 44517.7 | 0.0375319 | 0.1125957
137 | 685 | 44745 | 0.03772353 | 0.1131706
138 | 690 | 44569.2 | 0.03757532 | 0.1127259
139 | 695 | 43415.4 | 0.03660257 | 0.1098077
140 | 700 |  | 0 | 0
141 | 705 |  | 0 | 0
142 | 710 |  | 0 | 0
143 | 715 |  | 0 | 0
144 | 720 |  | 0 | 0
145 | 725 |  | 0 | 0
146 | 730 |  | 0 | 0
147 | 735 |  | 0 | 0
148 | 740 |  | 0 | 0
149 | 745 |  | 0 | 0
150 | 750 |  | 0 | 0
151 | 755 |  | 0 | 0
152 | 760 |  | 0 | 0
153 | 765 |  | 0 | 0
154 | 770 |  | 0 | 0
155 | 775 |  | 0 | 0
156 | 780 |  | 0 | 0
157 | 785 |  | 0 | 0
158 | 790 |  | 0 | 0
159 | 795 |  | 0 | 0
160 | 800