## Sheet1
STD H | STD area | sample weight | area | current | thickness | charging
10.2 | 561 | 19.77
| Temp | Area | ppm/min | ppm |  |  | Example
0 | 0 |  | 0 | 0 | 0.002344946 |  | He(mol/s) | H(mol/s) | Area
1 | 2.5 |  | 0 | 0 |  | Sample | 7.45e-06 | x | 31660.8
2 | 5 |  | 0 | 0 |  | Standard | 1 | 1.02e-05 | 2660 |  |  | 0.7303922
3 | 7.5 |  | 0 | 0
4 | 10 |  | 0 | 0 |  |  | x(mol/s) | 9.044753e-10 |  |  | 0.08401556
5 | 12.5 |  | 0 | 0 |  |  | x(g/s) | 1.808951e-09 |  |  | 8.569588e-07
6 | 15 |  | 0 | 0 |  |  | x ppm/s | 9.149977e-05
7 | 17.5 |  | 0 | 0
8 | 20 |  | 0 | 0
9 | 22.5 |  | 0 | 0
10 | 25 |  | 0 | 0
11 | 27.5 |  | 0 | 0
12 | 30 |  | 0 | 0
13 | 32.5 |  | 0 | 0
14 | 35 |  | 0 | 0
15 | 37.5 |  | 0 | 0
16 | 40 |  | 0 | 0
17 | 42.5 |  | 0 | 0
18 | 45 | 8.1 | 6.659677e-06 | 1.997903e-05
19 | 47.5 | 5 | 4.110912e-06 | 1.233274e-05
20 | 50 | 28.9 | 2.376107e-05 | 7.128321e-05
21 | 52.5 | 26.8 | 2.203449e-05 | 6.610346e-05
22 | 55 | 14 | 1.151055e-05 | 3.453166e-05
23 | 57.5 | 26.3 | 2.16234e-05 | 6.487019e-05
24 | 60 | 8.6 | 7.070768e-06 | 2.121231e-05
25 | 62.5 | 10.8 | 8.87957e-06 | 2.663871e-05
26 | 65 | 42.7 | 3.510719e-05 | 0.0001053216
27 | 67.5 | 30.2 | 2.482991e-05 | 7.448972e-05
28 | 70 | 8.8 | 7.235205e-06 | 2.170561e-05 |  |  |  | # | Time | Area | Height | Width | Area% | Symmetry
29 | 72.5 | 22.2 | 1.825245e-05 | 5.475735e-05 |  | Peak position | .4-.65 | 1 | 0.525 | 36.7 | 6.4 | 0.096 | 0.046 | 0.983
30 | 75 | 28.9 | 2.376107e-05 | 7.128321e-05 |  |  |  | 2 | 9.526 | 8.1 | 5.7 | 0.0235 | 0.01 | 0
31 | 77.5 | 35.6 | 2.926969e-05 | 8.780908e-05 |  |  |  | 3 | 15.526 | 5 | 2.3 | 0.0365 | 0.006 | 2.712
32 | 80 | 265.7 | 0.0002184539 | 0.0006553616 |  |  |  | 4 | 18.526 | 28.9 | 6.3 | 0.0759 | 0.036 | 0.62
33 | 82.5 | 29.8 | 2.450103e-05 | 7.35031e-05 |  |  |  | 5 | 21.525 | 26.8 | 5.3 | 0.0836 | 0.034 | 0.412
34 | 85 | 53.7 | 4.415119e-05 | 0.0001324536 |  |  |  | 6 | 24.525 | 14 | 3.4 | 0.0687 | 0.018 | 6.2
35 | 87.5 | 12.7 | 1.044172e-05 | 3.132515e-05 |  |  |  | 7 | 27.526 | 26.3 | 5.2 | 0.0839 | 0.033 | 2.39
36 | 90 | 69.3 | 5.697724e-05 | 0.0001709317 |  |  |  | 8 | 36.525 | 8.6 | 2.9 | 0.0491 | 0.011 | 1.587
37 | 92.5 | 76.2 | 6.26503e-05 | 0.0001879509 |  |  |  | 9 | 39.525 | 10.8 | 5.9 | 0.0308 | 0.014 | 0
38 | 95 | 86.9 | 7.144765e-05 | 0.0002143429 |  |  |  | 10 | 45.525 | 42.7 | 7.3 | 0.0976 | 0.054 | 1.975
39 | 97.5 | 59.5 | 4.891985e-05 | 0.0001467596 |  |  |  | 11 | 48.526 | 30.2 | 5.5 | 0.0919 | 0.038 | 0.425
40 | 100 | 39.6 | 3.255842e-05 | 9.767527e-05 |  |  |  | 12 | 54.526 | 8.8 | 3.7 | 0.0401 | 0.011 | 0.0327
41 | 102.5 | 73 | 6.001931e-05 | 0.0001800579 |  |  |  | 13 | 58.825 | 79482.2 | 9917.4 | 0.1336 | 99.69 | 0
42 | 105 | 80.3 | 6.602124e-05 | 0.0001980637 |  |  |  | # | Time | Area | Height | Width | Area% | Symmetry
43 | 107.5 | 32.4 | 2.663871e-05 | 7.991613e-05 |  |  |  | 1 | 0.525 | 1606 | 602.5 | 0.0444 | 2.457 | 0.0724
44 | 110 | 90.9 | 7.473638e-05 | 0.0002242091 |  |  |  | 2 | 3.525 | 35.6 | 8 | 0.0741 | 0.054 | 0.994
45 | 112.5 | 89.9 | 7.39142e-05 | 0.0002217426 |  |  |  | 3 | 6.525 | 265.7 | 34.7 | 0.1277 | 0.406 | 0.41
46 | 115 | 23.2 | 1.907463e-05 | 5.722389e-05 |  |  |  | 4 | 9.526 | 29.8 | 8.8 | 0.0567 | 0.046 | 0
47 | 117.5 | 82.1 | 6.750117e-05 | 0.0002025035 |  |  |  | 5 | 12.525 | 53.7 | 9.8 | 0.0913 | 0.082 | 0.255
48 | 120 | 48.1 | 3.954697e-05 | 0.0001186409 |  |  |  | 6 | 15.526 | 12.7 | 5.7 | 0.0372 | 0.019 | 0
49 | 122.5 | 31.1 | 2.556987e-05 | 7.670962e-05 |  |  |  | 7 | 18.525 | 69.3 | 10.3 | 0.1122 | 0.106 | 0.316
50 | 125 | 22.6 | 1.858132e-05 | 5.574396e-05 |  |  |  | 8 | 21.525 | 76.2 | 9.4 | 0.1353 | 0.117 | 0.349
51 | 127.5 | 14.1 | 1.159277e-05 | 3.477831e-05 |  |  |  | 9 | 27.526 | 86.9 | 9.6 | 0.1509 | 0.133 | 0.525
52 | 130 | 26.7 | 2.195227e-05 | 6.585681e-05 |  |  |  | 10 | 30.525 | 59.5 | 8.5 | 0.1172 | 0.091 | 0.412
53 | 132.5 | 137.2 | 0.0001128034 | 0.0003384103 |  |  |  | 11 | 33.525 | 39.6 | 6 | 0.1107 | 0.061 | 0.238
54 | 135 | 41.5 | 3.412057e-05 | 0.0001023617 |  |  |  | 12 | 36.526 | 73 | 8.4 | 0.1444 | 0.112 | 0.486
55 | 137.5 | 3.3 | 2.713202e-06 | 8.139605e-06 |  |  |  | 13 | 39.526 | 80.3 | 9.5 | 0.1413 | 0.123 | 0.552
56 | 140 | 40.4 | 3.321617e-05 | 9.96485e-05 |  |  |  | 14 | 42.526 | 32.4 | 9.5 | 0.0565 | 0.05 | 0.0229
57 | 142.5 | 26.2 | 2.154118e-05 | 6.462353e-05 |  |  |  | 15 | 45.526 | 90.9 | 12.4 | 0.1224 | 0.139 | 0.457
58 | 145 | 41.7 | 3.4285e-05 | 0.000102855 |  |  |  | 16 | 48.525 | 89.9 | 10.7 | 0.1402 | 0.137 | 0.532
59 | 147.5 | 30.9 | 2.540544e-05 | 7.621631e-05 |  |  |  | 17 | 51.526 | 23.2 | 5.9 | 0.0657 | 0.035 | 0
60 | 150 | 55.3 | 4.546669e-05 | 0.0001364001 |  |  |  | 18 | 54.526 | 82.1 | 11.8 | 0.1156 | 0.126 | 0.387
61 | 152.5 | 7.6 | 6.248586e-06 | 1.874576e-05 |  |  |  | 19 | 58.824 | 62559.6 | 9719.3 | 0.1073 | 95.706 | 0
62 | 155 | 15.8 | 1.299048e-05 | 3.897144e-05 |  |  |  | # | Time | Area | Height | Width | Area% | Symmetry
63 | 157.5 | 39.2 | 3.222955e-05 | 9.668865e-05 |  |  |  | 1 | 0.525 | 1908.2 | 628.6 | 0.0506 | 2.475 | 0.101
64 | 160 | 53.6 | 4.406898e-05 | 0.0001322069 |  |  |  | 2 | 3.525 | 14.1 | 4.5 | 0.0526 | 0.018 | 0.292
65 | 162.5 | 57 | 4.68644e-05 | 0.0001405932 |  |  |  | 3 | 6.526 | 26.7 | 5.2 | 0.085 | 0.035 | 0.318
66 | 165 | 19.8 | 1.627921e-05 | 4.883763e-05 |  |  |  | 4 | 9.525 | 137.2 | 14.4 | 0.1588 | 0.178 | 0.576
67 | 167.5 | 34.4 | 2.828307e-05 | 8.484922e-05 |  |  |  | 5 | 12.525 | 41.5 | 6.9 | 0.0998 | 0.054 | 0.751
68 | 170 | 46.45 | 3.819037e-05 | 0.0001145711 |  |  |  | 6 | 15.526 | 3.3 | 3.4 | 0.0162 | 0.004 | 0.207
69 | 172.5 | 52.475 | 4.314402e-05 | 0.0001294321 |  |  |  | 7 | 18.526 | 40.4 | 6 | 0.1119 | 0.052 | 0.322
70 | 175 | 55.4875 | 4.562084e-05 | 0.0001368625 |  |  |  | 8 | 21.525 | 26.2 | 5 | 0.0872 | 0.034 | 0.117
71 | 177.5 | 58.5 | 4.809767e-05 | 0.000144293 |  |  |  | 9 | 24.525 | 41.7 | 5.1 | 0.1368 | 0.054 | 0.945
72 | 180 | 62.9 | 5.171527e-05 | 0.0001551458 |  |  |  | 10 | 27.526 | 30.9 | 4.8 | 0.1072 | 0.04 | 1.634
73 | 182.5 | 38.7 | 3.181846e-05 | 9.545537e-05 |  |  |  | 11 | 30.525 | 55.3 | 6.7 | 0.1381 | 0.072 | 1.033
74 | 185 | 63.9 | 5.253745e-05 | 0.0001576124 |  |  |  | 12 | 33.526 | 7.6 | 4.1 | 0.0307 | 0.01 | 0
75 | 187.5 | 8.6 | 7.070768e-06 | 2.121231e-05 |  |  |  | 13 | 36.526 | 15.8 | 4.2 | 0.0622 | 0.02 | 1.328
76 | 190 | 66.2 | 5.442847e-05 | 0.0001632854 |  |  |  | 14 | 39.525 | 39.2 | 6.4 | 0.1021 | 0.051 | 1.264
77 | 192.5 | 47.2 | 3.880701e-05 | 0.000116421 |  |  |  | 15 | 42.526 | 53.6 | 8.1 | 0.1103 | 0.069 | 0.308
78 | 195 | 56.5 | 4.64533e-05 | 0.0001393599 |  |  |  | 16 | 45.525 | 57 | 7.8 | 0.1217 | 0.074 | 0.793
79 | 197.5 | 82.7 | 6.799448e-05 | 0.0002039834 |  |  |  | 17 | 48.526 | 19.8 | 8.2 | 0.0404 | 0.026 | 1.741
80 | 200 | 122 | 0.0001003062 | 0.0003009187 |  |  |  | 18 | 54.526 | 34.4 | 6.4 | 0.0897 | 0.045 | 1.215
81 | 202.5 | 49.8 | 4.094468e-05 | 0.000122834 |  |  |  | 19 | 58.825 | 74543.4 | 10436.9 | 0.119 | 96.689 | 0
82 | 205 | 38.1 | 3.132515e-05 | 9.397544e-05 |  |  |  | # | Time | Area | Height | Width | Area% | Symmetry
83 | 207.5 | 105.1 | 8.641137e-05 | 0.0002592341 |  |  |  | 1 | 0.526 | 1573.2 | 632.2 | 0.0415 | 2.132 | 0.086
84 | 210 | 67.8 | 5.574396e-05 | 0.0001672319 |  |  |  | 2 | 3.526 | 58.5 | 8.8 | 0.1108 | 0.079 | 1.047
85 | 212.5 | 64.1 | 5.270189e-05 | 0.0001581057 |  |  |  | 3 | 6.526 | 62.9 | 9.2 | 0.1137 | 0.085 | 0.711
86 | 215 | 64.6 | 5.311298e-05 | 0.0001593389 |  |  |  | 4 | 9.526 | 38.7 | 9.2 | 0.0697 | 0.052 | 0.466
87 | 217.5 | 73.5 | 6.04304e-05 | 0.0001812912 |  |  |  | 5 | 12.526 | 63.9 | 11.5 | 0.093 | 0.087 | 1.153
88 | 220 | 72.8 | 5.985488e-05 | 0.0001795646 |  |  |  | 6 | 15.526 | 8.6 | 6.8 | 0.0212 | 0.012 | 2.331
89 | 222.5 | 72.45 | 5.956711e-05 | 0.0001787013 |  |  |  | 7 | 18.525 | 66.2 | 11.8 | 0.0936 | 0.09 | 1.389
90 | 225 | 72.275 | 5.942323e-05 | 0.0001782697 |  |  |  | 8 | 21.526 | 47.2 | 10.6 | 0.0743 | 0.064 | 1.181
91 | 227.5 | 72.1 | 5.927935e-05 | 0.000177838 |  |  |  | 9 | 24.526 | 56.5 | 9.3 | 0.1007 | 0.077 | 0.96
92 | 230 | 61.1 | 5.023534e-05 | 0.000150706 |  |  |  | 10 | 27.526 | 82.7 | 12.8 | 0.1077 | 0.112 | 1.135
93 | 232.5 | 99.1 | 8.147827e-05 | 0.0002444348 |  |  |  | 11 | 30.525 | 122 | 15.5 | 0.1311 | 0.165 | 1.302
94 | 235 | 44 | 3.617602e-05 | 0.0001085281 |  |  |  | 12 | 33.526 | 49.8 | 9.5 | 0.0877 | 0.067 | 0.768
95 | 237.5 | 49.2 | 4.045137e-05 | 0.0001213541 |  |  |  | 13 | 39.526 | 38.1 | 10 | 0.0634 | 0.052 | 0.505
96 | 240 | 109.4 | 8.994675e-05 | 0.0002698403 |  |  |  | 14 | 42.525 | 105.1 | 16.3 | 0.1072 | 0.142 | 1.238
97 | 242.5 | 46.4 | 3.814926e-05 | 0.0001144478 |  |  |  | 15 | 45.526 | 67.8 | 12.8 | 0.0884 | 0.092 | 1.44
98 | 245 | 64.5 | 5.303076e-05 | 0.0001590923 |  |  |  | 16 | 48.526 | 64.1 | 13.6 | 0.0783 | 0.087 | 0.96
99 | 247.5 | 103.5 | 8.509588e-05 | 0.0002552876 |  |  |  | 17 | 51.525 | 64.6 | 12.1 | 0.0892 | 0.088 | 2.105
100 | 250 | 84.9 | 6.980328e-05 | 0.0002094098 |  |  |  | 18 | 54.526 | 73.5 | 11 | 0.111 | 0.1 | 1.466
101 | 252.5 | 69.9 | 5.747055e-05 | 0.0001724116 |  |  |  | 19 | 58.825 | 71159.3 | 10588.6 | 0.112 | 96.418 | 153.245
102 | 255 | 40.4 | 3.321617e-05 | 9.96485e-05 |  |  |  | # | Time | Area | Height | Width | Area% | Symmetry
103 | 257.5 | 93.9 | 7.720292e-05 | 0.0002316088 |  |  |  | 1 | 0.525 | 1073 | 627.3 | 0.0285 | 1.531 | 0.0738
104 | 260 | 80.8 | 6.643234e-05 | 0.000199297 |  |  |  | 2 | 3.525 | 72.1 | 12.3 | 0.0977 | 0.103 | 1.589
105 | 262.5 | 84.7 | 6.963885e-05 | 0.0002089165 |  |  |  | 3 | 6.526 | 61.1 | 12.4 | 0.0821 | 0.087 | 1.265
106 | 265 | 64.3 | 5.286633e-05 | 0.000158599 |  |  |  | 4 | 9.525 | 99.1 | 14.9 | 0.111 | 0.141 | 1.527
107 | 267.5 | 95 | 7.810733e-05 | 0.000234322 |  |  |  | 5 | 12.526 | 44 | 13 | 0.0566 | 0.063 | 0.86
108 | 270 | 39.6 | 3.255842e-05 | 9.767527e-05 |  |  |  | 6 | 15.526 | 49.2 | 10.6 | 0.0771 | 0.07 | 0.896
109 | 272.5 | 60.2 | 4.949538e-05 | 0.0001484861 |  |  |  | 7 | 18.525 | 109.4 | 16.5 | 0.1103 | 0.156 | 1.463
110 | 275 | 70.5 | 5.796386e-05 | 0.0001738916 |  |  |  | 8 | 21.526 | 46.4 | 10.7 | 0.0723 | 0.066 | 1.718
111 | 277.5 | 80.8 | 6.643234e-05 | 0.000199297 |  |  |  | 9 | 24.526 | 64.5 | 15.1 | 0.0712 | 0.092 | 1.597
112 | 280 | 67.9 | 5.582618e-05 | 0.0001674785 |  |  |  | 10 | 27.525 | 103.5 | 15.5 | 0.111 | 0.148 | 1.951
113 | 282.5 | 73.1 | 6.010153e-05 | 0.0001803046 |  |  |  | 11 | 30.525 | 84.9 | 13.5 | 0.1047 | 0.121 | 1.612
114 | 285 | 68.6 | 5.640171e-05 | 0.0001692051 |  |  |  | 12 | 33.526 | 69.9 | 13.3 | 0.0875 | 0.1 | 1.314
115 | 287.5 | 77.2 | 6.347248e-05 | 0.0001904174 |  |  |  | 13 | 36.526 | 40.4 | 10.8 | 0.0626 | 0.058 | 1.108
116 | 290 | 86.2 | 7.087212e-05 | 0.0002126164 |  |  |  | 14 | 39.525 | 93.9 | 15.6 | 0.1004 | 0.134 | 1.519
117 | 292.5 | 53 | 4.357567e-05 | 0.000130727 |  |  |  | 15 | 42.525 | 80.8 | 15.2 | 0.0888 | 0.115 | 1.335
118 | 295 | 56.9 | 4.678218e-05 | 0.0001403465 |  |  |  | 16 | 45.525 | 84.7 | 15.1 | 0.0933 | 0.121 | 1.61
119 | 297.5 | 89.1 | 7.325645e-05 | 0.0002197693 |  |  |  | 17 | 48.526 | 64.3 | 13.2 | 0.0815 | 0.092 | 1.584
120 | 300 | 74.6 | 6.13348e-05 | 0.0001840044 |  |  |  | 18 | 51.526 | 95 | 15.8 | 0.1001 | 0.136 | 1.221
121 | 302.5 | 81.3 | 6.684343e-05 | 0.0002005303 |  |  |  | 19 | 54.525 | 39.6 | 11.1 | 0.0596 | 0.056 | 1.855
122 | 305 | 91.9 | 7.555856e-05 | 0.0002266757 |  |  |  | 20 | 58.824 | 67691.9 | 10758.7 | 0.1049 | 96.609 | 0
123 | 307.5 | 81.3 | 6.684343e-05 | 0.0002005303 |  |  |  | # | Time | Area | Height | Width | Area% | Symmetry
124 | 310 | 94.3 | 7.75318e-05 | 0.0002325954 |  |  |  | 1 | 0.525 | 1712.8 | 630.6 | 0.0453 | 2.434 | 0.0762
125 | 312.5 | 122.9 | 0.0001010462 | 0.0003031386 |  |  |  | 2 | 3.525 | 80.8 | 15.5 | 0.0871 | 0.115 | 1.714
126 | 315 | 115.9 | 9.529094e-05 | 0.0002858728 |  |  |  | 3 | 6.526 | 67.9 | 13.8 | 0.0821 | 0.097 | 1.21
127 | 317.5 | 100.5 | 8.262933e-05 | 0.000247888 |  |  |  | 4 | 9.526 | 73.1 | 15 | 0.0812 | 0.104 | 1.636
128 | 320 | 144.2 | 0.0001185587 | 0.0003556761 |  |  |  | 5 | 12.526 | 68.6 | 13 | 0.088 | 0.097 | 1.498
129 | 322.5 | 146.1 | 0.0001201208 | 0.0003603625 |  |  |  | 6 | 15.525 | 77.2 | 14.6 | 0.088 | 0.11 | 1.394
130 | 325 | 147.05 | 0.0001209019 | 0.0003627058 |  |  |  | 7 | 18.525 | 86.2 | 16.9 | 0.0852 | 0.122 | 1.911
131 | 327.5 | 148 | 0.000121683 | 0.000365049 |  |  |  | 8 | 21.526 | 53 | 12.6 | 0.0699 | 0.075 | 1.02
132 | 330 | 182.7 | 0.0001502127 | 0.0004506382 |  |  |  | 9 | 24.526 | 56.9 | 13 | 0.0731 | 0.081 | 0.964
133 | 332.5 | 184.9 | 0.0001520215 | 0.0004560646 |  |  |  | 10 | 27.526 | 89.1 | 14.9 | 0.0999 | 0.127 | 0.81
134 | 335 | 199.7 | 0.0001641898 | 0.0004925695 |  |  |  | 11 | 30.525 | 74.6 | 16.4 | 0.0758 | 0.106 | 1.949
135 | 337.5 | 284.3 | 0.0002337464 | 0.0007012393 |  |  |  | 12 | 33.526 | 81.3 | 14.3 | 0.095 | 0.115 | 1.506
136 | 340 | 301.5 | 0.000247888 | 0.000743664 |  |  |  | 13 | 36.525 | 91.9 | 19 | 0.0805 | 0.131 | 1.612
137 | 342.5 | 551.8 | 0.0004536802 | 0.001361041 |  |  |  | 14 | 39.526 | 81.3 | 18 | 0.0753 | 0.116 | 1.784
138 | 345 | 393.7 | 0.0003236932 | 0.0009710796 |  |  |  | 15 | 42.525 | 94.3 | 20.4 | 0.077 | 0.134 | 1.684
139 | 347.5 | 598.6 | 0.0004921584 | 0.001476475 |  |  |  | 16 | 45.526 | 122.9 | 20.1 | 0.1021 | 0.175 | 1.44
140 | 350 | 646.6 | 0.0005316231 | 0.001594869 |  |  |  | 17 | 48.526 | 115.9 | 23.3 | 0.0829 | 0.165 | 1.737
141 | 352.5 | 799.3 | 0.0006571704 | 0.001971511 |  |  |  | 18 | 51.526 | 100.5 | 21.4 | 0.0782 | 0.143 | 1.493
142 | 355 | 1084.2 | 0.0008914101 | 0.00267423 |  |  |  | 19 | 54.526 | 144.2 | 24.4 | 0.0986 | 0.205 | 1.676
143 | 357.5 | 1331.9 | 0.001095065 | 0.003285194 |  |  |  | 20 | 58.825 | 67086.6 | 10887.4 | 0.1027 | 95.349 | 0
144 | 360 | 1637.8 | 0.00134657 | 0.004039711 |  |  |  | # | Time | Area | Height | Width | Area% | Symmetry
145 | 362.5 | 2092.2 | 0.00172017 | 0.00516051 |  |  |  | 1 | 0.525 | 1108.4 | 630.6 | 0.0293 | 1.276 | 0.0818
146 | 365 | 2609 | 0.002145074 | 0.006435221 |  |  |  | 2 | 3.526 | 148 | 28.4 | 0.087 | 0.17 | 3.131
147 | 367.5 | 3258.5 | 0.002679081 | 0.008037244 |  |  |  | 3 | 6.526 | 182.7 | 33.4 | 0.0913 | 0.21 | 1.977
148 | 370 | 3924.9 | 0.003226984 | 0.009680951 |  |  |  | 4 | 9.526 | 184.9 | 35.2 | 0.0874 | 0.213 | 2.156
149 | 372.5 | 5276.95 | 0.004338615 | 0.01301585 |  |  |  | 5 | 12.525 | 199.7 | 39.6 | 0.084 | 0.23 | 2.527
150 | 375 | 5952.975 | 0.004894431 | 0.01468329 |  |  |  | 6 | 15.525 | 284.3 | 48.8 | 0.0971 | 0.327 | 2.121
151 | 377.5 | 6629 | 0.005450247 | 0.01635074 |  |  |  | 7 | 18.526 | 301.5 | 56.9 | 0.0883 | 0.347 | 2.105
152 | 380 | 7791.7 | 0.006406198 | 0.0192186 |  |  |  | 8 | 21.525 | 551.8 | 85.7 | 0.1073 | 0.635 | 2.475
153 | 382.5 | 8744.5 | 0.007189574 | 0.02156872 |  |  |  | 9 | 24.526 | 393.7 | 75.7 | 0.0867 | 0.453 | 2.333
154 | 385 | 9698.1 | 0.007973607 | 0.02392082 |  |  |  | 10 | 27.525 | 598.6 | 103.8 | 0.0961 | 0.689 | 2.459
155 | 387.5 | 10545.9 | 0.008670653 | 0.02601196 |  |  |  | 11 | 30.526 | 646.6 | 119.8 | 0.0899 | 0.744 | 2.409
156 | 390 | 11428.7 | 0.009396476 | 0.02818943 |  |  |  | 12 | 33.526 | 799.3 | 153 | 0.0871 | 0.92 | 2.54
157 | 392.5 | 12270.8 | 0.01008884 | 0.03026651 |  |  |  | 13 | 36.525 | 1084.2 | 190.9 | 0.0946 | 1.248 | 2.325
158 | 395 | 13169.2 | 0.01082748 | 0.03248245 |  |  |  | 14 | 39.525 | 1331.9 | 242.8 | 0.0914 | 1.533 | 2.345
159 | 397.5 | 13900.2 | 0.0114285 | 0.0342855 |  |  |  | 15 | 42.526 | 1637.8 | 300.9 | 0.0907 | 1.885 | 2.499
160 | 400 | 14733.8 | 0.01211387 | 0.03634161 |  |  |  | 16 | 45.525 | 2092.2 | 380.2 | 0.0917 | 2.409 | 2.363
161 | 402.5 | 15582.2 | 0.01281141 | 0.03843423 |  |  |  | 17 | 48.526 | 2609 | 474.3 | 0.0917 | 3.003 | 2.428
162 | 405 | 16485.3 | 0.01355392 | 0.04066177 |  |  |  | 18 | 51.525 | 3258.5 | 588.4 | 0.0923 | 3.751 | 2.359
163 | 407.5 | 17317 | 0.01423773 | 0.0427132 |  |  |  | 19 | 54.526 | 3924.9 | 713.2 | 0.0917 | 4.518 | 2.511
164 | 410 | 18241.2 | 0.01499759 | 0.04499278 |  |  |  | 20 | 58.825 | 65528 | 10973.8 | 0.0995 | 75.436 | 0
165 | 412.5 | 19077 | 0.01568477 | 0.04705432 |  |  |  | # | Time | Area | Height | Width | Area% | Symmetry
166 | 415 | 19924 | 0.01638116 | 0.04914348 |  |  |  | 1 | 0.525 | 1870 | 647.8 | 0.0481 | 0.588 | 0.0907
167 | 417.5 | 20815.4 | 0.01711405 | 0.05134216 |  |  |  | 2 | 3.525 | 6629 | 1210.5 | 0.0913 | 2.084 | 3.846
168 | 420 | 21680.4 | 0.01782524 | 0.05347573 |  |  |  | 3 | 6.525 | 7791.7 | 1392.3 | 0.0933 | 2.45 | 2.435
169 | 422.5 | 22992.1 | 0.0189037 | 0.0567111 |  |  |  | 4 | 9.525 | 8744.5 | 1564.3 | 0.0932 | 2.749 | 2.475
170 | 425 | 23647.95 | 0.01944293 | 0.05832878 |  |  |  | 5 | 12.525 | 9698.1 | 1732.6 | 0.0933 | 3.049 | 2.447
171 | 427.5 | 24303.8 | 0.01998216 | 0.05994647 |  |  |  | 6 | 15.525 | 10545.9 | 1888.9 | 0.0931 | 3.315 | 2.461
172 | 430 | 26147.5 | 0.02149801 | 0.06449404 |  |  |  | 7 | 18.525 | 11428.7 | 2042.3 | 0.0933 | 3.593 | 2.456
173 | 432.5 | 27235.9 | 0.02239288 | 0.06717863 |  |  |  | 8 | 21.525 | 12270.8 | 2189.9 | 0.0934 | 3.858 | 2.475
174 | 435 | 28347.3 | 0.02330665 | 0.06991995 |  |  |  | 9 | 24.525 | 13169.2 | 2352.3 | 0.0933 | 4.14 | 2.459
175 | 437.5 | 29333.5 | 0.02411749 | 0.07235246 |  |  |  | 10 | 27.525 | 13900.2 | 2488.2 | 0.0931 | 4.37 | 2.466
176 | 440 | 30215.8 | 0.0248429 | 0.07452869 |  |  |  | 11 | 30.525 | 14733.8 | 2631.1 | 0.0933 | 4.632 | 2.463
177 | 442.5 | 31191.5 | 0.0256451 | 0.0769353 |  |  |  | 12 | 33.525 | 15582.2 | 2779 | 0.0935 | 4.899 | 2.445
178 | 445 | 32031.4 | 0.02633565 | 0.07900696 |  |  |  | 13 | 36.525 | 16485.3 | 2938.6 | 0.0935 | 5.183 | 2.448
179 | 447.5 | 32904.9 | 0.02705383 | 0.08116149 |  |  |  | 14 | 39.525 | 17317 | 3076.2 | 0.0938 | 5.444 | 2.392
180 | 450 | 33685.3 | 0.02769546 | 0.08308638 |  |  |  | 15 | 42.525 | 18241.2 | 3243.9 | 0.0937 | 5.735 | 2.398
181 | 452.5 | 34324.5 | 0.028221 | 0.084663 |  |  |  | 16 | 45.525 | 19077 | 3387.8 | 0.0939 | 5.997 | 2.424
182 | 455 | 34979.5 | 0.02875953 | 0.08627858 |  |  |  | 17 | 48.525 | 19924 | 3550.4 | 0.0935 | 6.264 | 2.431
183 | 457.5 | 35611.9 | 0.02927948 | 0.08783843 |  |  |  | 18 | 51.525 | 20815.4 | 3695.2 | 0.0939 | 6.544 | 2.41
184 | 460 | 36205.8 | 0.02976777 | 0.08930331 |  |  |  | 19 | 54.525 | 21680.4 | 3861.2 | 0.0936 | 6.816 | 2.43
185 | 462.5 | 36938.7 | 0.03037035 | 0.09111104 |  |  |  | 20 | 58.825 | 58187.9 | 10891.8 | 0.089 | 18.293 | 0
186 | 465 | 37626.7 | 0.03093601 | 0.09280803 |  |  |  | # | Time | Area | Height | Width | Area% | Symmetry
187 | 467.5 | 38350.5 | 0.0315311 | 0.09459331 |  |  |  | 1 | 0.526 | 840.6 | 631.8 | 0.0222 | 0.131 | 0
188 | 470 | 39125.7 | 0.03216846 | 0.09650538 |  |  |  | 2 | 3.525 | 24303.8 | 4377.5 | 0.0925 | 3.784 | 3.789
189 | 472.5 | 40475.25 | 0.03327804 | 0.09983411 |  |  |  | 3 | 6.525 | 26147.5 | 4638.1 | 0.094 | 4.071 | 2.367
190 | 475 | 41150.025 | 0.03383283 | 0.1014985 |  |  |  | 4 | 9.525 | 27235.9 | 4826 | 0.0941 | 4.24 | 2.417
191 | 477.5 | 41824.8 | 0.03438761 | 0.1031628 |  |  |  | 5 | 12.525 | 28347.3 | 5027.6 | 0.094 | 4.413 | 2.408
192 | 480 | 44568.2 | 0.03664319 | 0.1099296 |  |  |  | 6 | 15.525 | 29333.5 | 5210.8 | 0.0938 | 4.567 | 2.437
193 | 482.5 | 46478.3 | 0.03821364 | 0.1146409 |  |  |  | 7 | 18.525 | 30215.8 | 5362.7 | 0.0939 | 4.704 | 2.429
194 | 485 | 48942.8 | 0.04023991 | 0.1207197 |  |  |  | 8 | 21.525 | 31191.5 | 5519 | 0.0942 | 4.856 | 2.423
195 | 487.5 | 51662.6 | 0.04247608 | 0.1274282 |  |  |  | 9 | 24.525 | 32031.4 | 5665.2 | 0.0942 | 4.987 | 2.426
196 | 490 | 54663.4 | 0.04494328 | 0.1348299 |  |  |  | 10 | 27.525 | 32904.9 | 5820.8 | 0.0942 | 5.123 | 2.411
197 | 492.5 | 57509.1 | 0.04728297 | 0.1418489 |  |  |  | 11 | 30.525 | 33685.3 | 5962.1 | 0.0942 | 5.244 | 2.416
198 | 495 | 60810.5 | 0.04999732 | 0.149992 |  |  |  | 12 | 33.525 | 34324.5 | 6062 | 0.0944 | 5.344 | 2.412
199 | 497.5 | 64281 | 0.0528507 | 0.1585521 |  |  |  | 13 | 36.525 | 34979.5 | 6173 | 0.0944 | 5.446 | 2.409
200 | 500 | 67651.3 | 0.05562171 | 0.1668651 |  |  |  | 14 | 39.525 | 35611.9 | 6302.9 | 0.0942 | 5.544 | 2.39
201 | 502.5 | 70558.4 | 0.05801187 | 0.1740356 |  |  |  | 15 | 42.525 | 36205.8 | 6387.5 | 0.0945 | 5.637 | 2.383
202 | 505 | 73325 | 0.06028652 | 0.1808596 |  |  |  | 16 | 45.525 | 36938.7 | 6527.8 | 0.0943 | 5.751 | 2.39
203 | 507.5 | 75978.1 | 0.06246785 | 0.1874036 |  |  |  | 17 | 48.525 | 37626.7 | 6627.5 | 0.0946 | 5.858 | 2.369
204 | 510 | 78629.8 | 0.06464804 | 0.1939441 |  |  |  | 18 | 51.525 | 38350.5 | 6776.4 | 0.0943 | 5.971 | 2.377
205 | 512.5 | 80950.7 | 0.06655624 | 0.1996687 |  |  |  | 19 | 54.525 | 39125.7 | 6905.9 | 0.0944 | 6.091 | 2.401
206 | 515 | 82609.4 | 0.06791999 | 0.20376 |  |  |  | 20 | 58.825 | 52905.6 | 10904 | 0.0809 | 8.237 | 0
207 | 517.5 | 83974.3 | 0.06904219 | 0.2071266 |  |  |  | # | Time | Area | Height | Width | Area% | Symmetry
208 | 520 | 85208.7 | 0.07005709 | 0.2101713 |  |  |  | 1 | 0.526 | 1365.6 | 628.9 | 0.0362 | 0.113 | 0.00141
209 | 522.5 | 83963 | 0.0690329 | 0.2070987 |  |  |  | 2 | 3.525 | 41824.8 | 7487.8 | 0.0931 | 3.446 | 3.776
210 | 525 | 83340.15 | 0.0685208 | 0.2055624 |  |  |  | 3 | 6.525 | 44568.2 | 7827.8 | 0.0949 | 3.672 | 2.376
211 | 527.5 | 82717.3 | 0.06800871 | 0.2040261 |  |  |  | 4 | 9.525 | 46478.3 | 8162.4 | 0.0949 | 3.829 | 2.435
212 | 530 | 83176.9 | 0.06838658 | 0.2051597 |  |  |  | 5 | 12.525 | 48942.8 | 8596.1 | 0.0949 | 4.032 | 2.437
213 | 532.5 | 81607.3 | 0.06709608 | 0.2012882 |  |  |  | 6 | 15.525 | 51662.6 | 9103 | 0.0946 | 4.256 | 2.442
214 | 535 | 80439.2 | 0.06613569 | 0.1984071 |  |  |  | 7 | 18.525 | 54663.4 | 9588.1 | 0.095 | 4.504 | 2.429
215 | 537.5 | 79410.9 | 0.06529024 | 0.1958707 |  |  |  | 8 | 21.525 | 57509.1 | 10058.8 | 0.0953 | 4.738 | 2.439
216 | 540 | 78282 | 0.06436208 | 0.1930862 |  |  |  | 9 | 24.525 | 60810.5 | 10666.9 | 0.095 | 5.01 | 2.448
217 | 542.5 | 77262.9 | 0.06352419 | 0.1905726 |  |  |  | 10 | 27.525 | 64281 | 11228.2 | 0.0954 | 5.296 | 2.455
218 | 545 | 76462.3 | 0.06286596 | 0.1885979 |  |  |  | 11 | 30.525 | 67651.3 | 11802.2 | 0.0955 | 5.574 | 2.43
219 | 547.5 | 76008.7 | 0.06249301 | 0.187479 |  |  |  | 12 | 33.525 | 70558.4 | 12315.5 | 0.0955 | 5.813 | 2.447
220 | 550 | 75397.8 | 0.06199074 | 0.1859722 |  |  |  | 13 | 36.525 | 73325 | 12824.7 | 0.0953 | 6.041 | 2.467
221 | 552.5 | 74937.8 | 0.06161254 | 0.1848376 |  |  |  | 14 | 39.525 | 75978.1 | 13253.9 | 0.0955 | 6.26 | 2.448
222 | 555 | 73885.8 | 0.0607476 | 0.1822428 |  |  |  | 15 | 42.525 | 78629.8 | 13671 | 0.0959 | 6.478 | 2.446
223 | 557.5 | 73168 | 0.06015744 | 0.1804723 |  |  |  | 16 | 45.525 | 80950.7 | 14051.5 | 0.096 | 6.669 | 2.457
224 | 560 | 72252.4 | 0.05940465 | 0.1782139 |  |  |  | 17 | 48.525 | 82609.4 | 14338.2 | 0.096 | 6.806 | 2.454
225 | 562.5 | 71813.8 | 0.05904404 | 0.1771321 |  |  |  | 18 | 51.525 | 83974.3 | 14597 | 0.0959 | 6.919 | 2.451
226 | 565 | 71045 | 0.05841195 | 0.1752358 |  |  |  | 19 | 54.525 | 85208.7 | 14776.2 | 0.0961 | 7.02 | 2.462
227 | 567.5 | 70559.5 | 0.05801278 | 0.1740383 |  |  |  | 20 | 58.825 | 42771.2 | 10931.7 | 0.0652 | 3.524 | 0
228 | 570 | 70275 | 0.05777887 | 0.1733366 |  |  |  | # | Time | Area | Height | Width | Area% | Symmetry
229 | 572.5 | 69322.1 | 0.05699541 | 0.1709862 |  |  |  | 1 | 0.526 | 1452.8 | 602.2 | 0.0402 | 0.103 | 0.000306
230 | 575 | 68845.65 | 0.05660368 | 0.169811 |  |  |  | 2 | 3.525 | 82717.3 | 14518.9 | 0.095 | 5.85 | 3.834
231 | 577.5 | 68369.2 | 0.05621195 | 0.1686359 |  |  |  | 3 | 6.525 | 83176.9 | 14422.6 | 0.0961 | 5.882 | 2.471
232 | 580 | 70200 | 0.0577172 | 0.1731516 |  |  |  | 4 | 9.525 | 81607.3 | 14195 | 0.0958 | 5.771 | 2.515
233 | 582.5 | 70826.5 | 0.0582323 | 0.1746969 |  |  |  | 5 | 12.525 | 80439.2 | 14006.1 | 0.0957 | 5.688 | 2.52
234 | 585 | 71894.3 | 0.05911023 | 0.1773307 |  |  |  | 6 | 15.525 | 79410.9 | 13816.9 | 0.0958 | 5.616 | 2.504
235 | 587.5 | 73938.9 | 0.06079126 | 0.1823738 |  |  |  | 7 | 18.525 | 78282 | 13628.8 | 0.0957 | 5.536 | 2.524
236 | 590 | 76755.9 | 0.06310735 | 0.189322 |  |  |  | 8 | 21.525 | 77262.9 | 13473.3 | 0.0956 | 5.464 | 2.53
237 | 592.5 | 78988.1 | 0.06494262 | 0.1948279 |  |  |  | 9 | 24.525 | 76462.3 | 13323.3 | 0.0956 | 5.407 | 2.513
238 | 595 | 80768.9 | 0.06640677 | 0.1992203 |  |  |  | 10 | 27.525 | 76008.7 | 13236.5 | 0.0957 | 5.375 | 2.503
239 | 597.5 | 82247.7 | 0.06762261 | 0.2028678 |  |  |  | 11 | 30.525 | 75397.8 | 13136.1 | 0.0957 | 5.332 | 2.504
240 | 600 | 83857 | 0.06894575 | 0.2068372 |  |  |  | 12 | 33.525 | 74937.8 | 13055.4 | 0.0957 | 5.299 | 2.477
241 | 602.5 | 85306.5 | 0.0701375 | 0.2104125 |  |  |  | 13 | 36.525 | 73885.8 | 12886.6 | 0.0956 | 5.225 | 2.494
242 | 605 | 86239.8 | 0.07090484 | 0.2127145 |  |  |  | 14 | 39.525 | 73168 | 12747.1 | 0.0957 | 5.174 | 2.48
243 | 607.5 | 87109.8 | 0.07162014 | 0.2148604 |  |  |  | 15 | 42.525 | 72252.4 | 12641.8 | 0.0953 | 5.11 | 2.486
244 | 610 | 87462 | 0.07190971 | 0.2157291 |  |  |  | 16 | 45.525 | 71813.8 | 12535.6 | 0.0955 | 5.078 | 2.48
245 | 612.5 | 87865.1 | 0.07224114 | 0.2167234 |  |  |  | 17 | 48.525 | 71045 | 12394.3 | 0.0955 | 5.024 | 2.5
246 | 615 | 88173.6 | 0.07249478 | 0.2174843 |  |  |  | 18 | 51.525 | 70559.5 | 12311.5 | 0.0955 | 4.99 | 2.501
247 | 617.5 | 88246.3 | 0.07255455 | 0.2176637 |  |  |  | 19 | 54.525 | 70275 | 12265.9 | 0.0955 | 4.97 | 2.496
248 | 620 | 88104 | 0.07243756 | 0.2173127 |  |  |  | 20 | 58.825 | 43922.4 | 11138.2 | 0.0657 | 3.106 | 0
249 | 622.5 | 86762.8 | 0.07133484 | 0.2140045 |  |  |  | # | Time | Area | Height | Width | Area% | Symmetry
250 | 625 | 86092.2 | 0.07078349 | 0.2123505 |  |  |  | 1 | 0.526 | 785.5 | 593.3 | 0.0221 | 0.052 | 0
251 | 627.5 | 85421.6 | 0.07023213 | 0.2106964 |  |  |  | 2 | 3.525 | 68369.2 | 12053.6 | 0.0945 | 4.566 | 3.863
252 | 630 | 86226.4 | 0.07089383 | 0.2126815 |  |  |  | 3 | 6.525 | 70200 | 12255.2 | 0.0955 | 4.688 | 2.466
253 | 632.5 | 85352.4 | 0.07017524 | 0.2105257 |  |  |  | 4 | 9.525 | 70826.5 | 12360.4 | 0.0955 | 4.73 | 2.51
254 | 635 | 84256.8 | 0.06927446 | 0.2078234 |  |  |  | 5 | 12.525 | 71894.3 | 12550 | 0.0955 | 4.801 | 2.539
255 | 637.5 | 83228.3 | 0.06842884 | 0.2052865 |  |  |  | 6 | 15.525 | 73938.9 | 12895.9 | 0.0956 | 4.938 | 2.548
256 | 640 | 81922.4 | 0.06735515 | 0.2020655 |  |  |  | 7 | 18.525 | 76755.9 | 13378.1 | 0.0956 | 5.126 | 2.519
257 | 642.5 | 80855.8 | 0.06647821 | 0.1994346 |  |  |  | 8 | 21.525 | 78988.1 | 13777 | 0.0956 | 5.275 | 2.538
258 | 645 | 79710.3 | 0.0655364 | 0.1966092 |  |  |  | 9 | 24.525 | 80768.9 | 14029.2 | 0.096 | 5.394 | 2.538
259 | 647.5 | 78244.8 | 0.0643315 | 0.1929945 |  |  |  | 10 | 27.525 | 82247.7 | 14313.9 | 0.0958 | 5.493 | 2.567
260 | 650 | 76770 | 0.06311894 | 0.1893568 |  |  |  | 11 | 30.525 | 83857 | 14587.1 | 0.0958 | 5.6 | 2.57
261 | 652.5 | 75452 | 0.0620353 | 0.1861059 |  |  |  | 12 | 33.525 | 85306.5 | 14825.5 | 0.0959 | 5.697 | 2.555
262 | 655 | 74231.5 | 0.06103183 | 0.1830955 |  |  |  | 13 | 36.525 | 86239.8 | 14971.1 | 0.096 | 5.759 | 2.569
263 | 657.5 | 72877.4 | 0.05991851 | 0.1797555 |  |  |  | 14 | 39.525 | 87109.8 | 15126.1 | 0.096 | 5.817 | 2.559
264 | 660 | 71450.8 | 0.05874559 | 0.1762368 |  |  |  | 15 | 42.525 | 87462 | 15178.5 | 0.096 | 5.841 | 2.56
265 | 662.5 | 70178.6 | 0.05769961 | 0.1730988 |  |  |  | 16 | 45.525 | 87865.1 | 15252.8 | 0.096 | 5.868 | 2.54
266 | 665 | 69057.7 | 0.05677802 | 0.1703341 |  |  |  | 17 | 48.525 | 88173.6 | 15288.2 | 0.0961 | 5.888 | 2.525
267 | 667.5 | 68345.5 | 0.05619247 | 0.1685774 |  |  |  | 18 | 51.525 | 88246.3 | 15309.5 | 0.0961 | 5.893 | 2.538
268 | 670 | 67537.2 | 0.0555279 | 0.1665837 |  |  |  | 19 | 54.525 | 88104 | 15305.2 | 0.0959 | 5.884 | 2.541
269 | 672.5 | 45783.8 | 0.03764263 | 0.1129279 |  |  |  | 20 | 58.825 | 40286 | 11378.7 | 0.059 | 2.69 | 0
270 | 675 |  | 0 | 0 |  |  |  | # | Time | Area | Height | Width | Area% | Symmetry
271 | 677.5 |  | 0 | 0 |  |  |  | 1 | 0.526 | 363.5 | 567.3 | 0.0107 | 0.025 | 0
272 | 680 |  | 0 | 0 |  |  |  | 2 | 3.525 | 85421.6 | 15020.2 | 0.0948 | 5.943 | 3.966
273 | 682.5 |  | 0 | 0 |  |  |  | 3 | 6.525 | 86226.4 | 14951.4 | 0.0961 | 5.999 | 2.533
274 | 685 |  | 0 | 0 |  |  |  | 4 | 9.525 | 85352.4 | 14821.1 | 0.096 | 5.939 | 2.564
275 | 687.5 |  | 0 | 0 |  |  |  | 5 | 12.525 | 84256.8 | 14645.8 | 0.0959 | 5.862 | 2.579
276 | 690 |  | 0 | 0 |  |  |  | 6 | 15.525 | 83228.3 | 14466.3 | 0.0959 | 5.791 | 2.596
277 | 692.5 |  | 0 | 0 |  |  |  | 7 | 18.525 | 81922.4 | 14263 | 0.0957 | 5.7 | 2.601
278 | 695 |  | 0 | 0 |  |  |  | 8 | 21.525 | 80855.8 | 14120.4 | 0.0954 | 5.626 | 2.616
279 | 697.5 |  | 0 | 0 |  |  |  | 9 | 24.525 | 79710.3 | 13908.5 | 0.0955 | 5.546 | 2.582
280 | 700 |  | 0 | 0 |  |  |  | 10 | 27.525 | 78244.8 | 13632.9 | 0.0957 | 5.444 | 2.592
[8 empty] | 11 | 30.525 | 76770 | 13389.6 | 0.0956 | 5.341 | 2.616
[8 empty] | 12 | 33.525 | 75452 | 13169.4 | 0.0955 | 5.25 | 2.632
[8 empty] | 13 | 36.525 | 74231.5 | 12995 | 0.0952 | 5.165 | 2.603
[8 empty] | 14 | 39.525 | 72877.4 | 12738.8 | 0.0953 | 5.071 | 2.578
[8 empty] | 15 | 42.525 | 71450.8 | 12473.8 | 0.0955 | 4.971 | 2.573
[8 empty] | 16 | 45.525 | 70178.6 | 12256.6 | 0.0954 | 4.883 | 2.569
[8 empty] | 17 | 48.525 | 69057.7 | 12054.8 | 0.0955 | 4.805 | 2.581
[8 empty] | 18 | 51.525 | 68345.5 | 11959.3 | 0.0952 | 4.755 | 2.575
[8 empty] | 19 | 54.525 | 67537.2 | 11803.5 | 0.0954 | 4.699 | 2.576
[8 empty] | 20 | 58.825 | 45783.8 | 11777.7 | 0.0648 | 3.185 | 0