## Sheet1
STD H | STD area | sample weight | area | current | thickness | charging
10.2 | 561 | 19.77
| Temp | Area | ppm/min | ppm |  |  | Example
0 | 0 |  | 0 | 0 | 14.99104 |  | He(mol/s) | H(mol/s) | Area
1 | 3.75 | 44.2 | 3.634046e-05 | 0.0001090214 |  | Sample | 7.45e-06 | x | 31660.8
2 | 7.5 | 160.9 | 0.0001322891 | 0.0003968674 |  | Standard | 1 | 1.02e-05 | 2660 |  |  | 0.7303922
3 | 11.25 | 40.4 | 3.321617e-05 | 9.96485e-05
4 | 15 | 23.5 | 1.932129e-05 | 5.796386e-05 |  |  | x(mol/s) | 9.044753e-10 |  |  | 0.08401556
5 | 18.75 | 192 | 0.000157859 | 0.000473577 |  |  | x(g/s) | 1.808951e-09 |  |  | 8.569588e-07
6 | 22.5 | 5.1 | 4.19313e-06 | 1.257939e-05 |  |  | x ppm/s | 9.149977e-05
7 | 26.25 | 76.4 | 6.281473e-05 | 0.0001884442
8 | 30 | 12.2 | 1.003062e-05 | 3.009187e-05
9 | 33.75 | 58.2 | 4.785101e-05 | 0.000143553
10 | 37.5 | 77.2 | 6.347248e-05 | 0.0001904174
11 | 41.25 | 2.6 | 2.137674e-06 | 6.413022e-06
12 | 45 | 129.8 | 0.0001067193 | 0.0003201578
13 | 48.75 | 186.9 | 0.0001536659 | 0.0004609977
14 | 52.5 | 153.6 | 0.0001262872 | 0.0003788616
15 | 56.25 | 124.1 | 0.0001020328 | 0.0003060985
16 | 60 | 102.8 | 8.452035e-05 | 0.000253561
17 | 63.75 | 36.6 | 3.009187e-05 | 9.027562e-05
18 | 67.5 | 29.9 | 2.458325e-05 | 7.374976e-05
19 | 71.25 | 64.1 | 5.270189e-05 | 0.0001581057
20 | 75 | 87.1 | 7.161208e-05 | 0.0002148363
21 | 78.75 | 110.1 | 9.052228e-05 | 0.0002715668
22 | 82.5 | 88.5 | 7.276314e-05 | 0.0002182894
23 | 86.25 | 58.3 | 4.793323e-05 | 0.0001437997
24 | 90 | 65.8 | 5.40996e-05 | 0.0001622988
25 | 93.75 | 114.2 | 9.389323e-05 | 0.0002816797
26 | 97.5 | 135.3 | 0.0001112413 | 0.0003337238
27 | 101.25 | 137.5 | 0.0001130501 | 0.0003391502
28 | 105 | 69.5 | 5.714167e-05 | 0.000171425
29 | 108.75 | 117.9 | 9.69353e-05 | 0.0002908059 |  | Peaks | 0.4-0.65 | # | Time | Area | Height | Width | Area% | Symmetry
30 | 112.5 | 62.7 | 5.155083e-05 | 0.0001546525 |  |  |  | 1 | 0.525 | 44.2 | 6.8 | 0.1077 | 2.904 | 1.753
31 | 116.25 | 49.4 | 4.061581e-05 | 0.0001218474 |  |  |  | 2 | 3.525 | 160.9 | 19.4 | 0.138 | 10.584 | 2.297
32 | 120 | 88.2 | 7.251649e-05 | 0.0002175495 |  |  |  | 3 | 6.526 | 40.4 | 36.8 | 0.0183 | 2.655 | 0.415
33 | 123.75 | 95.6 | 7.860063e-05 | 0.0002358019 |  |  |  | 4 | 9.526 | 23.5 | 68.6 | 0.0057127 | 1.546 | 0.373
34 | 127.5 | 133 | 0.0001093503 | 0.0003280508 |  |  |  | 5 | 15.525 | 192 | 26.5 | 0.1209 | 12.627 | 2.115
35 | 131.25 | 134.5 | 0.0001105835 | 0.0003317506 |  |  |  | 6 | 18.526 | 5.1 | 7.3 | 0.0116 | 0.333 | 0
36 | 135 | 33 | 2.713202e-05 | 8.139605e-05 |  |  |  | 7 | 21.525 | 76.4 | 9.8 | 0.1296 | 5.026 | 1.89
37 | 138.75 | 58 | 4.768658e-05 | 0.0001430597 |  |  |  | 8 | 24.526 | 12.2 | 5 | 0.0407 | 0.802 | 0.667
38 | 142.5 | 63.8 | 5.245524e-05 | 0.0001573657 |  |  |  | 9 | 27.525 | 58.2 | 7.6 | 0.127 | 3.83 | 1.486
39 | 146.25 | 37.4 | 3.074962e-05 | 9.224886e-05 |  |  |  | 10 | 30.525 | 77.2 | 11.5 | 0.1121 | 5.075 | 1.693
40 | 150 | 24.2 | 1.989681e-05 | 5.969044e-05 |  |  |  | 11 | 33.526 | 2.6 | 3.6 | 0.0123 | 0.174 | 0
41 | 153.75 | 11 | 9.044006e-06 | 2.713202e-05 |  |  |  | 12 | 36.525 | 129.8 | 17.9 | 0.1207 | 8.539 | 0.305
42 | 157.5 | 45.2 | 3.716264e-05 | 0.0001114879 |  |  |  | 13 | 39.526 | 186.9 | 29.1 | 0.107 | 12.295 | 0.29
43 | 161.25 | 28.8 | 2.367885e-05 | 7.103656e-05 |  |  |  | 14 | 42.525 | 153.6 | 23.9 | 0.1072 | 10.103 | 0.248
44 | 165 | 34.4 | 2.828307e-05 | 8.484922e-05 |  |  |  | 15 | 45.526 | 124.1 | 18.5 | 0.1118 | 8.16 | 0.268
45 | 168.75 | 50.2 | 4.127355e-05 | 0.0001238207 |  |  |  | 16 | 48.525 | 102.8 | 15.4 | 0.111 | 6.758 | 0.308
46 | 172.5 | 9.4 | 7.728514e-06 | 2.318554e-05 |  |  |  | 17 | 51.526 | 36.6 | 6.2 | 0.0985 | 2.407 | 0.349
47 | 176.25 | 17.2 | 1.414154e-05 | 4.242461e-05 |  |  |  | 18 | 54.525 | 29.9 | 7 | 0.0712 | 1.966 | 0
48 | 180 | 8.2 | 6.741895e-06 | 2.022569e-05 |  |  |  | 19 | 57.525 | 64.1 | 10.8 | 0.0987 | 4.218 | 0.295
49 | 183.75 | 42.9 | 3.527162e-05 | 0.0001058149 |  |  |  | # | Time | Area | Height | Width | Area% | Symmetry
50 | 187.5 | 57 | 4.68644e-05 | 0.0001405932 |  |  |  | 1 | 0.526 | 1789.8 | 646 | 0.0462 | 52.561 | 0.0974
51 | 191.25 | 58.2 | 4.785101e-05 | 0.000143553 |  |  |  | 2 | 3.526 | 110.1 | 13.2 | 0.1393 | 3.233 | 0.438
52 | 195 | 14.6 | 1.200386e-05 | 3.601159e-05 |  |  |  | 3 | 6.526 | 88.5 | 13 | 0.1131 | 2.598 | 0.231
53 | 198.75 | 7.6 | 6.248586e-06 | 1.874576e-05 |  |  |  | 4 | 9.526 | 58.3 | 9.1 | 0.1065 | 1.713 | 0.287
54 | 202.5 | 64.6 | 5.311298e-05 | 0.0001593389 |  |  |  | 5 | 12.526 | 65.8 | 13.2 | 0.083 | 1.933 | 0.146
55 | 206.25 | 62.6 | 5.146862e-05 | 0.0001544058 |  |  |  | 6 | 15.525 | 114.2 | 15.7 | 0.1211 | 3.352 | 0.406
56 | 210 | 40.7 | 3.346282e-05 | 0.0001003885 |  |  |  | 7 | 18.525 | 135.3 | 17 | 0.1325 | 3.972 | 0.434
57 | 213.75 | 34.6 | 2.844751e-05 | 8.534253e-05 |  |  |  | 8 | 21.525 | 137.5 | 14.7 | 0.1557 | 4.039 | 0.573
58 | 217.5 | 50.2 | 4.127355e-05 | 0.0001238207 |  |  |  | 9 | 24.526 | 69.5 | 10.2 | 0.1141 | 2.04 | 0.242
59 | 221.25 | 80.5 | 6.618568e-05 | 0.000198557 |  |  |  | 10 | 27.525 | 117.9 | 14.5 | 0.1353 | 3.462 | 0.336
60 | 225 | 90.85 | 7.469527e-05 | 0.0002240858 |  |  |  | 11 | 30.526 | 62.7 | 10.9 | 0.0962 | 1.842 | 0.351
61 | 228.75 | 101.2 | 8.320486e-05 | 0.0002496146 |  |  |  | 12 | 33.525 | 49.4 | 7.9 | 0.1049 | 1.452 | 0.361
62 | 232.5 | 47.7 | 3.92181e-05 | 0.0001176543 |  |  |  | 13 | 36.525 | 88.2 | 10.7 | 0.1378 | 2.589 | 0.381
63 | 236.25 | 72.7 | 5.977266e-05 | 0.000179318 |  |  |  | 14 | 39.525 | 95.6 | 14.3 | 0.1111 | 2.808 | 0.357
64 | 240 | 80.4 | 6.610346e-05 | 0.0001983104 |  |  |  | 15 | 42.525 | 133 | 13.9 | 0.159 | 3.906 | 0.512
65 | 243.75 | 86 | 7.070768e-05 | 0.0002121231 |  |  |  | 16 | 45.525 | 134.5 | 15.4 | 0.1456 | 3.951 | 0.577
66 | 247.5 | 50.8 | 4.176686e-05 | 0.0001253006 |  |  |  | 17 | 51.525 | 33 | 7.1 | 0.0772 | 0.97 | 0.0975
67 | 251.25 | 108.9 | 8.953566e-05 | 0.000268607 |  |  |  | 18 | 54.525 | 58 | 9.2 | 0.1048 | 1.704 | 0.359
68 | 255 | 111.6 | 9.175555e-05 | 0.0002752667 |  |  |  | 19 | 57.525 | 63.8 | 12.3 | 0.0867 | 1.874 | 0.451
69 | 258.75 | 64.8 | 5.327742e-05 | 0.0001598323 |  |  |  | # | Time | Area | Height | Width | Area% | Symmetry
70 | 262.5 | 93.7 | 7.703849e-05 | 0.0002311155 |  |  |  | 1 | 0.526 | 1664.8 | 625.9 | 0.0443 | 69.869 | 0.0624
71 | 266.25 | 94.1 | 7.736736e-05 | 0.0002321021 |  |  |  | 2 | 3.527 | 11 | 3.7 | 0.0495 | 0.463 | 0
72 | 270 | 104.7 | 8.608249e-05 | 0.0002582475 |  |  |  | 3 | 6.527 | 45.2 | 8 | 0.094 | 1.899 | 0.324
73 | 273.75 | 110.5 | 9.085115e-05 | 0.0002725535 |  |  |  | 4 | 9.527 | 28.8 | 5.8 | 0.0833 | 1.21 | 0.041
74 | 277.5 | 148.8 | 0.0001223407 | 0.0003670222 |  |  |  | 5 | 12.526 | 34.4 | 5.5 | 0.1048 | 1.442 | 0.747
75 | 281.25 | 83.5 | 6.865223e-05 | 0.0002059567 |  |  |  | 6 | 15.526 | 50.2 | 6.8 | 0.1228 | 2.106 | 0.775
76 | 285 | 137.7 | 0.0001132145 | 0.0003396435 |  |  |  | 7 | 18.527 | 9.4 | 3.7 | 0.0416 | 0.393 | 0.0887
77 | 288.75 | 117.5 | 9.660643e-05 | 0.0002898193 |  |  |  | 8 | 21.526 | 17.2 | 5.9 | 0.0486 | 0.721 | 0
78 | 292.5 | 98.2 | 8.073831e-05 | 0.0002422149 |  |  |  | 9 | 24.526 | 8.2 | 5.2 | 0.0263 | 0.344 | 0.95
79 | 296.25 | 106.7 | 8.772686e-05 | 0.0002631806 |  |  |  | 10 | 27.526 | 42.9 | 8.2 | 0.087 | 1.8 | 1.017
80 | 300 | 100.2 | 8.238267e-05 | 0.000247148 |  |  |  | 11 | 30.526 | 57 | 9.1 | 0.1042 | 2.393 | 0.9
81 | 303.75 | 93.7 | 7.703849e-05 | 0.0002311155 |  |  |  | 12 | 33.526 | 58.2 | 6.9 | 0.1407 | 2.445 | 0.749
82 | 307.5 | 98.4 | 8.090275e-05 | 0.0002427082 |  |  |  | 13 | 36.527 | 14.6 | 5.2 | 0.0471 | 0.613 | 0
83 | 311.25 | 131.9 | 0.0001084459 | 0.0003253376 |  |  |  | 14 | 39.527 | 7.6 | 5.2 | 0.0241 | 0.318 | 0
84 | 315 | 115.9 | 9.529094e-05 | 0.0002858728 |  |  |  | 15 | 42.526 | 64.6 | 9.7 | 0.1109 | 2.712 | 1.208
85 | 318.75 | 113.2 | 9.307104e-05 | 0.0002792131 |  |  |  | 16 | 45.527 | 62.6 | 9.3 | 0.1124 | 2.629 | 1.355
86 | 322.5 | 115.1 | 9.463319e-05 | 0.0002838996 |  |  |  | 17 | 48.527 | 40.7 | 10 | 0.0681 | 1.708 | 0.764
87 | 326.25 | 136.9 | 0.0001125568 | 0.0003376703 |  |  |  | 18 | 51.527 | 34.6 | 8.1 | 0.0715 | 1.452 | 2.592
88 | 330 | 119 | 9.78397e-05 | 0.0002935191 |  |  |  | 19 | 54.526 | 50.2 | 10.6 | 0.0789 | 2.106 | 1.09
89 | 333.75 | 141.6 | 0.000116421 | 0.0003492631 |  |  |  | 20 | 57.527 | 80.5 | 13.3 | 0.1011 | 3.377 | 1.411
90 | 337.5 | 174.6 | 0.000143553 | 0.0004306591 |  |  |  | # | Time | Area | Height | Width | Area% | Symmetry
91 | 341.25 | 153.5 | 0.000126205 | 0.000378615 |  |  |  | 1 | 0.526 | 1230.5 | 627.3 | 0.0327 | 40.344 | 0.0966
92 | 345 | 132.9 | 0.000109268 | 0.0003278041 |  |  |  | 2 | 3.525 | 101.2 | 14.3 | 0.1177 | 3.318 | 2.174
93 | 348.75 | 189.6 | 0.0001558858 | 0.0004676573 |  |  |  | 3 | 6.526 | 47.7 | 10.3 | 0.0774 | 1.563 | 1.333
94 | 352.5 | 212.7 | 0.0001748782 | 0.0005246346 |  |  |  | 4 | 9.525 | 72.7 | 13.1 | 0.0923 | 2.383 | 1.124
95 | 356.25 | 213.7 | 0.0001757004 | 0.0005271011 |  |  |  | 5 | 12.525 | 80.4 | 14.2 | 0.0947 | 2.636 | 1.189
96 | 360 | 222.7 | 0.0001831 | 0.0005493 |  |  |  | 6 | 15.526 | 86 | 15.5 | 0.0927 | 2.819 | 1.026
97 | 363.75 | 262.9 | 0.0002161517 | 0.0006484552 |  |  |  | 7 | 18.526 | 50.8 | 12.1 | 0.0697 | 1.666 | 0.881
98 | 367.5 | 303 | 0.0002491213 | 0.0007473638 |  |  |  | 8 | 21.525 | 108.9 | 16.7 | 0.1088 | 3.571 | 1.437
99 | 371.25 | 332.9 | 0.0002737045 | 0.0008211135 |  |  |  | 9 | 24.525 | 111.6 | 17.7 | 0.1048 | 3.659 | 1.422
100 | 375 | 400.3 | 0.0003291196 | 0.0009873588 |  |  |  | 10 | 27.526 | 64.8 | 15.9 | 0.0678 | 2.125 | 2.37
101 | 378.75 | 467.7 | 0.0003845347 | 0.001153604 |  |  |  | 11 | 30.525 | 93.7 | 17.5 | 0.089 | 3.071 | 1.314
102 | 382.5 | 616.2 | 0.0005066288 | 0.001519886 |  |  |  | 12 | 33.526 | 94.1 | 18.3 | 0.0858 | 3.087 | 1.419
103 | 386.25 | 830.6 | 0.0006829047 | 0.002048714 |  |  |  | 13 | 36.526 | 104.7 | 19.5 | 0.0893 | 3.432 | 1.374
104 | 390 | 1165.3 | 0.0009580891 | 0.002874267 |  |  |  | 14 | 39.526 | 110.5 | 18.5 | 0.0994 | 3.623 | 1.568
105 | 393.75 | 1532.4 | 0.001259912 | 0.003779737 |  |  |  | 15 | 42.526 | 148.8 | 23.8 | 0.1042 | 4.878 | 1.49
106 | 397.5 | 2065.9 | 0.001698547 | 0.00509564 |  |  |  | 16 | 45.525 | 83.5 | 17.5 | 0.0793 | 2.738 | 2.553
107 | 401.25 | 2742.6 | 0.002254917 | 0.006764752 |  |  |  | 17 | 48.525 | 137.7 | 23.3 | 0.0985 | 4.516 | 1.827 | Symmetry
108 | 405 | 3548.6 | 0.002917596 | 0.008752789 |  |  |  | 18 | 51.525 | 117.5 | 21 | 0.0931 | 3.851 | 1.664 | 0.69
109 | 408.75 | 4521.6 | 0.00371758 | 0.01115274 |  |  |  | 19 | 54.526 | 98.2 | 18.3 | 0.0893 | 3.221 | 1.324 | 0.743
110 | 412.5 | 5702.3 | 0.004688331 | 0.01406499 |  |  |  | 20 | 57.525 | 106.7 | 21.2 | 0.0838 | 3.5 | 2.332 | 0.747
111 | 416.25 | 6954.3 | 0.005717703 | 0.01715311 |  |  |  | # | Time | Area | Height | Width | Area% | Symmetry | 0.783
112 | 420 | 8194.8 | 0.00673762 | 0.02021286 |  |  |  | 1 | 0.526 | 1890.8 | 621.2 | 0.0507 | 36.679 | 0.114
113 | 423.75 | 9591.9 | 0.007886291 | 0.02365887 |  |  |  | 2 | 3.526 | 93.7 | 18 | 0.087 | 1.817 | 2.531
114 | 427.5 | 10916 | 0.008974943 | 0.02692483 |  |  |  | 3 | 6.526 | 98.4 | 20.7 | 0.0794 | 1.909 | 1.501
115 | 431.25 | 12199 | 0.0100298 | 0.03008941 |  |  |  | 4 | 9.526 | 131.9 | 20.4 | 0.1079 | 2.56 | 1.396
116 | 435 | 13367 | 0.01099011 | 0.03297034 |  |  |  | 5 | 12.526 | 115.9 | 19.2 | 0.1008 | 2.248 | 1.528
117 | 438.75 | 14438.6 | 0.01187116 | 0.03561349 |  |  |  | 6 | 15.526 | 113.2 | 22.3 | 0.0847 | 2.197 | 2.519
118 | 442.5 | 15733.6 | 0.01293589 | 0.03880767 |  |  |  | 7 | 18.526 | 115.1 | 23.8 | 0.0807 | 2.232 | 2.258
119 | 446.25 | 16770.2 | 0.01378816 | 0.04136449 |  |  |  | 8 | 21.525 | 136.9 | 24 | 0.0952 | 2.655 | 1.762
120 | 450 | 18290 | 0.01503772 | 0.04511315 |  |  |  | 9 | 24.525 | 119 | 24.3 | 0.0817 | 2.308 | 2.1
121 | 453.75 | 19809.8 | 0.01628727 | 0.0488618 |  |  |  | 10 | 27.525 | 141.6 | 26.5 | 0.089 | 2.746 | 2.51
122 | 457.5 | 21498.6 | 0.01767577 | 0.05302731 |  |  |  | 11 | 30.526 | 174.6 | 25.2 | 0.1155 | 3.387 | 1.16
123 | 461.25 | 23110.1 | 0.01900072 | 0.05700215 |  |  |  | 12 | 33.526 | 153.5 | 31.6 | 0.0809 | 2.978 | 2.209
124 | 465 | 24373.7 | 0.02003963 | 0.06011888 |  |  |  | 13 | 36.525 | 132.9 | 27.3 | 0.081 | 2.577 | 1.959
125 | 468.75 | 25438.7 | 0.02091525 | 0.06274575 |  |  |  | 14 | 39.525 | 189.6 | 35.3 | 0.0895 | 3.678 | 2.427
126 | 472.5 | 26165.7 | 0.02151298 | 0.06453893 |  |  |  | 15 | 42.526 | 212.7 | 38 | 0.0932 | 4.126 | 2.009
127 | 476.25 | 26840.1 | 0.02206746 | 0.06620237 |  |  |  | 16 | 45.525 | 213.7 | 38 | 0.0938 | 4.146 | 2.301
128 | 480 | 27506.3 | 0.02261519 | 0.06784558 |  |  |  | 17 | 48.526 | 222.7 | 42.9 | 0.0866 | 4.32 | 2.677
129 | 483.75 | 28193.1 | 0.02317987 | 0.06953961 |  |  |  | 18 | 51.525 | 262.9 | 46.3 | 0.0946 | 5.1 | 2.371
130 | 487.5 | 28952 | 0.02380382 | 0.07141147 |  |  |  | 19 | 54.525 | 303 | 55.6 | 0.0908 | 5.878 | 2.233
131 | 491.25 | 29992.2 | 0.02465906 | 0.07397717 |  |  |  | 20 | 57.525 | 332.9 | 58.6 | 0.0946 | 6.458 | 2.51
132 | 495 | 31357.3 | 0.02578142 | 0.07734426 |  |  |  | # | Time | Area | Height | Width | Area% | Symmetry
133 | 498.75 | 33066.5 | 0.02718669 | 0.08156008 |  |  |  | 1 | 0.525 | 1880.2 | 626.7 | 0.05 | 1.411 | 0.0954
134 | 502.5 | 35431.8 | 0.0291314 | 0.0873942 |  |  |  | 2 | 3.526 | 467.7 | 89.1 | 0.0875 | 0.351 | 4.235
135 | 506.25 | 38303.4 | 0.03149238 | 0.09447714 |  |  |  | 3 | 6.525 | 616.2 | 113.3 | 0.0906 | 0.462 | 2.828
136 | 510 | 41638.5 | 0.03423444 | 0.1027033 |  |  |  | 4 | 9.526 | 830.6 | 153.1 | 0.0904 | 0.623 | 3.457
137 | 513.75 | 44973.1 | 0.03697609 | 0.1109283 |  |  |  | 5 | 12.525 | 1165.3 | 211.8 | 0.0917 | 0.875 | 3.187
138 | 517.5 | 47950.6 | 0.03942414 | 0.1182724 |  |  |  | 6 | 15.526 | 1532.4 | 284.6 | 0.0897 | 1.15 | 3.564
139 | 521.25 | 50558 | 0.0415679 | 0.1247037 |  |  |  | 7 | 18.525 | 2065.9 | 377.2 | 0.0913 | 1.551 | 3.604
140 | 525 | 52734.8 | 0.04335762 | 0.1300729 |  |  |  | 8 | 21.525 | 2742.6 | 497.4 | 0.0919 | 2.058 | 3.547
141 | 528.75 | 54911.6 | 0.04514735 | 0.135442 |  |  |  | 9 | 24.525 | 3548.6 | 644.4 | 0.0918 | 2.663 | 3.555
142 | 532.5 | 56388.4 | 0.04636155 | 0.1390846 |  |  |  | 10 | 27.525 | 4521.6 | 826 | 0.0912 | 3.394 | 3.708
143 | 536.25 | 57823.6 | 0.04754154 | 0.1426246 |  |  |  | 11 | 30.525 | 5702.3 | 1029.9 | 0.0923 | 4.28 | 3.704
144 | 540 | 59310.9 | 0.04876438 | 0.1462931 |  |  |  | 12 | 33.525 | 6954.3 | 1262.1 | 0.0918 | 5.219 | 3.732
145 | 543.75 | 60823.1 | 0.05000768 | 0.150023 |  |  |  | 13 | 36.525 | 8194.8 | 1493.3 | 0.0915 | 6.15 | 3.815
146 | 547.5 | 62265.5 | 0.0511936 | 0.1535808 |  |  |  | 14 | 39.525 | 9591.9 | 1748.5 | 0.0914 | 7.199 | 3.786
147 | 551.25 | 63734.9 | 0.05240171 | 0.1572051 |  |  |  | 15 | 42.525 | 10916 | 1995.2 | 0.0912 | 8.193 | 3.824
148 | 555 | 65407 | 0.05377648 | 0.1613294 |  |  |  | 16 | 45.525 | 12199 | 2221.3 | 0.0915 | 9.156 | 3.859
149 | 558.75 | 67057.5 | 0.05513349 | 0.1654005 |  |  |  | 17 | 48.525 | 13367 | 2438.3 | 0.0914 | 10.032 | 3.816
150 | 562.5 | 68870.8 | 0.05662436 | 0.1698731 |  |  |  | 18 | 51.525 | 14438.6 | 2628.9 | 0.0915 | 10.837 | 3.867
151 | 566.25 | 70932.9 | 0.05831978 | 0.1749593 |  |  |  | 19 | 54.525 | 15733.6 | 2856.2 | 0.0918 | 11.809 | 3.872
152 | 570 | 72950.1 | 0.05997829 | 0.1799349 |  |  |  | 20 | 57.525 | 16770.2 | 3055.8 | 0.0915 | 12.587 | 3.919
153 | 573.75 | 75183.8 | 0.06181479 | 0.1854444 |  |  |  | # | Time | Area | Height | Width | Area% | Symmetry
154 | 577.5 | 77618.6 | 0.06381664 | 0.1914499 |  |  |  | 1 | 0.526 | 1467.5 | 619.2 | 0.0395 | 0.242 | 0.0496
155 | 581.25 | 79854 | 0.06565455 | 0.1969637 |  |  |  | 2 | 3.525 | 19809.8 | 3612.7 | 0.0914 | 3.266 | 6.035
156 | 585 | 82006.6 | 0.06742438 | 0.2022731 |  |  |  | 3 | 6.525 | 21498.6 | 3914.1 | 0.0915 | 3.544 | 3.87
157 | 588.75 | 83874.8 | 0.06896038 | 0.2068811 |  |  |  | 4 | 9.525 | 23110.1 | 4204 | 0.0916 | 3.81 | 3.937
158 | 592.5 | 85639.2 | 0.07041104 | 0.2112331 |  |  |  | 5 | 12.525 | 24373.7 | 4424.5 | 0.0918 | 4.018 | 3.954
159 | 596.25 | 87201.2 | 0.07169529 | 0.2150859 |  |  |  | 6 | 15.525 | 25438.7 | 4613 | 0.0919 | 4.193 | 3.931
160 | 600 | 88674.05 | 0.07290624 | 0.2187187 |  |  |  | 7 | 18.525 | 26165.7 | 4752.3 | 0.0918 | 4.313 | 3.976
161 | 603.75 | 90146.9 | 0.07411719 | 0.2223516 |  |  |  | 8 | 21.525 | 26840.1 | 4876.5 | 0.0917 | 4.424 | 3.951
162 | 607.5 | 91134.5 | 0.07492918 | 0.2247875 |  |  |  | 9 | 24.525 | 27506.3 | 4997.4 | 0.0917 | 4.534 | 3.97
163 | 611.25 | 92458.1 | 0.07601742 | 0.2280523 |  |  |  | 10 | 27.525 | 28193.1 | 5111.7 | 0.0919 | 4.648 | 3.968
164 | 615 | 94012 | 0.07729501 | 0.231885 |  |  |  | 11 | 30.525 | 28952 | 5252.9 | 0.0919 | 4.773 | 4.006
165 | 618.75 | 95694.9 | 0.07867866 | 0.236036 |  |  |  | 12 | 33.525 | 29992.2 | 5438.8 | 0.0919 | 4.944 | 3.988
166 | 622.5 | 97926 | 0.08051303 | 0.2415391 |  |  |  | 13 | 36.525 | 31357.3 | 5681.8 | 0.092 | 5.169 | 3.993
167 | 626.25 | 99823.9 | 0.08207345 | 0.2462204 |  |  |  | 14 | 39.525 | 33066.5 | 5983.7 | 0.0921 | 5.451 | 3.956
168 | 630 | 101471.4 | 0.083428 | 0.250284 |  |  |  | 15 | 42.525 | 35431.8 | 6406.1 | 0.0922 | 5.841 | 3.968
169 | 633.75 | 102955.7 | 0.08464836 | 0.2539451 |  |  |  | 16 | 45.525 | 38303.4 | 6902.4 | 0.0925 | 6.314 | 3.938
170 | 637.5 | 104684.9 | 0.08607008 | 0.2582102 |  |  |  | 17 | 48.525 | 41638.5 | 7505.1 | 0.0925 | 6.864 | 3.95
171 | 641.25 | 107200.1 | 0.08813803 | 0.2644141 |  |  |  | 18 | 51.525 | 44973.1 | 8090.4 | 0.0926 | 7.414 | 3.976
172 | 645 | 111148.5 | 0.09138434 | 0.274153 |  |  |  | 19 | 54.525 | 47950.6 | 8620.6 | 0.0927 | 7.904 | 3.991
173 | 648.75 | 115135.4 | 0.0946623 | 0.2839869 |  |  |  | 20 | 57.525 | 50558 | 9064.6 | 0.093 | 8.334 | 3.973
174 | 652.5 | 116714.8 | 0.09596085 | 0.2878826 |  |  |  | # | Time | Area | Height | Width | Area% | Symmetry
175 | 656.25 | 115123.4 | 0.09465243 | 0.2839573 |  |  |  | 1 | 0.527 | 1093.5 | 588.4 | 0.031 | 0.082 | 0
176 | 660 | 111636 | 0.09178515 | 0.2753555 |  |  |  | 2 | 3.526 | 54911.6 | 9831.9 | 0.0931 | 4.12 | 6.411
177 | 663.75 | 107553.1 | 0.08842826 | 0.2652848 |  |  |  | 3 | 6.526 | 56388.4 | 10104.3 | 0.093 | 4.23 | 4.165
178 | 667.5 | 103553.1 | 0.08513953 | 0.2554186 |  |  |  | 4 | 9.526 | 57823.6 | 10349.8 | 0.0931 | 4.338 | 4.226
179 | 671.25 | 99673.3 | 0.08194963 | 0.2458489 |  |  |  | 5 | 12.526 | 59310.9 | 10611.4 | 0.0932 | 4.45 | 4.241
180 | 675 | 95635.6 | 0.0786299 | 0.2358897 |  |  |  | 6 | 15.526 | 60823.1 | 10871.2 | 0.0932 | 4.563 | 4.23
181 | 678.75 | 91597.9 | 0.07531018 | 0.2259305 |  |  |  | 7 | 18.526 | 62265.5 | 11133.8 | 0.0932 | 4.671 | 4.297
182 | 682.5 | 88008.3 | 0.07235887 | 0.2170766 |  |  |  | 8 | 21.526 | 63734.9 | 11367.8 | 0.0934 | 4.782 | 4.3
183 | 686.25 | 84737 | 0.06966927 | 0.2090078 |  |  |  | 9 | 24.526 | 65407 | 11686.2 | 0.0933 | 4.907 | 4.281
184 | 690 | 81498.1 | 0.0670063 | 0.2010189 |  |  |  | 10 | 27.526 | 67057.5 | 11907.7 | 0.0939 | 5.031 | 4.306
185 | 693.75 | 77391.9 | 0.06363026 | 0.1908908 |  |  |  | 11 | 30.526 | 68870.8 | 12216.7 | 0.094 | 5.167 | 4.319
186 | 697.5 | 72529.2 | 0.05963223 | 0.1788967 |  |  |  | 12 | 33.526 | 70932.9 | 12600.8 | 0.0938 | 5.322 | 4.311
187 | 701.25 | 67797.9 | 0.05574224 | 0.1672267 |  |  |  | 13 | 36.526 | 72950.1 | 12970.9 | 0.0937 | 5.473 | 4.289
188 | 705 | 63532.1 | 0.05223497 | 0.1567049 |  |  |  | 14 | 39.526 | 75183.8 | 13327.1 | 0.094 | 5.64 | 4.269
189 | 708.75 | 59743.3 | 0.04911989 | 0.1473597 |  |  |  | 15 | 42.526 | 77618.6 | 13767.1 | 0.094 | 5.823 | 4.239
190 | 712.5 | 57321.1 | 0.0471284 | 0.1413852 |  |  |  | 16 | 45.526 | 79854 | 14125.8 | 0.0942 | 5.991 | 4.223
191 | 716.25 | 56828.9 | 0.04672372 | 0.1401712 |  |  |  | 17 | 48.526 | 82006.6 | 14561.8 | 0.0939 | 6.152 | 4.227
192 | 720 | 58724.7 | 0.04828241 | 0.1448472 |  |  |  | 18 | 51.526 | 83874.8 | 14840 | 0.0942 | 6.292 | 4.278
193 | 723.75 | 67178.5 | 0.05523298 | 0.1656989 |  |  |  | 19 | 54.526 | 85639.2 | 15114.5 | 0.0944 | 6.425 | 4.264
194 | 727.5 | 83152.7 | 0.06836668 | 0.2051001 |  |  |  | 20 | 57.526 | 87201.2 | 15399.8 | 0.0944 | 6.542 | 4.27
195 | 731.25 | 105657.7 | 0.0868699 | 0.2606097 |  |  |  | # | Time | Area | Height | Width | Area% | Symmetry
196 | 735 | 132280.5 | 0.1087587 | 0.3262761 |  |  |  | 1 | 0.526 | 1381 | 580.8 | 0.0396 | 0.07 | 0
197 | 738.75 | 159198.1 | 0.1308899 | 0.3926696 |  |  |  | 2 | 3.525 | 90146.9 | 15919.2 | 0.0944 | 4.601 | 6.23
198 | 742.5 | 181117.4 | 0.1489115 | 0.4467346 |  |  |  | 3 | 6.525 | 91134.5 | 16054 | 0.0946 | 4.651 | 4.12
199 | 746.25 | 198016.6 | 0.1628058 | 0.4884173 |  |  |  | 4 | 9.525 | 92458.1 | 16252.1 | 0.0948 | 4.719 | 4.144
200 | 750 |  | 0 | 0 |  |  |  | 5 | 12.525 | 94012 | 16540.4 | 0.0947 | 4.798 | 4.155
[8 empty] | 6 | 15.525 | 95694.9 | 16812.2 | 0.0949 | 4.884 | 4.173
[8 empty] | 7 | 18.525 | 97926 | 17193.3 | 0.0949 | 4.998 | 4.192
[8 empty] | 8 | 21.525 | 99823.9 | 17529.3 | 0.0949 | 5.095 | 4.201
[8 empty] | 9 | 24.525 | 101471.4 | 17835.2 | 0.0948 | 5.179 | 4.209
[8 empty] | 10 | 27.525 | 102955.7 | 18073 | 0.0949 | 5.254 | 4.252
[8 empty] | 11 | 30.525 | 104684.9 | 18403.1 | 0.0948 | 5.343 | 4.258
[8 empty] | 12 | 33.525 | 107200.1 | 18778.7 | 0.0951 | 5.471 | 4.256
[8 empty] | 13 | 36.525 | 111148.5 | 19459.4 | 0.0952 | 5.672 | 4.237
[8 empty] | 14 | 39.525 | 115135.4 | 20133.6 | 0.0953 | 5.876 | 4.223
[8 empty] | 15 | 42.525 | 116714.8 | 20372.8 | 0.0955 | 5.957 | 4.191
[8 empty] | 16 | 45.525 | 115123.4 | 20108.5 | 0.0954 | 5.875 | 4.219
[8 empty] | 17 | 48.525 | 111636 | 19522.6 | 0.0953 | 5.697 | 4.208
[8 empty] | 18 | 51.525 | 107553.1 | 18871.6 | 0.095 | 5.489 | 4.234
[8 empty] | 19 | 54.525 | 103553.1 | 18172.5 | 0.095 | 5.285 | 4.234
[8 empty] | 20 | 57.525 | 99673.3 | 17534.4 | 0.0947 | 5.087 | 4.212
[8 empty] | # | Time | Area | Height | Width | Area% | Symmetry
[8 empty] | 1 | 0.526 | 22.6 | 535.5 | 0.00070232 | 0.001 | 0
[8 empty] | 2 | 3.525 | 91597.9 | 16202.2 | 0.0942 | 5.128 | 6.438
[8 empty] | 3 | 6.525 | 88008.3 | 15524.9 | 0.0945 | 4.927 | 4.167
[8 empty] | 4 | 9.525 | 84737 | 14982.6 | 0.0943 | 4.744 | 4.31
[8 empty] | 5 | 12.525 | 81498.1 | 14415.1 | 0.0942 | 4.562 | 4.331
[8 empty] | 6 | 15.525 | 77391.9 | 13723.7 | 0.094 | 4.332 | 4.353
[8 empty] | 7 | 18.525 | 72529.2 | 12899.2 | 0.0937 | 4.06 | 4.148
[8 empty] | 8 | 21.525 | 67797.9 | 12103.4 | 0.0934 | 3.795 | 3.959
[8 empty] | 9 | 24.525 | 63532.1 | 11351.4 | 0.0933 | 3.557 | 3.789
[8 empty] | 10 | 27.525 | 59743.3 | 10702.7 | 0.093 | 3.344 | 3.679
[8 empty] | 11 | 30.525 | 57321.1 | 10279.1 | 0.0929 | 3.209 | 3.598
[8 empty] | 12 | 33.525 | 56828.9 | 10179.6 | 0.093 | 3.181 | 3.516
[8 empty] | 13 | 36.525 | 58724.7 | 10484.5 | 0.0934 | 3.287 | 3.476
[8 empty] | 14 | 39.525 | 67178.5 | 11931 | 0.0938 | 3.761 | 3.338
[8 empty] | 15 | 42.525 | 83152.7 | 14739.7 | 0.094 | 4.655 | 3.349
[8 empty] | 16 | 45.525 | 105657.7 | 18590.8 | 0.0947 | 5.915 | 3.354
[8 empty] | 17 | 48.525 | 132280.5 | 22996.8 | 0.0959 | 7.405 | 3.366
[8 empty] | 18 | 51.525 | 159198.1 | 27443.9 | 0.0967 | 8.912 | 3.385
[8 empty] | 19 | 54.525 | 181117.4 | 30886.2 | 0.0977 | 10.139 | 3.395
[8 empty] | 20 | 57.525 | 198016.6 | 33613.3 | 0.0982 | 11.085 | 3.407