## Sheet1
STD H | STD area | sample weight | area | current | thickness | charging
10.2 | 449 | 19.69
| Temp | Area | ppm/min | ppm |  |  | Example
0 | 0 | 36107 | 0.03724235 | 0.111727 | 2.521439 |  | He(mol/s) | H(mol/s) | Area
1 | 5 | 35951.3 | 0.03708175 | 0.1112453 |  | Sample | 7.45e-06 | x | 31660.8
2 | 10 | 35197.9 | 0.03630466 | 0.108914 |  | Standard | 1 | 1.02e-05 | 2660 |  |  | 0.7303922
3 | 15 | 34226.8 | 0.03530303 | 0.1059091
4 | 20 | 33126 | 0.03416761 | 0.1025028 |  |  | x(mol/s) | 9.044753e-10 |  |  | 0.08401556
5 | 25 | 31831.1 | 0.032832 | 0.09849599 |  |  | x(g/s) | 1.808951e-09 |  |  | 8.569588e-07
6 | 30 | 30571.6 | 0.03153289 | 0.09459868 |  |  | x ppm/s | 9.187153e-05
7 | 35 | 29128.5 | 0.03004442 | 0.09013325
8 | 40 | 27915.2 | 0.02879296 | 0.08637889
9 | 45 | 26719 | 0.02755915 | 0.08267745
10 | 50 | 25866.4 | 0.02667974 | 0.08003923
11 | 55 | 24741.2 | 0.02551916 | 0.07655748
12 | 60 | 23881.8 | 0.02463274 | 0.07389821
13 | 65 | 23999.2 | 0.02475383 | 0.07426149
14 | 70 | 22274.2 | 0.02297459 | 0.06892377
15 | 75 | 21351.5 | 0.02202288 | 0.06606863
16 | 80 | 20535 | 0.0211807 | 0.0635421
17 | 85 | 19727.9 | 0.02034822 | 0.06104467
18 | 90 | 18999.1 | 0.01959651 | 0.05878952
19 | 95 | 17996.4 | 0.01856228 | 0.05568683
20 | 100 | 1679.2 | 0.001732001 | 0.005196002
21 | 105 | 1674.3 | 0.001726947 | 0.00518084
22 | 110 | 1683.7 | 0.001736642 | 0.005209927
23 | 115 | 1730.5 | 0.001784914 | 0.005354741
24 | 120 | 1647.4 | 0.001699201 | 0.005097602
25 | 125 | 1706.4 | 0.001760056 | 0.005280168
26 | 130 | 1971.2 | 0.002033182 | 0.006099547
27 | 135 | 2331.9 | 0.002405224 | 0.007215672
28 | 140 | 3245.5 | 0.003347551 | 0.01004265 |  |  |  | # | Time | Area | Height | Width | Area% | Symmetry
29 | 145 | 5043.5 | 0.005202088 | 0.01560626 |  |  |  | 1 | 0.779 | 36107 | 7419.9 | 0.0811 | 6.685 | 1.054
30 | 150 | 7702.9 | 0.00794511 | 0.02383533 |  |  |  | 2 | 3.79 | 35951.3 | 7362.5 | 0.0814 | 6.656 | 1.05
31 | 155 | 10917.1 | 0.01126038 | 0.03378113 |  |  |  | 3 | 6.789 | 35197.9 | 7212.6 | 0.0813 | 6.516 | 1.061
32 | 160 | 15799.8 | 0.01629661 | 0.04888982 |  |  |  | 4 | 9.789 | 34226.8 | 7020.6 | 0.0813 | 6.337 | 1.069
33 | 165 | 20888.2 | 0.02154501 | 0.06463502 |  |  |  | 5 | 12.789 | 33126 | 6797.3 | 0.0812 | 6.133 | 1.059
34 | 170 | 26069.5 | 0.02688923 | 0.08066768 |  |  |  | 6 | 15.789 | 31831.1 | 6554.1 | 0.0809 | 5.893 | 1.044
35 | 175 | 30358.4 | 0.03131299 | 0.09393896 |  |  |  | 7 | 18.789 | 30571.6 | 6300.7 | 0.0809 | 5.66 | 1.046
36 | 180 | 33109 | 0.03415008 | 0.1024502 |  |  |  | 8 | 21.789 | 29128.5 | 6027.7 | 0.0805 | 5.393 | 1.068
37 | 185 | 34690.8 | 0.03578162 | 0.1073448 |  |  |  | 9 | 24.789 | 27915.2 | 5782.7 | 0.0805 | 5.168 | 1.075
38 | 190 | 36240.8 | 0.03738035 | 0.1121411 |  |  |  | 10 | 27.789 | 26719 | 5557.5 | 0.0801 | 4.947 | 1.058
39 | 195 | 36220 | 0.0373589 | 0.1120767 |  |  |  | 11 | 30.789 | 25866.4 | 5367 | 0.0803 | 4.789 | 1.055
40 | 200 | 17676.7 | 0.01823253 | 0.05469758 |  |  |  | 12 | 33.789 | 24741.2 | 5164 | 0.0799 | 4.58 | 1.083
41 | 205 | 16649.3 | 0.01717282 | 0.05151846 |  |  |  | 13 | 36.789 | 23881.8 | 4988.9 | 0.0798 | 4.421 | 1.085
42 | 210 | 15586.6 | 0.0160767 | 0.04823011 |  |  |  | 14 | 39.78 | 23999.2 | 4961 | 0.0806 | 4.443 | 0.686
43 | 215 | 14485.5 | 0.01494098 | 0.04482294 |  |  |  | 15 | 42.789 | 22274.2 | 4661.6 | 0.0796 | 4.124 | 1.079
44 | 220 | 13379.8 | 0.01380051 | 0.04140154 |  |  |  | 16 | 45.788 | 21351.5 | 4485.9 | 0.0793 | 3.953 | 1.085
45 | 225 | 12319.5 | 0.01270687 | 0.03812062 |  |  |  | 17 | 48.789 | 20535 | 4326 | 0.0791 | 3.802 | 1.067
46 | 230 | 11199.4 | 0.01155155 | 0.03465466 |  |  |  | 18 | 51.788 | 19727.9 | 4156.6 | 0.0791 | 3.652 | 1.067
47 | 235 | 10154.9 | 0.01047421 | 0.03142263 |  |  |  | 19 | 54.788 | 18999.1 | 3993 | 0.0793 | 3.517 | 1.068
48 | 240 | 9181.9 | 0.009470615 | 0.02841185 |  |  |  | 20 | 57.788 | 17996.4 | 3799.9 | 0.0789 | 3.332 | 1.096
49 | 245 | 8175.6 | 0.008432673 | 0.02529802 |  |  |  | # | Time | Area | Height | Width | Area% | Symmetry
50 | 250 | 7297.9 | 0.007527375 | 0.02258212 |  |  |  | 1 | 0.781 | 1679.2 | 511.6 | 0.0547 | 0.611 | 1.483
51 | 255 | 6470.1 | 0.006673546 | 0.02002064 |  |  |  | 2 | 3.781 | 1674.3 | 453.4 | 0.0615 | 0.609 | 0.698
52 | 260 | 5709.2 | 0.00588872 | 0.01766616 |  |  |  | 3 | 6.781 | 1683.7 | 422.7 | 0.0664 | 0.613 | 0.741
53 | 265 | 5039.9 | 0.005198374 | 0.01559512 |  |  |  | 4 | 9.78 | 1730.5 | 410.8 | 0.0702 | 0.63 | 0.715
54 | 270 | 4449.5 | 0.00458941 | 0.01376823 |  |  |  | 5 | 12.781 | 1647.4 | 393.5 | 0.0698 | 0.6 | 0.81
55 | 275 | 3903.3 | 0.004026035 | 0.01207811 |  |  |  | 6 | 15.781 | 1706.4 | 405.4 | 0.0701 | 0.621 | 0.834
56 | 280 | 3424.8 | 0.003532489 | 0.01059747 |  |  |  | 7 | 18.781 | 1971.2 | 447.5 | 0.0734 | 0.718 | 0.785
57 | 285 | 3013 | 0.003107741 | 0.009323222 |  |  |  | 8 | 21.781 | 2331.9 | 507.8 | 0.0765 | 0.849 | 0.741
58 | 290 | 2648.1 | 0.002731367 | 0.0081941 |  |  |  | 9 | 24.781 | 3245.5 | 704.8 | 0.0767 | 1.181 | 0.733
59 | 295 | 2312.9 | [5 empty] | 10 | 27.781 | 5043.5 | 1086.3 | 0.0774 | 1.836 | 0.723
60 | 300 | [6 empty] | 11 | 30.78 | 7702.9 | 1646 | 0.078 | 2.804 | 0.69
61 | 305 |  | 0 | 0 |  |  |  | 12 | 33.789 | 10917.1 | 2368.7 | 0.0768 | 3.974 | 1.086
62 | 310 |  | 0 | 0 |  |  |  | 13 | 36.789 | 15799.8 | 3365.4 | 0.0782 | 5.751 | 1.124
63 | 315 |  | 0 | 0 |  |  |  | 14 | 39.79 | 20888.2 | 4414.8 | 0.0789 | 7.604 | 1.063
64 | 320 |  | 0 | 0 |  |  |  | 15 | 42.79 | 26069.5 | 5431.1 | 0.08 | 9.49 | 1.083
65 | 325 |  | 0 | 0 |  |  |  | 16 | 45.789 | 30358.4 | 6250.6 | 0.0809 | 11.051 | 1.071
66 | 330 |  | 0 | 0 |  |  |  | 17 | 48.79 | 33109 | 6809 | 0.081 | 12.052 | 1.049
67 | 335 |  | 0 | 0 |  |  |  | 18 | 51.789 | 34690.8 | 7152 | 0.0808 | 12.628 | 1.078
68 | 340 |  | 0 | 0 |  |  |  | 19 | 54.79 | 36240.8 | 7396 | 0.0817 | 13.192 | 1.039
69 | 345 |  | 0 | 0 |  |  |  | 20 | 57.79 | 36220 | 7448.5 | 0.081 | 13.185 | 1.056
70 | 350 |  | 0 | 0 |  |  |  | # | Time | Area | Height | Width | Area% | Symmetry
71 | 355 |  | 0 | 0 |  |  |  | 1 | 0.78 | 17676.7 | 3662.5 | 0.0804 | 10.213 | 1.138
72 | 360 |  | 0 | 0 |  |  |  | 2 | 3.781 | 16649.3 | 3482.1 | 0.0797 | 9.62 | 0.74
73 | 365 |  | 0 | 0 |  |  |  | 3 | 6.78 | 15586.6 | 3260.1 | 0.0797 | 9.006 | 0.714
74 | 370 |  | 0 | 0 |  |  |  | 4 | 9.781 | 14485.5 | 3038.1 | 0.0795 | 8.369 | 0.753
75 | 375 |  | 0 | 0 |  |  |  | 5 | 12.781 | 13379.8 | 2814.3 | 0.0792 | 7.731 | 0.758
76 | 380 |  | 0 | 0 |  |  |  | 6 | 15.78 | 12319.5 | 2592.1 | 0.0792 | 7.118 | 0.729
77 | 385 |  | 0 | 0 |  |  |  | 7 | 18.781 | 11199.4 | 2365.2 | 0.0789 | 6.471 | 0.76
78 | 390 |  | 0 | 0 |  |  |  | 8 | 21.78 | 10154.9 | 2148.8 | 0.0788 | 5.867 | 0.734
79 | 395 |  | 0 | 0 |  |  |  | 9 | 24.78 | 9181.9 | 1943.2 | 0.0788 | 5.305 | 0.737
80 | 400 |  | 0 | 0 |  |  |  | 10 | 27.781 | 8175.6 | 1736.2 | 0.0785 | 4.724 | 0.771
81 | 405 |  | 0 | 0 |  |  |  | 11 | 30.781 | 7297.9 | 1552.8 | 0.0783 | 4.217 | 0.778
82 | 410 |  | 0 | 0 |  |  |  | 12 | 33.781 | 6470.1 | 1377.4 | 0.0783 | 3.738 | 0.772
83 | 415 |  | 0 | 0 |  |  |  | 13 | 36.78 | 5709.2 | 1221.9 | 0.0779 | 3.299 | 0.728
84 | 420 |  | 0 | 0 |  |  |  | 14 | 39.781 | 5039.9 | 1078.3 | 0.0779 | 2.912 | 0.768
85 | 425 |  | 0 | 0 |  |  |  | 15 | 42.781 | 4449.5 | 951.6 | 0.0779 | 2.571 | 0.768
86 | 430 |  | 0 | 0 |  |  |  | 16 | 45.781 | 3903.3 | 835.5 | 0.0779 | 2.255 | 0.766
87 | 435 |  | 0 | 0 |  |  |  | 17 | 48.781 | 3424.8 | 735.8 | 0.0776 | 1.979 | 0.77
88 | 440 |  | 0 | 0 |  |  |  | 18 | 51.78 | 3013 | 646 | 0.0777 | 1.741 | 0.737
89 | 445 |  | 0 | 0 |  |  |  | 19 | 54.781 | 2648.1 | 568.8 | 0.0776 | 1.53 | 0.778
90 | 450 |  | 0 | 0 |  |  |  | 20 | 57.781 | 2312.9 | 500.4 | 0.077 | 1.336 | 0.769
91 | 455 |  | 0 | 0
92 | 460 |  | 0 | 0
93 | 465 |  | 0 | 0
94 | 470 |  | 0 | 0
95 | 475 |  | 0 | 0
96 | 480 |  | 0 | 0
97 | 485 |  | 0 | 0
98 | 490 |  | 0 | 0
99 | 495 |  | 0 | 0
100 | 500 |  | 0 | 0
101 | 505 |  | 0 | 0
102 | 510 |  | 0 | 0
103 | 515 |  | 0 | 0
104 | 520 |  | 0 | 0
105 | 525 |  | 0 | 0
106 | 530 |  | 0 | 0
107 | 535 |  | 0 | 0
108 | 540 |  | 0 | 0
109 | 545 |  | 0 | 0
110 | 550 |  | 0 | 0
111 | 555 |  | 0 | 0
112 | 560 |  | 0 | 0
113 | 565 |  | 0 | 0
114 | 570 |  | 0 | 0
115 | 575 |  | 0 | 0
116 | 580 |  | 0 | 0
117 | 585 |  | 0 | 0
118 | 590 |  | 0 | 0
119 | 595 |  | 0 | 0
120 | 600 |  | 0 | 0
121 | 605 |  | 0 | 0
122 | 610 |  | 0 | 0
123 | 615 |  | 0 | 0
124 | 620 |  | 0 | 0
125 | 625 |  | 0 | 0
126 | 630 |  | 0 | 0
127 | 635 |  | 0 | 0
128 | 640 |  | 0 | 0
129 | 645 |  | 0 | 0
130 | 650 |  | 0 | 0
131 | 655 |  | 0 | 0
132 | 660 |  | 0 | 0
133 | 665 |  | 0 | 0
134 | 670 |  | 0 | 0
135 | 675 |  | 0 | 0
136 | 680 |  | 0 | 0
137 | 685 |  | 0 | 0
138 | 690 |  | 0 | 0
139 | 695 |  | 0 | 0
140 | 700 |  | 0 | 0
141 | 705 |  | 0 | 0
142 | 710 |  | 0 | 0
143 | 715 |  | 0 | 0
144 | 720 |  | 0 | 0
145 | 725 |  | 0 | 0
146 | 730 |  | 0 | 0
147 | 735 |  | 0 | 0
148 | 740 |  | 0 | 0
149 | 745 |  | 0 | 0
150 | 750 |  | 0 | 0
151 | 755 |  | 0 | 0
152 | 760 |  | 0 | 0
153 | 765 |  | 0 | 0
154 | 770 |  | 0 | 0
155 | 775 |  | 0 | 0
156 | 780 |  | 0 | 0
157 | 785 |  | 0 | 0
158 | 790 |  | 0 | 0
159 | 795 |  | 0 | 0
160 | 800 |  | 0 | 0