## Sheet1
STD H | STD area | sample weight | area | current | thickness | charging
10.2 | 561 | 19.69
| Temp | Area | ppm/min | ppm |  |  | Example
0 | 0 | 2352.6 | 0.001942125 | 0.005826375 | 0.8410877 |  | He(mol/s) | H(mol/s) | Area
1 | 5 | 2295 | 0.001894575 | 0.005683725 |  | Sample | 7.45e-06 | x | 31660.8
2 | 10 | 2099.6 | 0.001733268 | 0.005199803 |  | Standard | 1 | 1.02e-05 | 2660 |  |  | 0.7303922
3 | 15 | 2075.3 | 0.001713208 | 0.005139623
4 | 20 | 1904.2 | 0.001571961 | 0.004715882 |  |  | x(mol/s) | 9.044753e-10 |  |  | 0.08401556
5 | 25 | 1973.3 | 0.001629004 | 0.004887013 |  |  | x(g/s) | 1.808951e-09 |  |  | 8.569588e-07
6 | 30 | 2013.4 | 0.001662108 | 0.004986323 |  |  | x ppm/s | 9.187153e-05
7 | 35 | 2211.3 | 0.001825479 | 0.005476436
8 | 40 | 3235.4 | 0.002670897 | 0.00801269
9 | 45 | 4670.3 | 0.003855439 | 0.01156632
10 | 50 | 6407.4 | 0.005289455 | 0.01586837
11 | 55 | 8493.8 | 0.007011826 | 0.02103548
12 | 60 | 10690.6 | 0.008825335 | 0.026476
13 | 65 | 12827.7 | 0.01058956 | 0.03176868
14 | 70 | 14782.5 | 0.01220329 | 0.03660988
15 | 75 | 16484.3 | 0.01360817 | 0.0408245
16 | 80 | 17830.3 | 0.01471932 | 0.04415796
17 | 85 | 18687.5 | 0.01542696 | 0.04628088
18 | 90 | 18862.1 | 0.0155711 | 0.04671329
19 | 95 | 18855.1 | 0.01556532 | 0.04669595
20 | 100 | 18265.95 | 0.01507896 | 0.04523688
21 | 105 | 17676.8 | 0.0145926 | 0.04377781
22 | 110 | 16669.4 | 0.01376097 | 0.04128291
23 | 115 | 15481.1 | 0.01278 | 0.03834001
24 | 120 | 14090.7 | 0.0116322 | 0.03489659
25 | 125 | 12587.2 | 0.01039102 | 0.03117306
26 | 130 | 11129.1 | 0.009187327 | 0.02756198
27 | 135 | 9741.1 | 0.008041501 | 0.0241245 |  |  |  | # | Time | Area | Height | Width | Area% | Symmetry
28 | 140 | 8511.2 | 0.00702619 | 0.02107857 |  |  |  | 1 | 0.78 | 2352.6 | 742.9 | 0.0528 | 1.394 | 7.487
29 | 145 | 7408 | 0.006115473 | 0.01834642 |  |  |  | 2 | 3.78 | 2295 | 640.8 | 0.0597 | 1.36 | 2.305
30 | 150 | 6454.6 | 0.00532842 | 0.01598526 |  |  |  | 3 | 6.78 | 2099.6 | 557.1 | 0.0628 | 1.244 | 2.292
31 | 155 | 5623.8 | 0.004642576 | 0.01392773 |  |  |  | 4 | 9.781 | 2075.3 | 516.3 | 0.067 | 1.23 | 2.26
32 | 160 | 4970.6 | 0.004103344 | 0.01231003 |  |  |  | 5 | 12.78 | 1904.2 | 475.3 | 0.0668 | 1.128 | 2.304
33 | 165 | 4320.8 | 0.003566919 | 0.01070076 |  |  |  | 6 | 15.78 | 1973.3 | 481 | 0.0684 | 1.169 | 2.291
34 | 170 | 3809.5 | 0.003144829 | 0.009434488 |  |  |  | 7 | 18.78 | 2013.4 | 484.5 | 0.0693 | 1.193 | 2.183
35 | 175 | 3394.5 | 0.002802237 | 0.008406712 |  |  |  | 8 | 21.78 | 2211.3 | 531 | 0.0694 | 1.31 | 2.202
36 | 180 | 3049.5 | 0.002517432 | 0.007552296 |  |  |  | 9 | 24.78 | 3235.4 | 743.8 | 0.0725 | 1.917 | 1.849
37 | 185 | 2781.9 | 0.002296522 | 0.006889566 |  |  |  | 10 | 27.78 | 4670.3 | 1072.1 | 0.0726 | 2.768 | 1.807
38 | 190 | 2529.3 | 0.002087995 | 0.006263985 |  |  |  | 11 | 30.78 | 6407.4 | 1455.6 | 0.0734 | 3.797 | 1.79
39 | 195 | 2371.4 | 0.001957645 | 0.005872935 |  |  |  | 12 | 33.78 | 8493.8 | 1908.7 | 0.0742 | 5.033 | 1.751
40 | 200 | 2173.8 | 0.001794522 | 0.005383565 |  |  |  | 13 | 36.78 | 10690.6 | 2339.7 | 0.0762 | 6.335 | 1.679
41 | 205 | 1976.2 | 0.001631398 | 0.004894195 |  |  |  | 14 | 39.78 | 12827.7 | 2799.8 | 0.0764 | 7.602 | 1.659
42 | 210 | 1822.4 | 0.001504433 | 0.004513299 |  |  |  | 15 | 42.78 | 14782.5 | 3202.1 | 0.0769 | 8.76 | 1.607
43 | 215 | 1701.8 | 0.001404875 | 0.004214624 |  |  |  | 16 | 45.78 | 16484.3 | 3622.8 | 0.0758 | 9.768 | 1.596
44 | 220 | 1544.1 | 0.00127469 | 0.00382407 |  |  |  | 17 | 48.78 | 17830.3 | 3899.7 | 0.0762 | 10.566 | 1.586
45 | 225 | 1411.5 | 0.001165226 | 0.003495677 |  |  |  | 18 | 51.78 | 18687.5 | 4024.2 | 0.0774 | 11.074 | 1.587
46 | 230 | 1315.7 | 0.00108614 | 0.003258421 |  |  |  | 19 | 54.78 | 18862.1 | 4074.4 | 0.0772 | 11.177 | 1.615
47 | 235 | 1196.4 | 0.0009876556 | 0.002962967 |  |  |  | 20 | 57.78 | 18855.1 | 4078.8 | 0.077 | 11.173 | 1.628
48 | 240 | 1085.9 | 0.0008964353 | 0.002689306 |  |  |  | # | Time | Area | Height | Width | Area% | Symmetry
49 | 245 | 943.1 | 0.0007785506 | 0.002335652 |  |  |  | 1 | 0.78 | 16969.4 | 3822 | 0.074 | 10.007 | 3.107
50 | 250 | 848.8 | 0.0007007038 | 0.002102111 |  |  |  | 2 | 3.78 | 17676.8 | 3810.6 | 0.0773 | 10.424 | 1.623
51 | 255 | 793.6 | 0.000655135 | 0.001965405 |  |  |  | 3 | 6.78 | 16669.4 | 3605.7 | 0.0771 | 9.83 | 1.658
52 | 260 | 697.2 | 0.0005755546 | 0.001726664 |  |  |  | 4 | 9.78 | 15481.1 | 3355.9 | 0.0769 | 9.13 | 1.67
53 | 265 | 638.6 | 0.0005271789 | 0.001581537 |  |  |  | 5 | 12.78 | 14090.7 | 3065 | 0.0766 | 8.31 | 1.694
54 | 270 | 542.3 | 0.0004476811 | 0.001343043 |  |  |  | 6 | 15.78 | 12587.2 | 2752.2 | 0.0762 | 7.423 | 1.741
55 | 275 | 526 | 0.000434225 | 0.001302675 |  |  |  | 7 | 18.78 | 11129.1 | 2447.1 | 0.0758 | 6.563 | 1.776
56 | 280 | 468.1 | 0.0003864273 | 0.001159282 |  |  |  | 8 | 21.78 | 9741.1 | 2152.1 | 0.0754 | 5.745 | 1.797
57 | 285 | 421.8 | 0.0003482055 | 0.001044617 |  |  |  | 9 | 24.78 | 8511.2 | 1893.9 | 0.0749 | 5.019 | 1.847
58 | 290 | 389.9 | 0.0003218714 | 0.0009656141 |  |  |  | 10 | 27.78 | 7408 | 1654.7 | 0.0746 | 4.369 | 1.869
59 | 295 | 351.7 | 0.0002903364 | 0.0008710092 |  |  |  | 11 | 30.78 | 6454.6 | 1446.3 | 0.0744 | 3.806 | 1.924
60 | 300 | 307.4 | 0.0002537657 | 0.0007612972 |  |  |  | 12 | 33.78 | 5623.8 | 1266.8 | 0.074 | 3.317 | 1.941
61 | 305 | 263.1 | 0.0002171951 | 0.0006515852 |  |  |  | 13 | 36.78 | 4970.6 | 1113.5 | 0.0744 | 2.931 | 1.905
62 | 310 | 241.1 | 0.0001990336 | 0.0005971007 |  |  |  | 14 | 39.78 | 4320.8 | 979.6 | 0.0735 | 2.548 | 1.927
63 | 315 | 266.2 | 0.0002197542 | 0.0006592626 |  |  |  | 15 | 42.78 | 3809.5 | 866.5 | 0.0733 | 2.247 | 1.937
64 | 320 | 254.3 | 0.0002099305 | 0.0006297914 |  |  |  | 16 | 45.78 | 3394.5 | 773.7 | 0.0731 | 2.002 | 2.002
65 | 325 | 258.5 | 0.0002133977 | 0.000640193 |  |  |  | 17 | 48.78 | 3049.5 | 696.8 | 0.0729 | 1.798 | 2.015
66 | 330 | 233 | 0.0001923468 | 0.0005770405 |  |  |  | 18 | 51.78 | 2781.9 | 639.5 | 0.0725 | 1.641 | 2.075
67 | 335 | 273.8 | 0.0002260282 | 0.0006780845 |  |  |  | 19 | 54.78 | 2529.3 | 587 | 0.0718 | 1.492 | 2.098
68 | 340 | 313 | 0.0002583887 | 0.000775166 |  |  |  | 20 | 57.78 | 2371.4 | 540 | 0.0732 | 1.399 | 2.085
69 | 345 | 278.4 | 0.0002298256 | 0.0006894767 |  |  |  | # | Time | Area | Height | Width | Area% | Symmetry
70 | 350 | 311.3 | 0.0002569853 | 0.0007709558 |  |  |  | 1 | 0.78 | 1963.6 | 462.2 | 0.0708 | 9.514 | 3.881
71 | 355 | 320.7 | 0.0002647452 | 0.0007942356 |  |  |  | 2 | 3.78 | 1976.2 | 456.7 | 0.0721 | 9.575 | 2.078
72 | 360 | 376.6 | 0.0003108919 | 0.0009326757 |  |  |  | 3 | 6.78 | 1822.4 | 422.4 | 0.0719 | 8.83 | 2.167
73 | 365 | 415.9 | 0.000343335 | 0.001030005 |  |  |  | 4 | 9.78 | 1701.8 | 393 | 0.0722 | 8.246 | 2.152
74 | 370 | 469.5 | 0.000387583 | 0.001162749 |  |  |  | 5 | 12.78 | 1544.1 | 358.2 | 0.0719 | 7.481 | 2.177
75 | 375 | 530.4 | 0.0004378573 | 0.001313572 |  |  |  | 6 | 15.78 | 1411.5 | 327.3 | 0.0719 | 6.839 | 2.153
76 | 380 | 608.7 | 0.0005024958 | 0.001507487 |  |  |  | 7 | 18.78 | 1315.7 | 300.8 | 0.0729 | 6.375 | 2.124
77 | 385 | 626.6 | 0.0005172726 | 0.001551818 |  |  |  | 8 | 21.78 | 1196.4 | 272.8 | 0.0731 | 5.797 | 2.105
78 | 390 | 657 | 0.0005423685 | 0.001627106 |  |  |  | 9 | 24.78 | 1085.9 | 247.4 | 0.0732 | 5.261 | 2.12
79 | 395 | 742.2 | 0.0006127031 | 0.001838109 |  |  |  | 10 | 27.78 | 943.1 | 218.9 | 0.0718 | 4.57 | 2.137
80 | 400 | 897.1 | 0.0007405766 | 0.00222173 |  |  |  | 11 | 30.78 | 848.8 | 198.7 | 0.0712 | 4.113 | 2.169
81 | 405 | 953.7 | 0.0007873012 | 0.002361904 |  |  |  | 12 | 33.78 | 793.6 | 177.3 | 0.0746 | 3.845 | 1.991
82 | 410 | 1162.9 | 0.0009600006 | 0.002880002 |  |  |  | 13 | 36.78 | 697.2 | 156.2 | 0.0744 | 3.378 | 1.993
83 | 415 | 1568.3 | 0.001294668 | 0.003884003 |  |  |  | 14 | 39.78 | 638.6 | 138.7 | 0.0767 | 3.094 | 1.914
84 | 420 | 2261.1 | 0.00186659 | 0.005599769 |  |  |  | 15 | 42.78 | 542.3 | 124.3 | 0.0727 | 2.628 | 1.998
85 | 425 | 2647.4 | 0.002185489 | 0.006556468 |  |  |  | 16 | 45.781 | 526 | 114.4 | 0.0766 | 2.549 | 1.922
86 | 430 | 3432.2 | 0.00283336 | 0.008500079 |  |  |  | 17 | 48.78 | 468.1 | 104 | 0.075 | 2.268 | 1.892
87 | 435 | 4494 | 0.0037099 | 0.0111297 |  |  |  | 18 | 51.781 | 421.8 | 90.3 | 0.0778 | 2.044 | 1.828
88 | 440 | 5629.9 | 0.004647611 | 0.01394283 |  |  |  | 19 | 54.78 | 389.9 | 86.3 | 0.0753 | 1.889 | 1.784
89 | 445 | 6685.6 | 0.005519116 | 0.01655735 |  |  |  | 20 | 57.781 | 351.7 | 79 | 0.0742 | 1.704 | 1.822
90 | 450 | 7571.8 | 0.006250694 | 0.01875208
91 | 455 | 8349.2 | 0.006892456 | 0.02067737 |  |  |  | # | Time | Area | Height | Width | Area% | Symmetry
92 | 460 | 9093.9 | 0.007507222 | 0.02252167 |  |  |  | 1 | 3.78 | 263.1 | 64.5 | 0.068 | 3.536 | 2.248
93 | 465 | 9882.9 | 0.00815856 | 0.02447568 |  |  |  | 2 | 6.78 | 241.1 | 59.5 | 0.0676 | 3.24 | 2.258
94 | 470 | 10681.6 | 0.008817905 | 0.02645372 |  |  |  | 3 | 9.781 | 266.2 | 52.5 | 0.0844 | 3.577 | 1.603
95 | 475 | 11398.6 | 0.009409805 | 0.02822942 |  |  |  | 4 | 12.781 | 254.3 | 57.3 | 0.074 | 3.418 | 1.986
96 | 480 | 12224.5 | 0.0100916 | 0.03027481 |  |  |  | 5 | 15.78 | 258.5 | 55.8 | 0.0772 | 3.474 | 1.667
97 | 485 | 13210.3 | 0.0109054 | 0.03271621 |  |  |  | 6 | 18.78 | 233 | 52 | 0.0747 | 3.132 | 1.866
98 | 490 | 14137.8 | 0.01167108 | 0.03501323 |  |  |  | 7 | 21.78 | 273.8 | 56.4 | 0.0809 | 3.679 | 1.585
99 | 495 | 15354.3 | 0.01267533 | 0.03802598 |  |  |  | 8 | 24.78 | 313 | 63.8 | 0.0818 | 4.207 | 1.409
100 | 500 | 16522.05 | 0.01363933 | 0.04091799 |  |  |  | 9 | 27.78 | 278.4 | 58 | 0.08 | 3.742 | 1.781
101 | 505 | 17689.8 | 0.01460333 | 0.04381 |  |  |  | 10 | 30.78 | 311.3 | 66.3 | 0.0783 | 4.185 | 1.766
102 | 510 | 18825.7 | 0.01554105 | 0.04662314 |  |  |  | 11 | 33.781 | 320.7 | 72 | 0.0742 | 4.31 | 1.894
103 | 515 | 19759.1 | 0.01631159 | 0.04893477 |  |  |  | 12 | 36.781 | 376.6 | 80.5 | 0.078 | 5.061 | 1.711
104 | 520 | 20682 | 0.01707346 | 0.05122039 |  |  |  | 13 | 39.781 | 415.9 | 90.6 | 0.0765 | 5.59 | 1.818
105 | 525 | 21555 | 0.01779415 | 0.05338244 |  |  |  | 14 | 42.78 | 469.5 | 103.5 | 0.0756 | 6.311 | 1.664
106 | 530 | 22368.4 | 0.01846563 | 0.05539688 |  |  |  | 15 | 45.78 | 530.4 | 117.7 | 0.0751 | 7.129 | 1.721
107 | 535 | 23067.6 | 0.01904283 | 0.05712849 |  |  |  | 16 | 48.78 | 608.7 | 130.6 | 0.0777 | 8.181 | 1.73
108 | 540 | 23539.1 | 0.01943207 | 0.0582962 |  |  |  | 17 | 51.781 | 626.6 | 145.1 | 0.072 | 8.421 | 2.098
109 | 545 | 24019.3 | 0.01982848 | 0.05948544 |  |  |  | 18 | 54.781 | 657 | 153.7 | 0.0712 | 8.83 | 2.367
110 | 550 | 24375.2 | 0.02012229 | 0.06036686 |  |  |  | 19 | 57.78 | 742.2 | 202 | 0.0613 | 9.976 | 2.636
111 | 555 | 24735.5 | 0.02041972 | 0.06125916
112 | 560 | 25307.7 | 0.02089209 | 0.06267626 |  |  |  | # | Time | Area | Height | Width | Area% | Symmetry
113 | 565 | 25474.6 | 0.02102987 | 0.0630896 |  |  |  | 1 | 0.78 | 897.1 | 178.2 | 0.0839 | 0.633 | 1.708
114 | 570 | 25746.6 | 0.02125441 | 0.06376322 |  |  |  | 2 | 3.781 | 953.7 | 240.8 | 0.066 | 0.673 | 3.252
115 | 575 | 25970.3 | 0.02143908 | 0.06431723 |  |  |  | 3 | 6.78 | 1162.9 | 304.3 | 0.0637 | 0.821 | 2.943
116 | 580 | 26284.5 | 0.02169846 | 0.06509537 |  |  |  | 4 | 9.78 | 1568.3 | 392.7 | 0.0666 | 1.107 | 2.645
117 | 585 | 26495.2 | 0.02187239 | 0.06561718 |  |  |  | 5 | 12.78 | 2261.1 | 499 | 0.0755 | 1.596 | 1.762
118 | 590 | 26635 | 0.0219878 | 0.06596341 |  |  |  | 6 | 15.78 | 2647.4 | 630.5 | 0.07 | 1.869 | 2.258
119 | 595 | 26734.9 | 0.02207027 | 0.06621081 |  |  |  | 7 | 18.78 | 3432.2 | 813.4 | 0.0703 | 2.423 | 2.116
120 | 600 |  | 0 | 0 |  |  |  | 8 | 21.78 | 4494 | 1056.1 | 0.0709 | 3.173 | 2.086
121 | 605 |  | 0 | 0 |  |  |  | 9 | 24.78 | 5629.9 | 1315.5 | 0.0713 | 3.975 | 2.025
122 | 610 |  | 0 | 0 |  |  |  | 10 | 27.78 | 6685.6 | 1544.7 | 0.0721 | 4.72 | 2.001
123 | 615 |  | 0 | 0 |  |  |  | 11 | 30.78 | 7571.8 | 1735.2 | 0.0727 | 5.346 | 1.966
124 | 620 |  | 0 | 0 |  |  |  | 12 | 33.78 | 8349.2 | 1901 | 0.0732 | 5.895 | 1.97
125 | 625 |  | 0 | 0 |  |  |  | 13 | 36.78 | 9093.9 | 2064.1 | 0.0734 | 6.421 | 1.92
126 | 630 |  | 0 | 0 |  |  |  | 14 | 39.78 | 9882.9 | 2234 | 0.0737 | 6.978 | 1.885
127 | 635 |  | 0 | 0 |  |  |  | 15 | 42.78 | 10681.6 | 2389.9 | 0.0745 | 7.542 | 1.876
128 | 640 |  | 0 | 0 |  |  |  | 16 | 45.78 | 11398.6 | 2559.4 | 0.0742 | 8.048 | 1.868
129 | 645 |  | 0 | 0 |  |  |  | 17 | 48.78 | 12224.5 | 2736.5 | 0.0745 | 8.631 | 1.888
130 | 650 |  | 0 | 0 |  |  |  | 18 | 51.78 | 13210.3 | 2934.5 | 0.075 | 9.327 | 1.858
131 | 655 |  | 0 | 0 |  |  |  | 19 | 54.78 | 14137.8 | 3129.2 | 0.0753 | 9.982 | 1.878
132 | 660 |  | 0 | 0 |  |  |  | 20 | 57.78 | 15354.3 | 3370.4 | 0.0759 | 10.841 | 1.845
133 | 665 |  | 0 | 0 |  |  |  | # | Time | Area | Height | Width | Area% | Symmetry
134 | 670 |  | 0 | 0 |  |  |  | 1 | 0.78 | 53929.5 | 9271.8 | 0.0969 | 10.717 | 0.391
135 | 675 |  | 0 | 0 |  |  |  | 2 | 3.78 | 17689.8 | 3887.4 | 0.0758 | 3.516 | 1.82
136 | 680 |  | 0 | 0 |  |  |  | 3 | 6.78 | 18825.7 | 4119.1 | 0.0762 | 3.741 | 1.821
137 | 685 |  | 0 | 0 |  |  |  | 4 | 9.78 | 19759.1 | 4327.9 | 0.0761 | 3.927 | 1.81
138 | 690 |  | 0 | 0 |  |  |  | 5 | 12.78 | 20682 | 4510.1 | 0.0764 | 4.11 | 1.79
139 | 695 |  | 0 | 0 |  |  |  | 6 | 15.78 | 21555 | 4681.7 | 0.0767 | 4.284 | 1.783
140 | 700 |  | 0 | 0 |  |  |  | 7 | 18.78 | 22368.4 | 4835.9 | 0.0771 | 4.445 | 1.771
141 | 705 |  | 0 | 0 |  |  |  | 8 | 21.78 | 23067.6 | 4970 | 0.0774 | 4.584 | 1.747
142 | 710 |  | 0 | 0 |  |  |  | 9 | 24.78 | 23539.1 | 5081.3 | 0.0772 | 4.678 | 1.755
143 | 715 |  | 0 | 0 |  |  |  | 10 | 27.78 | 24019.3 | 5168.9 | 0.0774 | 4.773 | 1.747
144 | 720 |  | 0 | 0 |  |  |  | 11 | 30.78 | 24375.2 | 5238.5 | 0.0776 | 4.844 | 1.728
145 | 725 |  | 0 | 0 |  |  |  | 12 | 33.78 | 24735.5 | 5309.8 | 0.0776 | 4.916 | 1.721
146 | 730 |  | 0 | 0 |  |  |  | 13 | 36.78 | 25307.7 | 5456.9 | 0.0773 | 5.029 | 1.707
147 | 735 |  | 0 | 0 |  |  |  | 14 | 39.78 | 25474.6 | 5529.3 | 0.0768 | 5.063 | 1.711
148 | 740 |  | 0 | 0 |  |  |  | 15 | 42.78 | 25746.6 | 5570.1 | 0.077 | 5.117 | 1.695
149 | 745 |  | 0 | 0 |  |  |  | 16 | 45.78 | 25970.3 | 5630.9 | 0.0769 | 5.161 | 1.691
150 | 750 |  | 0 | 0 |  |  |  | 17 | 48.78 | 26284.5 | 5684.8 | 0.0771 | 5.224 | 1.705
151 | 755 |  | 0 | 0 |  |  |  | 18 | 51.78 | 26495.2 | 5735.4 | 0.077 | 5.265 | 1.697
152 | 760 |  | 0 | 0 |  |  |  | 19 | 54.78 | 26635 | 5772.1 | 0.0769 | 5.293 | 1.709
153 | 765 |  | 0 | 0 |  |  |  | 20 | 57.78 | 26734.9 | 5804.2 | 0.0768 | 5.313 | 1.717
154 | 770 |  | 0 | 0
155 | 775 |  | 0 | 0
156 | 780 |  | 0 | 0
157 | 785 |  | 0 | 0
158 | 790 |  | 0 | 0
159 | 795 |  | 0 | 0
160 | 800 |  | 0 | 0