## Sheet1
STD H | STD area | sample weight | area | current | thickness | charging
10.2 | 561 | 19.58
| Temp | Area | ppm/min | ppm |  |  | Example
0 | 0 | 1187.5 | 0.0009858158 | 0.002957447 | 0.4636372 |  | He(mol/s) | H(mol/s) | Area
1 | 5 | 1095.4 | 0.000909358 | 0.002728074 | 0.4677204 | Sample | 7.45e-06 | x | 31660.8
2 | 10 | 958.7 | 0.000795875 | 0.002387625 |  | Standard | 1 | 1.02e-05 | 2660 |  |  | 0.7303922
3 | 15 | 884.4 | 0.0007341941 | 0.002202582
4 | 20 | 810.7 | 0.0006730112 | 0.002019034 |  |  | x(mol/s) | 9.044753e-10 |  |  | 0.08401556
5 | 25 | 825.5 | 0.0006852976 | 0.002055893 |  |  | x(g/s) | 1.808951e-09 |  |  | 8.569588e-07
6 | 30 | 879.1 | 0.0007297942 | 0.002189383 |  |  | x ppm/s | 9.238767e-05
7 | 35 | 1139.8 | 0.0009462171 | 0.002838651
8 | 40 | 1303.6 | 0.001082197 | 0.003246592
9 | 45 | 1815 | 0.001506742 | 0.004520225
10 | 50 | 2618.6 | 0.002173859 | 0.006521576
11 | 55 | 3702.3 | 0.003073504 | 0.009220511
12 | 60 | 5059.1 | 0.004199866 | 0.0125996
13 | 65 | 6617.7 | 0.005493754 | 0.01648126
14 | 70 | 8100.9 | 0.006725048 | 0.02017515
15 | 75 | 9466.6 | 0.007858799 | 0.0235764
16 | 80 | 10725.5 | 0.008903888 | 0.02671166
17 | 85 | 11640.1 | 0.009663153 | 0.02898946
18 | 90 | 12106.1 | 0.01005001 | 0.03015002
19 | 95 | 12365 | 0.01026494 | 0.03079481
20 | 100 | 12113.35 | 0.01005603 | 0.03016808
21 | 105 | 11861.7 | 0.009847117 | 0.02954135
22 | 110 | 11303 | 0.009383306 | 0.02814992
23 | 115 | 10425.7 | 0.008655006 | 0.02596502
24 | 120 | 9418.4 | 0.007818785 | 0.02345636
25 | 125 | 8230.5 | 0.006832637 | 0.02049791
26 | 130 | 6942.1 | 0.005763058 | 0.01728917
27 | 135 | 5694.6 | 0.004727433 | 0.0141823
28 | 140 | 4573.5 | 0.00379674 | 0.01139022
29 | 145 | 3515.1 | 0.002918098 | 0.008754293 |  |  |  | # | Time | Area | Height | Width | Area% | Symmetry
30 | 150 | 2619.7 | 0.002174772 | 0.006524316 |  |  |  | 1 | 0.78 | 1187.5 | 532.7 | 0.0372 | 1.273 | 0
31 | 155 | 1896.1 | 0.001574068 | 0.004722203 |  |  |  | 2 | 3.78 | 1095.4 | 403.6 | 0.0452 | 1.174 | 0
32 | 160 | 1354.9 | 0.001124785 | 0.003374354 |  |  |  | 3 | 6.78 | 958.7 | 313.9 | 0.0509 | 1.028 | 13.784
33 | 165 | 938 | 0.0007786907 | 0.002336072 |  |  |  | 4 | 9.78 | 884.4 | 275.5 | 0.0535 | 0.948 | 7.607
34 | 170 | 661.7 | 0.0005493173 | 0.001647952 |  |  |  | 5 | 12.78 | 810.7 | 261 | 0.0518 | 0.869 | 11.31
35 | 175 | 481.5 | 0.0003997224 | 0.001199167 |  |  |  | 6 | 15.78 | 825.5 | 254.4 | 0.0541 | 0.885 | 8.961
36 | 180 | 313.3 | 0.0002600893 | 0.000780268 |  |  |  | 7 | 18.78 | 879.1 | 259.9 | 0.0564 | 0.942 | 6.853
37 | 185 | 231.7 | 0.0001923482 | 0.0005770447 |  |  |  | 8 | 21.78 | 1139.8 | 279.9 | 0.0679 | 1.222 | 2.69
38 | 190 | 173.6 | 0.0001441159 | 0.0004323477 |  |  |  | 9 | 24.78 | 1303.6 | 311 | 0.0699 | 1.397 | 2.419
39 | 195 | 113.6 | 9.430625e-05 | 0.0002829187 |  |  |  | 10 | 27.78 | 1815 | 435 | 0.0695 | 1.945 | 2.352
40 | 200 | 109.85 | 9.119315e-05 | 0.0002735794 |  |  |  | 11 | 30.78 | 2618.6 | 624.2 | 0.0699 | 2.807 | 2.338
41 | 205 | 106.1 | 8.808004e-05 | 0.0002642401 |  |  |  | 12 | 33.78 | 3702.3 | 875 | 0.0705 | 3.968 | 2.257
42 | 210 | 77.8 | 6.45865e-05 | 0.0001937595 |  |  |  | 13 | 36.78 | 5059.1 | 1188.2 | 0.071 | 5.422 | 2.203
43 | 215 | 36.7 | 3.04669e-05 | 9.140069e-05 |  |  |  | 14 | 39.78 | 6617.7 | 1534.9 | 0.0719 | 7.093 | 2.118
44 | 220 | 48.3 | 4.009676e-05 | 0.0001202903 |  |  |  | 15 | 42.78 | 8100.9 | 1912 | 0.0706 | 8.683 | 2.146
45 | 225 | 88.2 | 7.322017e-05 | 0.0002196605 |  |  |  | 16 | 45.78 | 9466.6 | 2137.3 | 0.0738 | 10.146 | 2.099
46 | 230 | 97.7 | 8.11067e-05 | 0.0002433201 |  |  |  | 17 | 48.78 | 10725.5 | 2429.1 | 0.0736 | 11.496 | 2.067
47 | 235 | 108.1 | 8.974037e-05 | 0.0002692211 |  |  |  | 18 | 51.78 | 11640.1 | 2636.5 | 0.0736 | 12.476 | 2.04
48 | 240 | 88.3 | 7.330319e-05 | 0.0002199096 |  |  |  | 19 | 54.78 | 12106.1 | 2746.2 | 0.0735 | 12.975 | 2.044
49 | 245 | 38.3 | 3.179515e-05 | 9.538546e-05 |  |  |  | 20 | 57.78 | 12365 | 2795.5 | 0.0737 | 13.253 | 2.015
50 | 250 | 62.4 | 5.180202e-05 | 0.0001554061 |  |  |  | # | Time | Area | Height | Width | Area% | Symmetry
51 | 255 | 50 | 4.150803e-05 | 0.0001245241 |  |  |  | 1 | 0.78 | 11819.9 | 2722 | 0.0724 | 12.769 | 4.161
52 | 260 | 43.5 | 3.611199e-05 | 0.000108336 |  |  |  | 2 | 3.78 | 11861.7 | 2701.7 | 0.0732 | 12.814 | 2.085
53 | 265 | 83 | 6.890333e-05 | 0.00020671 |  |  |  | 3 | 6.78 | 11303 | 2576 | 0.0731 | 12.21 | 2.155
54 | 270 | 90.5 | 7.512954e-05 | 0.0002253886 |  |  |  | 4 | 9.78 | 10425.7 | 2387.7 | 0.0728 | 11.263 | 2.208
55 | 275 | 89.3 | 7.413335e-05 | 0.0002224 |  |  |  | 5 | 12.78 | 9418.4 | 2166.4 | 0.0725 | 10.175 | 2.263
56 | 280 | 83.9 | 6.965048e-05 | 0.0002089514 |  |  |  | 6 | 15.78 | 8230.5 | 1890.9 | 0.0725 | 8.891 | 2.305
57 | 285 | 83.3 | 6.915238e-05 | 0.0002074571 |  |  |  | 7 | 18.78 | 6942.1 | 1592.1 | 0.0727 | 7.499 | 2.374
58 | 290 | 82.7 | 6.865429e-05 | 0.0002059629 |  |  |  | 8 | 21.78 | 5694.6 | 1318.9 | 0.072 | 6.152 | 2.419
59 | 295 | 82.1 | 6.815619e-05 | 0.0002044686 |  |  |  | 9 | 24.78 | 4573.5 | 1071.9 | 0.0711 | 4.941 | 2.421
60 | 300 | 89.45 | 7.425787e-05 | 0.0002227736 |  |  |  | 10 | 27.78 | 3515.1 | 823.3 | 0.0712 | 3.797 | 2.421
61 | 305 | 96.8 | 8.035955e-05 | 0.0002410787 |  |  |  | 11 | 30.78 | 2619.7 | 616.6 | 0.0708 | 2.83 | 2.439
62 | 310 | 101.5 | 8.426131e-05 | 0.0002527839 |  |  |  | 12 | 33.78 | 1896.1 | 445.5 | 0.0709 | 2.048 | 2.432
63 | 315 | 102.5 | 8.509147e-05 | 0.0002552744 |  |  |  | 13 | 36.78 | 1354.9 | 315.4 | 0.0716 | 1.464 | 2.302
64 | 320 | 162.9 | 0.0001352332 | 0.0004056995 |  |  |  | 14 | 39.78 | 938 | 218.4 | 0.0716 | 1.013 | 2.379
65 | 325 | 168.2 | 0.000139633 | 0.0004188991 |  |  |  | 15 | 42.78 | 661.7 | 150.3 | 0.0734 | 0.715 | 2.23
66 | 330 | 208.9 | 0.0001734206 | 0.0005202617 |  |  |  | 16 | 45.78 | 481.5 | 108.5 | 0.0739 | 0.52 | 2.006
67 | 335 | 270.2 | 0.0002243094 | 0.0006729282 |  |  |  | 17 | 48.78 | 313.3 | 69.7 | 0.0749 | 0.338 | 1.774
68 | 340 | 317 | 0.0002631609 | 0.0007894828 |  |  |  | 18 | 51.781 | 231.7 | 49.5 | 0.0781 | 0.25 | 1.725
69 | 345 | 376.6 | 0.0003126385 | 0.0009379155 |  |  |  | 19 | 54.781 | 173.6 | 46.7 | 0.062 | 0.188 | 1.278
70 | 350 | 412.5 | 0.0003424413 | 0.001027324 |  |  |  | 20 | 57.781 | 113.6 | 49.2 | 0.0385 | 0.123 | 1.115
71 | 355 | 544.8 | 0.0004522715 | 0.001356815 |  |  |  | # | Time | Area | Height | Width | Area% | Symmetry
72 | 360 | 637.7 | 0.0005293934 | 0.00158818 |  |  |  | 1 | 3.78 | 106.1 | 56.7 | 0.0312 | 7.369 | 0.674
73 | 365 | 815.9 | 0.0006773281 | 0.002031984 |  |  |  | 2 | 6.781 | 77.8 | 53 | 0.0245 | 5.399 | 0.479
74 | 370 | 984 | 0.0008168781 | 0.002450634 |  |  |  | 3 | 9.78 | 36.7 | 48 | 0.0127 | 2.545 | 0.199
75 | 375 | 1167 | 0.0009687975 | 0.002906392 |  |  |  | 4 | 12.781 | 48.3 | 54.8 | 0.0147 | 3.355 | 0.126
76 | 380 | 1421 | 0.001179658 | 0.003538975 |  |  |  | 5 | 15.78 | 88.2 | 63.1 | 0.0233 | 6.125 | 0.297
77 | 385 | 1672.6 | 0.001388527 | 0.00416558 |  |  |  | 6 | 18.78 | 97.7 | 62.6 | 0.026 | 6.781 | 0.249
78 | 390 | 1963.3 | 0.001629854 | 0.004889563 |  |  |  | 7 | 21.781 | 108.1 | 64.1 | 0.0281 | 7.506 | 0.238
79 | 395 | 2309 | 0.001916841 | 0.005750523 |  |  |  | 8 | 24.781 | 88.3 | 60.4 | 0.0244 | 6.131 | 0.257
80 | 400 | 2694.8 | 0.002237117 | 0.006711351 |  |  |  | 9 | 27.781 | 38.3 | 54.1 | 0.0118 | 2.659 | 0
81 | 405 | 3080.6 | 0.002557393 | 0.007672179 |  |  |  | 10 | 30.781 | 62.4 | 60.4 | 0.0172 | 4.33 | 0.118
82 | 410 | 3456.9 | 0.002869782 | 0.008609347 |  |  |  | 11 | 33.78 | 50 | 56.3 | 0.0148 | 3.471 | 0.134
83 | 415 | 3802.8 | 0.003156935 | 0.009470805 |  |  |  | 12 | 36.78 | 43.5 | 53.6 | 0.0135 | 3.018 | 0
84 | 420 | 4208.4 | 0.003493648 | 0.01048094 |  |  |  | 13 | 39.781 | 83 | 62.1 | 0.0223 | 5.765 | 0.192
85 | 425 | 4584.9 | 0.003806204 | 0.01141861 |  |  |  | 14 | 42.781 | 90.5 | 59.3 | 0.0254 | 6.285 | 0.336
86 | 430 | 4950.2 | 0.004109461 | 0.01232838 |  |  |  | 15 | 45.78 | 89.3 | 60.2 | 0.0247 | 6.203 | 0.298
87 | 435 | 5317.8 | 0.004414628 | 0.01324388 |  |  |  | 16 | 48.781 | 83.9 | 58 | 0.0241 | 5.825 | 0.341
88 | 440 | 5661.3 | 0.004699788 | 0.01409937 |  |  |  | 17 | 51.781 | 83.3 | 59.5 | 0.0233 | 5.788 | 0.412
89 | 445 | 6030.5 | 0.005006284 | 0.01501885 |  |  |  | 18 | 54.781 | 82.7 | 53.7 | 0.0257 | 5.746 | 0.476
90 | 450 | 6328.7 | 0.005253838 | 0.01576151 |  |  |  | 19 | 57.78 | 82.1 | 57 | 0.024 | 5.698 | 0.494
91 | 455 | 6685.4 | 0.005549956 | 0.01664987 |  |  |  | # | Time | Area | Height | Width | Area% | Symmetry
92 | 460 | 7058 | 0.005859274 | 0.01757782 |  |  |  | 1 | 3.78 | 96.8 | 53.7 | 0.03 | 0.705 | 0.632
93 | 465 | 7388.1 | 0.00613331 | 0.01839993 |  |  |  | 2 | 6.78 | 101.5 | 52.9 | 0.032 | 0.739 | 0.711
94 | 470 | 7714.1 | 0.006403942 | 0.01921183 |  |  |  | 3 | 9.781 | 102.5 | 52.2 | 0.0327 | 0.746 | 0.946
95 | 475 | 8039.3 | 0.00667391 | 0.02002173 |  |  |  | 4 | 12.781 | 162.9 | 56.8 | 0.0478 | 1.186 | 1.005
96 | 480 | 8418.8 | 0.006988956 | 0.02096687 |  |  |  | 5 | 15.781 | 168.2 | 54.1 | 0.0518 | 1.225 | 1.324
97 | 485 | 8717.4 | 0.007236842 | 0.02171053 |  |  |  | 6 | 18.78 | 208.9 | 54 | 0.0644 | 1.521 | 1.305
98 | 490 | 9058 | 0.007519595 | 0.02255879 |  |  |  | 7 | 21.78 | 270.2 | 55.2 | 0.0816 | 1.968 | 1.394
99 | 495 | 9448.6 | 0.007843856 | 0.02353157 |  |  |  | 8 | 24.78 | 317 | 67 | 0.0789 | 2.309 | 1.596
100 | 500 | 9889.5 | 0.008209874 | 0.02462962 |  |  |  | 9 | 27.78 | 376.6 | 84.5 | 0.0743 | 2.743 | 1.877
101 | 505 | 10330.4 | 0.008575892 | 0.02572767 |  |  |  | 10 | 30.78 | 412.5 | 98 | 0.0701 | 3.004 | 2.245
102 | 510 | 10937.4 | 0.009079799 | 0.0272394 |  |  |  | 11 | 33.78 | 544.8 | 124.8 | 0.0728 | 3.967 | 2.1
103 | 515 | 11612.9 | 0.009640573 | 0.02892172 |  |  |  | 12 | 36.78 | 637.7 | 150 | 0.0708 | 4.644 | 2.2
104 | 520 | 12500 | 0.01037701 | 0.03113102 |  |  |  | 13 | 39.78 | 815.9 | 188.9 | 0.072 | 5.942 | 2.226
105 | 525 | 13478.1 | 0.01118899 | 0.03356696 |  |  |  | 14 | 42.78 | 984 | 231.7 | 0.0708 | 7.165 | 2.313
106 | 530 | 14689.3 | 0.01219448 | 0.03658344 |  |  |  | 15 | 45.78 | 1167 | 278.2 | 0.0699 | 8.498 | 2.448
107 | 535 | 15949.1 | 0.01324032 | 0.03972095 |  |  |  | 16 | 48.78 | 1421 | 339.9 | 0.0697 | 10.348 | 2.435
108 | 540 | 17138.7 | 0.01422787 | 0.04268362 |  |  |  | 17 | 51.78 | 1672.6 | 404.3 | 0.0689 | 12.18 | 2.523
109 | 545 | 18388.1 | 0.01526508 | 0.04579523 |  |  |  | 18 | 54.78 | 1963.3 | 475.8 | 0.0688 | 14.296 | 2.563
110 | 550 | 19550.7 | 0.01623022 | 0.04869067 |  |  |  | 19 | 57.78 | 2309 | 556.9 | 0.0691 | 16.814 | 2.572
111 | 555 | 20586.2 | 0.01708985 | 0.05126956 |  |  |  | # | Time | Area | Height | Width | Area% | Symmetry
112 | 560 | 21791.4 | 0.01809036 | 0.05427109 |  |  |  | 1 | 0.78 | 2473.6 | 653.7 | 0.0631 | 2.02 | 7.674
113 | 565 | 23159.6 | 0.01922619 | 0.05767857 |  |  |  | 2 | 3.78 | 3080.6 | 742.7 | 0.0691 | 2.516 | 2.599
114 | 570 | 24211.8 | 0.02009968 | 0.06029905 |  |  |  | 3 | 6.78 | 3456.9 | 828.8 | 0.0695 | 2.824 | 2.61
115 | 575 | 24849.4 | 0.02062899 | 0.06188698 |  |  |  | 4 | 9.78 | 3802.8 | 916.1 | 0.0692 | 3.106 | 2.623
116 | 580 | 25369 | 0.02106035 | 0.06318104 |  |  |  | 5 | 12.78 | 4208.4 | 1004.8 | 0.0698 | 3.438 | 2.647
117 | 585 | 25820 | 0.02143475 | 0.06430424 |  |  |  | 6 | 15.78 | 4584.9 | 1095.7 | 0.0697 | 3.745 | 2.644
118 | 590 | 26230.7 | 0.02177569 | 0.06532708 |  |  |  | 7 | 18.78 | 4950.2 | 1182.6 | 0.0698 | 4.043 | 2.628
119 | 595 | 26597.2 | 0.02207995 | 0.06623985 |  |  |  | 8 | 21.78 | 5317.8 | 1266.5 | 0.07 | 4.344 | 2.591
120 | 600 | 26915.65 | 0.02234431 | 0.06703294 |  |  |  | 9 | 24.78 | 5661.3 | 1345.9 | 0.0701 | 4.624 | 2.588
121 | 605 | 27234.1 | 0.02260868 | 0.06782603 |  |  |  | 10 | 27.78 | 6030.5 | 1426.1 | 0.0705 | 4.926 | 2.547
122 | 610 | 27505.5 | 0.02283398 | 0.06850195 |  |  |  | 11 | 30.78 | 6328.7 | 1500.4 | 0.0703 | 5.169 | 2.528
123 | 615 | 27830.8 | 0.02310403 | 0.0693121 |  |  |  | 12 | 33.78 | 6685.4 | 1580.5 | 0.0705 | 5.461 | 2.56
124 | 620 | 28210.2 | 0.023419 | 0.07025699 |  |  |  | 13 | 36.78 | 7058 | 1660.6 | 0.0708 | 5.765 | 2.421
125 | 625 | 28544.7 | 0.02369669 | 0.07109006 |  |  |  | 14 | 39.78 | 7388.1 | 1736.4 | 0.0709 | 6.035 | 2.428
126 | 630 | 28998.9 | 0.02407375 | 0.07222124 |  |  |  | 15 | 42.78 | 7714.1 | 1809.1 | 0.0711 | 6.301 | 2.418
127 | 635 | 29401 | 0.02440755 | 0.07322266 |  |  |  | 16 | 45.78 | 8039.3 | 1884.6 | 0.0711 | 6.567 | 2.397
128 | 640 | 29735.8 | 0.02468549 | 0.07405647 |  |  |  | 17 | 48.78 | 8418.8 | 1962.9 | 0.0715 | 6.877 | 2.357
129 | 645 | 30129.9 | 0.02501266 | 0.07503797 |  |  |  | 18 | 51.78 | 8717.4 | 2033.4 | 0.0715 | 7.121 | 2.383
130 | 650 | 30550 | 0.02536141 | 0.07608422 |  |  |  | 19 | 54.78 | 9058 | 2105.1 | 0.0717 | 7.399 | 2.364
131 | 655 | 31015.3 | 0.02574768 | 0.07724304 |  |  |  | 20 | 57.78 | 9448.6 | 2192.8 | 0.0718 | 7.718 | 2.324
132 | 660 | 31499.2 | 0.0261494 | 0.07844819 |  |  |  | # | Time | Area | Height | Width | Area% | Symmetry
133 | 665 | 32093.9 | 0.02664309 | 0.07992928 |  |  |  | 1 | 0.78 | 21055.8 | 4520.2 | 0.0776 | 5.48 | 2.706
134 | 670 | 32541.2 | 0.02701442 | 0.08104327 |  |  |  | 2 | 3.78 | 10330.4 | 2383 | 0.0723 | 2.688 | 2.255
135 | 675 | 33071.6 | 0.02745474 | 0.08236422 |  |  |  | 3 | 6.78 | 10937.4 | 2512.1 | 0.0726 | 2.846 | 2.276
136 | 680 | 33462.2 | 0.027779 | 0.083337 |  |  |  | 4 | 9.78 | 11612.9 | 2659.9 | 0.0728 | 3.022 | 2.249
137 | 685 | 33975.8 | 0.02820537 | 0.08461612 |  |  |  | 5 | 12.78 | 12500 | 2846.7 | 0.0732 | 3.253 | 2.225
138 | 690 | 34515.1 | 0.02865308 | 0.08595923 |  |  |  | 6 | 15.78 | 13478.1 | 3054.6 | 0.0735 | 3.508 | 2.176
139 | 695 | 35097.2 | 0.02913631 | 0.08740894 |  |  |  | 7 | 18.78 | 14689.3 | 3307.1 | 0.074 | 3.823 | 2.128
140 | 700 | 35702.5 | 0.02963881 | 0.08891643 |  |  |  | 8 | 21.78 | 15949.1 | 3574.2 | 0.0744 | 4.151 | 2.085
141 | 705 | 36307.8 | 0.03014131 | 0.09042392 |  |  |  | 9 | 24.78 | 17138.7 | 3820.4 | 0.0748 | 4.46 | 2.085
142 | 710 | 36864.3 | 0.03060329 | 0.09180987 |  |  |  | 10 | 27.78 | 18388.1 | 4079.7 | 0.0751 | 4.786 | 2.024
143 | 715 | 37492.5 | 0.0311248 | 0.09337439 |  |  |  | 11 | 30.78 | 19550.7 | 4317 | 0.0755 | 5.088 | 2.006
144 | 720 | 38109.3 | 0.03163684 | 0.09491052 |  |  |  | 12 | 33.78 | 20586.2 | 4527.1 | 0.0758 | 5.358 | 1.969
145 | 725 | 38709.9 | 0.03213544 | 0.09640631 |  |  |  | 13 | 36.78 | 21791.4 | 4774 | 0.0761 | 5.671 | 1.926
146 | 730 | 39375.3 | 0.03268782 | 0.09806347 |  |  |  | 14 | 39.78 | 23159.6 | 5053.7 | 0.0764 | 6.027 | 1.9
147 | 735 | 39880.9 | 0.03310755 | 0.09932266 |  |  |  | 15 | 42.78 | 24211.8 | 5259.3 | 0.0767 | 6.301 | 1.884
148 | 740 | 40352.6 | 0.03349914 | 0.1004974 |  |  |  | 16 | 45.78 | 24849.4 | 5386.4 | 0.0769 | 6.467 | 1.88
149 | 745 | 40902.7 | 0.03395581 | 0.1018674 |  |  |  | 17 | 48.78 | 25369 | 5494.3 | 0.077 | 6.602 | 1.85
150 | 750 | 41549.7 | 0.03449293 | 0.1034788 |  |  |  | 18 | 51.78 | 25820 | 5584.1 | 0.0771 | 6.72 | 1.864
151 | 755 | 42257.6 | 0.0350806 | 0.1052418 |  |  |  | 19 | 54.78 | 26230.7 | 5668.7 | 0.0771 | 6.827 | 1.84
152 | 760 | 43183.9 | 0.03584957 | 0.1075487 |  |  |  | 20 | 57.78 | 26597.2 | 5740.6 | 0.0772 | 6.922 | 1.84
153 | 765 | 44090.5 | 0.0366022 | 0.1098066 |  |  |  | # | Time | Area | Height | Width | Area% | Symmetry
154 | 770 | 45092.8 | 0.03743427 | 0.1123028 |  |  |  | 1 | 0.78 | 130971.5 | 25342.8 | 0.0861 | 18.282 | 3.269
155 | 775 | 46097.5 | 0.03826833 | 0.114805 |  |  |  | 2 | 3.78 | 27234.1 | 5872.1 | 0.0773 | 3.802 | 1.857
156 | 780 | 47079.9 | 0.03908388 | 0.1172516 |  |  |  | 3 | 6.78 | 27505.5 | 5929.2 | 0.0773 | 3.839 | 1.885
157 | 785 | 48069.8 | 0.03990566 | 0.119717 |  |  |  | 4 | 9.78 | 27830.8 | 5993.1 | 0.0774 | 3.885 | 1.868
158 | 790 | 49100.9 | 0.04076163 | 0.1222849 |  |  |  | 5 | 12.78 | 28210.2 | 6066.7 | 0.0775 | 3.938 | 1.86
159 | 795 | 50136.4 | 0.04162127 | 0.1248638 |  |  |  | 6 | 15.78 | 28544.7 | 6131.9 | 0.0776 | 3.985 | 1.864
160 | 800 |  | 0 | 0 |  |  |  | 7 | 18.78 | 28998.9 | 6223.3 | 0.0777 | 4.048 | 1.859
[8 empty] | 8 | 21.78 | 29401 | 6301.6 | 0.0778 | 4.104 | 1.863
[8 empty] | 9 | 24.78 | 29735.8 | 6371.8 | 0.0778 | 4.151 | 1.841
[8 empty] | 10 | 27.78 | 30129.9 | 6448 | 0.0779 | 4.206 | 1.84
[8 empty] | 11 | 30.78 | 30550 | 6535.9 | 0.0779 | 4.264 | 1.821
[8 empty] | 12 | 33.78 | 31015.3 | 6623.8 | 0.078 | 4.329 | 1.814
[8 empty] | 13 | 36.78 | 31499.2 | 6725.4 | 0.0781 | 4.397 | 1.793
[8 empty] | 14 | 39.78 | 32093.9 | 6835.4 | 0.0783 | 4.48 | 1.768
[8 empty] | 15 | 42.78 | 32541.2 | 6930.6 | 0.0783 | 4.542 | 1.784
[8 empty] | 16 | 45.78 | 33071.6 | 7029 | 0.0784 | 4.616 | 1.773
[8 empty] | 17 | 48.78 | 33462.2 | 7105.9 | 0.0785 | 4.671 | 1.779
[8 empty] | 18 | 51.78 | 33975.8 | 7210.8 | 0.0785 | 4.743 | 1.775
[8 empty] | 19 | 54.78 | 34515.1 | 7327.5 | 0.0785 | 4.818 | 1.76
[8 empty] | 20 | 57.78 | 35097.2 | 7432.2 | 0.0787 | 4.899 | 1.763
[8 empty] | # | Time | Area | Height | Width | Area% | Symmetry
[8 empty] | 1 | 0.78 | 74469.9 | 14760.6 | 0.0841 | 8.471 | 1.925
[8 empty] | 2 | 3.78 | 36307.8 | 7670.3 | 0.0789 | 4.13 | 1.718
[8 empty] | 3 | 6.78 | 36864.3 | 7788.2 | 0.0789 | 4.193 | 1.751
[8 empty] | 4 | 9.78 | 37492.5 | 7902.9 | 0.0791 | 4.265 | 1.751
[8 empty] | 5 | 12.78 | 38109.3 | 8028.5 | 0.0791 | 4.335 | 1.752
[8 empty] | 6 | 15.78 | 38709.9 | 8143.6 | 0.0792 | 4.403 | 1.755
[8 empty] | 7 | 18.78 | 39375.3 | 8272.6 | 0.0793 | 4.479 | 1.751
[8 empty] | 8 | 21.78 | 39880.9 | 8370.4 | 0.0794 | 4.536 | 1.734
[8 empty] | 9 | 24.78 | 40352.6 | 8456.5 | 0.0795 | 4.59 | 1.742
[8 empty] | 10 | 27.78 | 40902.7 | 8568 | 0.0796 | 4.653 | 1.735
[8 empty] | 11 | 30.78 | 41549.7 | 8696.3 | 0.0796 | 4.726 | 1.712
[8 empty] | 12 | 33.78 | 42257.6 | 8833.6 | 0.0797 | 4.807 | 1.727
[8 empty] | 13 | 36.78 | 43183.9 | 9006.4 | 0.0799 | 4.912 | 1.676
[8 empty] | 14 | 39.78 | 44090.5 | 9182.2 | 0.08 | 5.015 | 1.681
[8 empty] | 15 | 42.78 | 45092.8 | 9369.6 | 0.0802 | 5.129 | 1.663
[8 empty] | 16 | 45.78 | 46097.5 | 9559.1 | 0.0804 | 5.244 | 1.669
[8 empty] | 17 | 48.78 | 47079.9 | 9760.9 | 0.0804 | 5.355 | 1.645
[8 empty] | 18 | 51.78 | 48069.8 | 9944 | 0.0806 | 5.468 | 1.645
[8 empty] | 19 | 54.78 | 49100.9 | 10144.1 | 0.0807 | 5.585 | 1.635
[8 empty] | 20 | 57.78 | 50136.4 | 10338.2 | 0.0808 | 5.703 | 1.635