## Sheet1
STD H | STD area | sample weight | area | current | thickness | charging
10.2 | 561 | 19.58
| Temp | Area | ppm/min | ppm |  |  | Example
0 | 0 | 34297.3 | 0.02847227 | 0.08541681 | 0.1631804 |  | He(mol/s) | H(mol/s) | Area
1 | 5 | 4285.4 | 0.00355757 | 0.01067271 |  | Sample | 7.45e-06 | x | 31660.8
2 | 10 | 4768.5 | 0.003958621 | 0.01187586 |  | Standard | 1 | 1.02e-05 | 2660 |  |  | 0.7303922
3 | 15 | 3990.5 | 0.003312756 | 0.009938268
4 | 20 | 3187.1 | 0.002645805 | 0.007937415 |  |  | x(mol/s) | 9.044753e-10 |  |  | 0.08401556
5 | 25 | 2457.5 | 0.00204012 | 0.006120359 |  |  | x(g/s) | 1.808951e-09 |  |  | 8.569588e-07
6 | 30 | 1812.6 | 0.001504749 | 0.004514248 |  |  | x ppm/s | 9.238767e-05
7 | 35 | 1248.4 | 0.001036373 | 0.003109118
8 | 40 | 886 | 0.0007355223 | 0.002206567
9 | 45 | 634.8 | 0.000526986 | 0.001580958
10 | 50 | 520.9 | 0.0004324307 | 0.001297292
11 | 55 | 420 | 0.0003486675 | 0.001046002
12 | 60 | 312.3 | 0.0002592592 | 0.0007777775
13 | 65 | 280 | 0.000232445 | 0.0006973349
14 | 70 | 286.1 | 0.000237509 | 0.0007125269
15 | 75 | 268.1 | 0.0002225661 | 0.0006676982
16 | 80 | 261.9 | 0.0002174191 | 0.0006522572
17 | 85 | 256.4 | 0.0002128532 | 0.0006385596
18 | 90 | 256.9 | 0.0002132683 | 0.0006398048
19 | 95 | 258.6 | 0.0002146795 | 0.0006440386
20 | 100 | 247.9 | 0.0002057968 | 0.0006173905
21 | 105 | 237.2 | 0.0001969141 | 0.0005907423
22 | 110 | 244.5 | 0.0002029743 | 0.0006089228
23 | 115 | 255 | 0.000211691 | 0.0006350729
24 | 120 | 221.5 | 0.0001838806 | 0.0005516417
25 | 125 | 244.6 | 0.0002030573 | 0.0006091719
26 | 130 | 228.4 | 0.0001896087 | 0.0005688261
27 | 135 | 285.5 | 0.0002370109 | 0.0007110326
28 | 140 | 227.5 | 0.0001888615 | 0.0005665846 |  |  |  | # | Time | Area | Height | Width | Area% | Symmetry
29 | 145 | 236.5 | 0.000196333 | 0.000588999 |  |  |  | 1 | 0.781 | 34297.3 | 95466.7 | 0.0059877 | 56.513 | 0.035
30 | 150 | 222.6 | 0.0001847938 | 0.0005543813 |  |  |  | 2 | 3.781 | 4285.4 | 17491 | 0.0040834 | 7.061 | 0.0523
31 | 155 | 274.5 | 0.0002278791 | 0.0006836373 |  |  |  | 3 | 6.78 | 4768.5 | 17806.6 | 0.0044632 | 7.857 | 0.0525
32 | 160 | 221.2 | 0.0001836315 | 0.0005508946 |  |  |  | 4 | 9.78 | 3990.5 | 14737 | 0.004513 | 6.575 | 0.0543
33 | 165 | 243.4 | 0.0002020611 | 0.0006061833 |  |  |  | 5 | 12.78 | 3187.1 | 11976 | 0.0044353 | 5.251 | 0.048
34 | 170 | 203.3 | 0.0001687717 | 0.000506315 |  |  |  | 6 | 15.781 | 2457.5 | 9071.2 | 0.0045151 | 4.049 | 0.0449
35 | 175 | 245.6 | 0.0002038875 | 0.0006116624 |  |  |  | 7 | 18.781 | 1812.6 | 6509.4 | 0.0046411 | 2.987 | 0.0475
36 | 180 | 233.7 | 0.0001940085 | 0.0005820256 |  |  |  | 8 | 21.781 | 1248.4 | 4373.2 | 0.0047577 | 2.057 | 0.0431
37 | 185 | 214.8 | 0.0001783185 | 0.0005349555 |  |  |  | 9 | 24.78 | 886 | 2944.5 | 0.0050152 | 1.46 | 0.0414
38 | 190 | 319.1 | 0.0002649043 | 0.0007947128 |  |  |  | 10 | 27.781 | 634.8 | 1935 | 0.0054673 | 1.046 | 0.0478
39 | 195 | 225.5 | 0.0001872012 | 0.0005616037 |  |  |  | 11 | 30.781 | 520.9 | 1357.6 | 0.0063954 | 0.858 | 0.0779
40 | 200 | 223.3 | 0.0001853749 | 0.0005561246 |  |  |  | 12 | 33.781 | 420 | 963.9 | 0.0072624 | 0.692 | 0.0843
41 | 205 | 221.1 | 0.0001835485 | 0.0005506456 |  |  |  | 13 | 36.78 | 312.3 | 707.3 | 0.0073589 | 0.515 | 0.0302
42 | 210 | 242.3 | 0.0002011479 | 0.0006034438 |  |  |  | 14 | 39.78 | 280 | 563 | 0.0082878 | 0.461 | 0.0123
43 | 215 | 240.8 | 0.0001999027 | 0.0005997081 |  |  |  | 15 | 42.781 | 286.1 | 513.9 | 0.0092806 | 0.471 | 0.0518
44 | 220 | 249 | 0.00020671 | 0.00062013 |  |  |  | 16 | 45.78 | 268.1 | 458.2 | 0.0097514 | 0.442 | 0.0478
45 | 225 | 215.3 | 0.0001787336 | 0.0005362008 |  |  |  | 17 | 48.781 | 261.9 | 438.4 | 0.0099561 | 0.432 | 0.0583
46 | 230 | 233.4 | 0.0001937595 | 0.0005812785 |  |  |  | 18 | 51.781 | 256.4 | 427 | 0.01 | 0.422 | 0.0345
47 | 235 | 221.3 | 0.0001837146 | 0.0005511437 |  |  |  | 19 | 54.781 | 256.9 | 420.9 | 0.0102 | 0.423 | 0.0366
48 | 240 | 259.3 | 0.0002152607 | 0.000645782 |  |  |  | 20 | 57.781 | 258.6 | 414.3 | 0.0104 | 0.426 | 0.0508
49 | 245 | 250.9 | 0.0002082873 | 0.0006248619 |  |  |  | # | Time | Area | Height | Width | Area% | Symmetry
50 | 250 | 226.6 | 0.0001881144 | 0.0005643432 |  |  |  | 1 | 0.781 | 686.8 | 1672.8 | 0.0068429 | 13.029 | 0
51 | 255 | 224.7 | 0.0001865371 | 0.0005596113 |  |  |  | 2 | 3.78 | 237.2 | 382.7 | 0.0103 | 4.501 | 0.0414
52 | 260 | 225.4 | 0.0001871182 | 0.0005613546 |  |  |  | 3 | 6.781 | 244.5 | 402.3 | 0.0101 | 4.638 | 0.0378
53 | 265 | 229.7 | 0.0001906879 | 0.0005720637 |  |  |  | 4 | 9.781 | 255 | 397.6 | 0.0107 | 4.838 | 0.0589
54 | 270 | 292.3 | 0.000242656 | 0.0007279679 |  |  |  | 5 | 12.781 | 221.5 | 401.5 | 0.0091938 | 4.201 | 0
55 | 275 | 235.6 | 0.0001955858 | 0.0005867575 |  |  |  | 6 | 15.78 | 244.6 | 396.9 | 0.0103 | 4.64 | 0.0352
56 | 280 | 219.4 | 0.0001821372 | 0.0005464117 |  |  |  | 7 | 18.781 | 228.4 | 389.4 | 0.009775 | 4.333 | 0.00171
57 | 285 | 220.4 | 0.0001829674 | 0.0005489022 |  |  |  | 8 | 21.78 | 285.5 | 398.5 | 0.0119 | 5.417 | 0.0924
58 | 290 | 223.6 | 0.0001856239 | 0.0005568718 |  |  |  | 9 | 24.78 | 227.5 | 388.6 | 0.0097569 | 4.316 | 0
59 | 295 | 230.8 | 0.0001916011 | 0.0005748032 |  |  |  | 10 | 27.781 | 236.5 | 376.8 | 0.0105 | 4.487 | 0.0364
60 | 300 | 217.35 | 0.0001804354 | 0.0005413062 |  |  |  | 11 | 30.781 | 222.6 | 384.8 | 0.0096387 | 4.222 | 0
61 | 305 | 203.9 | 0.0001692698 | 0.0005078093 |  |  |  | 12 | 33.78 | 274.5 | 378.6 | 0.0121 | 5.207 | 0.0886
62 | 310 | 254 | 0.0002108608 | 0.0006325824 |  |  |  | 13 | 36.78 | 221.2 | 366.4 | 0.0101 | 4.196 | 0
63 | 315 | 271.9 | 0.0002257207 | 0.000677162 |  |  |  | 14 | 39.78 | 243.4 | 362.2 | 0.0112 | 4.618 | 0.0368
64 | 320 | 227.7 | 0.0001890276 | 0.0005670827 |  |  |  | 15 | 42.781 | 203.3 | 350.8 | 0.0096575 | 3.856 | 0
65 | 325 | 192 | 0.0001593908 | 0.0004781725 |  |  |  | 16 | 45.781 | 245.6 | 352.3 | 0.0116 | 4.659 | 0.0606
66 | 330 | 257.4 | 0.0002136834 | 0.0006410501 |  |  |  | 17 | 48.781 | 233.7 | 343.4 | 0.0113 | 4.434 | 0.0361
67 | 335 | 263.1 | 0.0002184153 | 0.0006552458 |  |  |  | 18 | 51.781 | 214.8 | 332.9 | 0.0108 | 4.075 | 0.00707
68 | 340 | 237.1 | 0.0001968311 | 0.0005904933 |  |  |  | 19 | 54.78 | 319.1 | 342.3 | 0.0155 | 6.054 | 0.161
69 | 345 | 231.4 | 0.0001920992 | 0.0005762975 |  |  |  | 20 | 57.78 | 225.5 | 325.8 | 0.0115 | 4.278 | 0.0503
70 | 350 | 272.4 | 0.0002261358 | 0.0006784073 |  |  |  | # | Time | Area | Height | Width | Area% | Symmetry
71 | 355 | 347.3 | 0.0002883148 | 0.0008649444 |  |  |  | 1 | 0.781 | 572 | 1240.8 | 0.0076838 | 11.364 | 0
72 | 360 | 296.6 | 0.0002462256 | 0.0007386769 |  |  |  | 2 | 3.781 | 221.1 | 325.5 | 0.0113 | 4.392 | 0.0234
73 | 365 | 244 | 0.0002025592 | 0.0006076776 |  |  |  | 3 | 6.78 | 242.3 | 336.8 | 0.012 | 4.813 | 0.0661
74 | 370 | 172.9 | 0.0001435348 | 0.0004306043 |  |  |  | 4 | 9.78 | 240.8 | 341.9 | 0.0117 | 4.785 | 0.0561
75 | 375 | 366.1 | 0.0003039218 | 0.0009117654 |  |  |  | 5 | 12.781 | 249 | 352.9 | 0.0118 | 4.946 | 0.0723
76 | 380 | 173 | 0.0001436178 | 0.0004308534 |  |  |  | 6 | 15.78 | 215.3 | 347.4 | 0.0103 | 4.278 | 0.00139
77 | 385 | 226.5 | 0.0001880314 | 0.0005640942 |  |  |  | 7 | 18.78 | 233.4 | 346 | 0.0112 | 4.636 | 0.036
78 | 390 | 386.5 | 0.0003208571 | 0.0009625713 |  |  |  | 8 | 21.781 | 221.3 | 353.2 | 0.0104 | 4.396 | 0.0132
79 | 395 | 119.4 | 9.912118e-05 | 0.0002973635 |  |  |  | 9 | 24.781 | 259.3 | 356.9 | 0.0121 | 5.151 | 0.0925
80 | 400 | 104.25 | 8.654425e-05 | 0.0002596327 |  |  |  | 10 | 27.781 | 250.9 | 356.9 | 0.0117 | 4.983 | 0.0714
81 | 405 | 89.1 | 7.396731e-05 | 0.0002219019 |  |  |  | 11 | 30.78 | 226.6 | 347.4 | 0.0109 | 4.502 | 0.0371
82 | 410 | 482.1 | 0.0004002204 | 0.001200661 |  |  |  | 12 | 33.78 | 224.7 | 346.9 | 0.0108 | 4.463 | 0.0372
83 | 415 | 119.3 | 9.903817e-05 | 0.0002971145 |  |  |  | 13 | 36.781 | 225.4 | 337.9 | 0.0111 | 4.478 | 0.0689
84 | 420 | 327.9 | 0.0002722097 | 0.000816629 |  |  |  | 14 | 39.78 | 229.7 | 342.6 | 0.0112 | 4.563 | 0.0534
85 | 425 | 484.1 | 0.0004018808 | 0.001205642 |  |  |  | 15 | 42.78 | 292.3 | 348.5 | 0.014 | 5.807 | 0.165
86 | 430 | 212.9 | 0.0001767412 | 0.0005302236 |  |  |  | 16 | 45.78 | 235.6 | 341.7 | 0.0115 | 4.68 | 0.0668
87 | 435 | 203.7 | 0.0001691037 | 0.0005073112 |  |  |  | 17 | 48.781 | 219.4 | 341.4 | 0.0107 | 4.359 | 0.0441
88 | 440 | 254.3 | 0.0002111099 | 0.0006333296 |  |  |  | 18 | 51.78 | 220.4 | 353 | 0.0104 | 4.378 | 0.0338
89 | 445 | 231.6 | 0.0001922652 | 0.0005767956 |  |  |  | 19 | 54.78 | 223.6 | 339.6 | 0.011 | 4.442 | 0.0505
90 | 450 | 241.4 | 0.0002004008 | 0.0006012023 |  |  |  | 20 | 57.781 | 230.8 | 341.2 | 0.0113 | 4.585 | 0.0799
91 | 455 | 256 | 0.0002125211 | 0.0006375634 |  |  |  | # | Time | Area | Height | Width | Area% | Symmetry
92 | 460 | 188.7 | 0.0001566513 | 0.0004699539 |  |  |  | 1 | 0.781 | 514.2 | 1360.5 | 0.0062994 | 9.781 | 0
93 | 465 | 244.5 | 0.0002029743 | 0.0006089228 |  |  |  | 2 | 3.781 | 203.9 | 341.4 | 0.0099573 | 3.879 | 0.012
94 | 470 | 240.6 | 0.0001997367 | 0.00059921 |  |  |  | 3 | 6.781 | 254 | 366.8 | 0.0115 | 4.832 | 0.073
95 | 475 | 230.4 | 0.000191269 | 0.000573807 |  |  |  | 4 | 9.781 | 271.9 | 363.8 | 0.0125 | 5.172 | 0.115
96 | 480 | 233.6 | 0.0001939255 | 0.0005817766 |  |  |  | 5 | 12.781 | 227.7 | 369.5 | 0.0103 | 4.332 | 0.0172
97 | 485 | 252.3 | 0.0002094495 | 0.0006283486 |  |  |  | 6 | 15.781 | 192 | 347.8 | 0.0092009 | 3.652 | 0
98 | 490 | 243.6 | 0.0002022271 | 0.0006066814 |  |  |  | 7 | 18.78 | 257.4 | 360.4 | 0.0119 | 4.896 | 0.0876
99 | 495 | 254.3 | 0.0002111099 | 0.0006333296 |  |  |  | 8 | 21.78 | 263.1 | 359.9 | 0.0122 | 5.003 | 0.0592
100 | 500 | 248.05 | 0.0002059213 | 0.000617764 |  |  |  | 9 | 24.781 | 237.1 | 360.8 | 0.011 | 4.509 | 0.0266
101 | 505 | 241.8 | 0.0002007328 | 0.0006021985 |  |  |  | 10 | 27.78 | 231.4 | 359.5 | 0.0107 | 4.401 | 0.0145
102 | 510 | 275 | 0.0002282942 | 0.0006848825 |  |  |  | 11 | 30.781 | 272.4 | 369 | 0.0123 | 5.182 | 0.118
103 | 515 | 266.3 | 0.0002210718 | 0.0006632153 |  |  |  | 12 | 33.78 | 347.3 | 369 | 0.0157 | 6.606 | 0.216
104 | 520 | 248.2 | 0.0002060459 | 0.0006181376 |  |  |  | 13 | 36.78 | 296.6 | 339.1 | 0.0146 | 5.642 | 0.164
105 | 525 | 268.8 | 0.0002231472 | 0.0006694415 |  |  |  | 14 | 39.78 | 244 | 343.7 | 0.0118 | 4.64 | 0.0438
106 | 530 | 268.7 | 0.0002230642 | 0.0006691925 |  |  |  | 15 | 42.781 | 172.9 | 352.8 | 0.0081674 | 3.289 | 0.0495
107 | 535 | 260.6 | 0.0002163399 | 0.0006490196 |  |  |  | 16 | 45.78 | 366.1 | 337.4 | 0.0181 | 6.963 | 0.272
108 | 540 | 261.3 | 0.000216921 | 0.0006507629 |  |  |  | 17 | 48.78 | 173 | 313.1 | 0.0092067 | 3.29 | 0
109 | 545 | 281.9 | 0.0002340223 | 0.0007020669 |  |  |  | 18 | 51.781 | 226.5 | 344.1 | 0.011 | 4.308 | 0.206
110 | 550 | 276.1 | 0.0002292074 | 0.0006876221 |  |  |  | 19 | 54.78 | 386.5 | 332.6 | 0.0194 | 7.352 | 0.318
111 | 555 | 279.9 | 0.000232362 | 0.0006970859 |  |  |  | 20 | 57.781 | 119.4 | 294.4 | 0.0067617 | 2.272 | 0
112 | 560 | 275.3 | 0.0002285432 | 0.0006856297 |  |  |  | # | Time | Area | Height | Width | Area% | Symmetry
113 | 565 | 258.2 | 0.0002143475 | 0.0006430424 |  |  |  | 1 | 0.78 | 458.6 | 1196 | 0.0063907 | 8.737 | 0
114 | 570 | 235.8 | 0.0001957519 | 0.0005872556 |  |  |  | 2 | 3.781 | 89.1 | 297.7 | 0.0049865 | 1.697 | 0
115 | 575 | 259.4 | 0.0002153437 | 0.000646031 |  |  |  | 3 | 6.78 | 482.1 | 374.9 | 0.0214 | 9.184 | 0.377
116 | 580 | 245.6 | 0.0002038875 | 0.0006116624 |  |  |  | 4 | 9.78 | 119.3 | 328 | 0.0060597 | 2.272 | 0
117 | 585 | 263.5 | 0.0002187473 | 0.000656242 |  |  |  | 5 | 12.781 | 327.9 | 323.1 | 0.0169 | 6.247 | 0.352
118 | 590 | 261.8 | 0.0002173361 | 0.0006520082 |  |  |  | 6 | 15.781 | 484.1 | 361 | 0.0223 | 9.223 | 0.426
119 | 595 | 268.6 | 0.0002229811 | 0.0006689434 |  |  |  | 7 | 18.78 | 212.9 | 335.5 | 0.0106 | 4.057 | 0.00114
120 | 600 | 254.85 | 0.0002115664 | 0.0006346993 |  |  |  | 8 | 21.781 | 203.7 | 333.6 | 0.0102 | 3.88 | 0
121 | 605 | 241.1 | 0.0002001517 | 0.0006004552 |  |  |  | 9 | 24.78 | 254.3 | 333.6 | 0.0127 | 4.845 | 0.083
122 | 610 | 266.6 | 0.0002213208 | 0.0006639625 |  |  |  | 10 | 27.781 | 231.6 | 331.4 | 0.0116 | 4.412 | 0.0503
123 | 615 | 229.3 | 0.0001903558 | 0.0005710675 |  |  |  | 11 | 30.78 | 241.4 | 328.9 | 0.0122 | 4.6 | 0.0683
124 | 620 | 268.7 | 0.0002230642 | 0.0006691925 |  |  |  | 12 | 33.78 | 256 | 339.8 | 0.0126 | 4.878 | 0.1
125 | 625 | 258.1 | 0.0002142645 | 0.0006427934 |  |  |  | 13 | 36.78 | 188.7 | 318.1 | 0.0098868 | 3.595 | 0
126 | 630 | 247.5 | 0.0002054648 | 0.0006163943 |  |  |  | 14 | 39.78 | 244.5 | 336 | 0.0121 | 4.658 | 0.0723
127 | 635 | 266.1 | 0.0002209057 | 0.0006627172 |  |  |  | 15 | 42.781 | 240.6 | 332.7 | 0.0121 | 4.584 | 0.0801
128 | 640 | 238.3 | 0.0001978273 | 0.0005934818 |  |  |  | 16 | 45.781 | 230.4 | 327.7 | 0.0117 | 4.389 | 0.0707
129 | 645 | 251 | 0.0002083703 | 0.000625111 |  |  |  | 17 | 48.781 | 233.6 | 332.7 | 0.0117 | 4.45 | 0.0719
130 | 650 | 202.3 | 0.0001679415 | 0.0005038245 |  |  |  | 18 | 51.781 | 252.3 | 333.5 | 0.0126 | 4.806 | 0.105
131 | 655 | 266.1 | 0.0002209057 | 0.0006627172 |  |  |  | 19 | 54.781 | 243.6 | 330.6 | 0.0123 | 4.642 | 0.0951
132 | 660 | 248 | 0.0002058798 | 0.0006176395 |  |  |  | 20 | 57.78 | 254.3 | 340 | 0.0125 | 4.844 | 0.115
133 | 665 | 251.4 | 0.0002087024 | 0.0006261072 |  |  |  | # | Time | Area | Height | Width | Area% | Symmetry
134 | 670 | 258.4 | 0.0002145135 | 0.0006435405 |  |  |  | 1 | 0.782 | 556 | 1384.4 | 0.0066936 | 10.012 | 0
135 | 675 | 270.6 | 0.0002246415 | 0.0006739244 |  |  |  | 2 | 3.782 | 241.8 | 379.7 | 0.0106 | 4.354 | 0.0561
136 | 680 | 246.1 | 0.0002043025 | 0.0006129076 |  |  |  | 3 | 6.782 | 275 | 412.5 | 0.0111 | 4.952 | 0.0902
137 | 685 | 209.7 | 0.0001740847 | 0.0005222541 |  |  |  | 4 | 9.781 | 266.3 | 398.8 | 0.0111 | 4.796 | 0.0822
138 | 690 | 218.1 | 0.000181058 | 0.0005431741 |  |  |  | 5 | 12.781 | 248.2 | 393.8 | 0.0105 | 4.471 | 0.0436
139 | 695 | 280.7 | 0.0002330261 | 0.0006990783 |  |  |  | 6 | 15.782 | 268.8 | 402.7 | 0.0111 | 4.84 | 0.0789
140 | 700 |  | 0 | 0 |  |  |  | 7 | 18.782 | 268.7 | 415 | 0.0108 | 4.839 | 0.0735
141 | 705 |  | 0 | 0 |  |  |  | 8 | 21.781 | 260.6 | 404.2 | 0.0107 | 4.694 | 0.0802
142 | 710 |  | 0 | 0 |  |  |  | 9 | 24.781 | 261.3 | 401.5 | 0.0108 | 4.706 | 0.0662
143 | 715 |  | 0 | 0 |  |  |  | 10 | 27.782 | 281.9 | 414.1 | 0.0113 | 5.077 | 0.104
144 | 720 |  | 0 | 0 |  |  |  | 11 | 30.781 | 276.1 | 411.3 | 0.0112 | 4.972 | 0.0977
145 | 725 |  | 0 | 0 |  |  |  | 12 | 33.782 | 279.9 | 419.9 | 0.0111 | 5.041 | 0.1
146 | 730 |  | 0 | 0 |  |  |  | 13 | 36.782 | 275.3 | 386.5 | 0.0119 | 4.958 | 0.133
147 | 735 |  | 0 | 0 |  |  |  | 14 | 39.782 | 258.2 | 391.8 | 0.011 | 4.65 | 0.107
148 | 740 |  | 0 | 0 |  |  |  | 15 | 42.782 | 235.8 | 380.1 | 0.0103 | 4.247 | 0.0657
149 | 745 |  | 0 | 0 |  |  |  | 16 | 45.781 | 259.4 | 378.9 | 0.0114 | 4.672 | 0.116
150 | 750 |  | 0 | 0 |  |  |  | 17 | 48.781 | 245.6 | 383.4 | 0.0107 | 4.424 | 0.117
151 | 755 |  | 0 | 0 |  |  |  | 18 | 51.781 | 263.5 | 370.4 | 0.0119 | 4.746 | 0.144
152 | 760 |  | 0 | 0 |  |  |  | 19 | 54.782 | 261.8 | 364.8 | 0.012 | 4.714 | 0.15
153 | 765 |  | 0 | 0 |  |  |  | 20 | 57.781 | 268.6 | 363.5 | 0.0123 | 4.837 | 0.174
154 | 770 |  | 0 | 0 |  |  |  | # | Time | Area | Height | Width | Area% | Symmetry
155 | 775 |  | 0 | 0 |  |  |  | 1 | 0.781 | 573.6 | 1170.4 | 0.0081675 | 10.839 | 0
156 | 780 |  | 0 | 0 |  |  |  | 2 | 3.781 | 241.1 | 321.8 | 0.0125 | 4.557 | 0.178
157 | 785 |  | 0 | 0 |  |  |  | 3 | 6.781 | 266.6 | 333 | 0.0133 | 5.037 | 0.206
158 | 790 |  | 0 | 0 |  |  |  | 4 | 9.781 | 229.3 | 321 | 0.0119 | 4.333 | 0.137
159 | 795 |  | 0 | 0 |  |  |  | 5 | 12.781 | 268.7 | 326.8 | 0.0137 | 5.077 | 0.219
160 | 800 | [6 empty] | 6 | 15.78 | 258.1 | 314 | 0.0137 | 4.877 | 0.219
[8 empty] | 7 | 18.781 | 247.5 | 313.3 | 0.0132 | 4.676 | 0.19
[8 empty] | 8 | 21.78 | 266.1 | 311.2 | 0.0143 | 5.028 | 0.232
[8 empty] | 9 | 24.781 | 238.3 | 299.3 | 0.0133 | 4.504 | 0.195
[8 empty] | 10 | 27.78 | 251 | 302.6 | 0.0138 | 4.743 | 0.251
[8 empty] | 11 | 30.78 | 202.3 | 291.2 | 0.0116 | 3.823 | 0.175
[8 empty] | 12 | 33.781 | 266.1 | 294.8 | 0.015 | 5.03 | 0.303
[8 empty] | 13 | 36.781 | 248 | 284.9 | 0.0145 | 4.686 | 0.29
[8 empty] | 14 | 39.781 | 251.4 | 286.8 | 0.0146 | 4.752 | 0.313
[8 empty] | 15 | 42.78 | 258.4 | 272.9 | 0.0158 | 4.882 | 0.377
[8 empty] | 16 | 45.78 | 270.6 | 278.8 | 0.0162 | 5.113 | 0.426
[8 empty] | 17 | 48.78 | 246.1 | 271.6 | 0.0151 | 4.651 | 0.473
[8 empty] | 18 | 51.78 | 209.7 | 260 | 0.0134 | 3.963 | 0.554
[8 empty] | 19 | 54.781 | 218.1 | 260.5 | 0.014 | 4.122 | 0.769
[8 empty] | 20 | 57.781 | 280.7 | 263.2 | 0.0178 | 5.305 | 0.917