## Sheet1
STD H | STD area | sample weight | area | current | thickness | charging
10.2 | 561 | 19.77
| Temp | Area | ppm/min | ppm |  |  | Example
0 | 0 | 21989.8 | 0.01807963 | 0.05423888 | 1.695398 |  | He(mol/s) | H(mol/s) | Area
1 | 5 | 3463 | 0.002847218 | 0.008541653 |  | Sample | 7.45e-06 | x | 31660.8
2 | 10 | 3134.2 | 0.002576884 | 0.007730652 |  | Standard | 1 | 1.02e-05 | 2660 |  |  | 0.7303922
3 | 15 | 2830.8 | 0.002327434 | 0.006982302
4 | 20 | 2630.5 | 0.002162751 | 0.006488252 |  |  | x(mol/s) | 9.044753e-10 |  |  | 0.08401556
5 | 25 | 2554.2 | 0.002100018 | 0.006300055 |  |  | x(g/s) | 1.808951e-09 |  |  | 8.569588e-07
6 | 30 | 2579.4 | 0.002120737 | 0.006362212 |  |  | x ppm/s | 9.149977e-05
7 | 35 | 2610.2 | 0.00214606 | 0.006438181
8 | 40 | 2679.3 | 0.002202873 | 0.00660862
9 | 45 | 2800.5 | 0.002302522 | 0.006907565
10 | 50 | 3062 | 0.002517522 | 0.007552567
11 | 55 | 3969.8 | 0.0032639 | 0.009791699
12 | 60 | 5786.2 | 0.004757312 | 0.01427193
13 | 65 | 8289.8 | 0.006815727 | 0.02044718
14 | 70 | 11887.7 | 0.009773857 | 0.02932157
15 | 75 | 16003.7 | 0.01315796 | 0.03947388
16 | 80 | 20107.6 | 0.01653211 | 0.04959634
17 | 85 | 23790.4 | 0.01956005 | 0.05868014
18 | 90 | 26644 | 0.02190623 | 0.06571868
19 | 95 | 28559 | 0.02348071 | 0.07044212
20 | 100 | 29302.8 | 0.02409225 | 0.07227674
21 | 105 | 30046.6 | 0.02470378 | 0.07411135
22 | 110 | 29458.9 | 0.02422059 | 0.07266176
23 | 115 | 28641.1 | 0.02354821 | 0.07064462
24 | 120 | 27795.6 | 0.02285305 | 0.06855916
25 | 125 | 26750.5 | 0.02199379 | 0.06598137
26 | 130 | 25600.3 | 0.02104812 | 0.06314435
27 | 135 | 24328.3 | 0.0200023 | 0.0600069
28 | 140 | 23033.3 | 0.01893757 | 0.05681272 |  |  |  |  | # | Time | Area | Height | Width | Area% | Symmetry
29 | 145 | 21757.6 | 0.01788872 | 0.05366615 |  |  |  |  | 1 | 0.78 | 21989.8 | 57083.7 | 0.0064203 | 11.255 | 0.0862
30 | 150 | 20557.7 | 0.01690218 | 0.05070654 |  |  |  |  | 2 | 3.78 | 3463 | 8138.6 | 0.0070918 | 1.773 | 0.5
31 | 155 | 19426.7 | 0.01597229 | 0.04791687 |  |  |  |  | 3 | 6.78 | 3134.2 | 6271.2 | 0.0083295 | 1.604 | 0.629
32 | 160 | 18407.7 | 0.01513449 | 0.04540346 |  |  |  |  | 4 | 9.78 | 2830.8 | 4620.2 | 0.0102 | 1.449 | 0.821
33 | 165 | 17490.8 | 0.01438063 | 0.04314188 |  |  |  |  | 5 | 12.78 | 2630.5 | 3170.7 | 0.0138 | 1.346 | 1.102
34 | 170 | 16600.1 | 0.01364831 | 0.04094493 |  |  |  |  | 6 | 15.78 | 2554.2 | 2059.4 | 0.0207 | 1.307 | 1.441
35 | 175 | 15791.1 | 0.01298316 | 0.03894949 |  |  |  |  | 7 | 18.78 | 2579.4 | 1429.1 | 0.0301 | 1.32 | 1.734
36 | 180 | 14987.4 | 0.01232238 | 0.03696713 |  |  |  |  | 8 | 21.78 | 2610.2 | 960.2 | 0.0453 | 1.336 | 2.002
37 | 185 | 14229.1 | 0.01169892 | 0.03509675 |  |  |  |  | 9 | 24.78 | 2679.3 | 673.2 | 0.0663 | 1.371 | 2.234
38 | 190 | 13476.8 | 0.01108039 | 0.03324116 |  |  |  |  | 10 | 27.78 | 2800.5 | 627.8 | 0.0743 | 1.433 | 2.367
39 | 195 | 12567 | 0.01033237 | 0.0309971 |  |  |  |  | 11 | 30.78 | 3062 | 692.3 | 0.0737 | 1.567 | 2.418
40 | 200 | 11651.45 | 0.009579617 | 0.02873885 |  |  |  |  | 12 | 33.78 | 3969.8 | 923.7 | 0.0716 | 2.032 | 2.529
41 | 205 | 10735.9 | 0.008826868 | 0.0264806 |  |  |  |  | 13 | 36.78 | 5786.2 | 1344.1 | 0.0717 | 2.962 | 2.552
42 | 210 | 9864.9 | 0.008110747 | 0.02433224 |  |  |  |  | 14 | 39.78 | 8289.8 | 1921 | 0.0719 | 4.243 | 2.565
43 | 215 | 9005.8 | 0.00740441 | 0.02221323 |  |  |  |  | 15 | 42.78 | 11887.7 | 2717.8 | 0.0729 | 6.085 | 2.494
44 | 220 | 8137.7 | 0.006690673 | 0.02007202 |  |  |  |  | 16 | 45.78 | 16003.7 | 3606.6 | 0.074 | 8.191 | 2.403
45 | 225 | 7267.5 | 0.00597521 | 0.01792563 |  |  |  |  | 17 | 48.78 | 20107.6 | 4450.4 | 0.0753 | 10.292 | 2.319
46 | 230 | 6501.8 | 0.005345665 | 0.016037 |  |  |  |  | 18 | 51.78 | 23790.4 | 5192.7 | 0.0764 | 12.177 | 2.217
47 | 235 | 5687.9 | 0.004676491 | 0.01402947 |  |  |  |  | 19 | 54.78 | 26644 | 5748.9 | 0.0772 | 13.638 | 2.186
48 | 240 | 4952.3 | 0.004071694 | 0.01221508 |  |  |  |  | 20 | 57.78 | 28559 | 6133.1 | 0.0776 | 14.618 | 2.145
49 | 245 | 4258.3 | 0.003501099 | 0.0105033 |  |  |  |  | # | Time | Area | Height | Width | Area% | Symmetry
50 | 250 | 3637.8 | 0.002990935 | 0.008972805 |  |  |  |  | 1 | 0.78 | 24212.3 | 5809 | 0.0695 | 5.695 | 5.959
51 | 255 | 3021.4 | 0.002484142 | 0.007452425 |  |  |  |  | 2 | 3.78 | 30046.6 | 6414.3 | 0.0781 | 7.067 | 2.108
52 | 260 | 2454.8 | 0.002018293 | 0.00605488 |  |  |  |  | 3 | 6.78 | 29458.9 | 6308.6 | 0.0778 | 6.929 | 2.158
53 | 265 | 1976.2 | 0.001624797 | 0.00487439 |  |  |  |  | 4 | 9.78 | 28641.1 | 6149.7 | 0.0776 | 6.737 | 2.192
54 | 270 | 1580.6 | 0.001299541 | 0.003898624 |  |  |  |  | 5 | 12.78 | 27795.6 | 5981 | 0.0775 | 6.538 | 2.237
55 | 275 | 1263 | 0.001038416 | 0.003115249 |  |  |  |  | 6 | 15.78 | 26750.5 | 5772.9 | 0.0772 | 6.292 | 2.242
56 | 280 | 1036.2 | 0.0008519454 | 0.002555836 |  |  |  |  | 7 | 18.78 | 25600.3 | 5531.3 | 0.0771 | 6.021 | 2.245
57 | 285 | 857.8 | 0.000705268 | 0.002115804 |  |  |  |  | 8 | 21.78 | 24328.3 | 5272.8 | 0.0769 | 5.722 | 2.276
58 | 290 | 715.3 | 0.000588107 | 0.001764321 |  |  |  |  | 9 | 24.78 | 23033.3 | 5010.8 | 0.0766 | 5.418 | 2.279
59 | 295 | 620.7 | 0.0005103286 | 0.001530986 |  |  |  |  | 10 | 27.78 | 21757.6 | 4759.3 | 0.0762 | 5.118 | 2.31
60 | 300 | 556.15 | 0.0004572567 | 0.00137177 |  |  |  |  | 11 | 30.78 | 20557.7 | 4510.5 | 0.076 | 4.835 | 2.344
61 | 305 | 491.6 | 0.0004041849 | 0.001212555 |  |  |  |  | 12 | 33.78 | 19426.7 | 4283.7 | 0.0756 | 4.569 | 2.362
62 | 310 | 458.9 | 0.0003772995 | 0.001131898 |  |  |  |  | 13 | 36.78 | 18407.7 | 4066.8 | 0.0754 | 4.33 | 2.341
63 | 315 | 428.3 | 0.0003521407 | 0.001056422 |  |  |  |  | 14 | 39.78 | 17490.8 | 3873.3 | 0.0753 | 4.114 | 2.345
64 | 320 | 433 | 0.000356005 | 0.001068015 |  |  |  |  | 15 | 42.78 | 16600.1 | 3690.2 | 0.075 | 3.904 | 2.366
65 | 325 | 387.5 | 0.0003185957 | 0.000955787 |  |  |  |  | 16 | 45.78 | 15791.1 | 3519.2 | 0.0748 | 3.714 | 2.39
66 | 330 | 469.6 | 0.0003860968 | 0.001158291 |  |  |  |  | 17 | 48.78 | 14987.4 | 3352.4 | 0.0745 | 3.525 | 2.376
67 | 335 | 416.2 | 0.0003421923 | 0.001026577 |  |  |  |  | 18 | 51.78 | 14229.1 | 3187.4 | 0.0744 | 3.347 | 2.397
68 | 340 | 435.1 | 0.0003577315 | 0.001073195 |  |  |  |  | 19 | 54.78 | 13476.8 | 3014.2 | 0.0745 | 3.17 | 2.361
69 | 345 | 433.9 | 0.0003567449 | 0.001070235 |  |  |  |  | 20 | 57.78 | 12567 | 2824.2 | 0.0742 | 2.956 | 2.402
70 | 350 | 449.6 | 0.0003696532 | 0.00110896 |  |  |  |  | # | Time | Area | Height | Width | Area% | Symmetry
71 | 355 | 476.8 | 0.0003920166 | 0.00117605 |  |  |  |  | 1 | 0.78 | 9586.8 | 2402.7 | 0.0665 | 10.29 | 7.347
72 | 360 | 510.4 | 0.0004196419 | 0.001258926 |  |  |  |  | 2 | 3.78 | 10735.9 | 2423 | 0.0738 | 11.524 | 2.398
73 | 365 | 527.6 | 0.0004337834 | 0.00130135 |  |  |  |  | 3 | 6.78 | 9864.9 | 2226 | 0.0739 | 10.589 | 2.432
74 | 370 | 560.2 | 0.0004605866 | 0.00138176 |  |  |  |  | 4 | 9.78 | 9005.8 | 2036.3 | 0.0737 | 9.667 | 2.413
75 | 375 | 586.2 | 0.0004819633 | 0.00144589 |  |  |  |  | 5 | 12.78 | 8137.7 | 1847.4 | 0.0734 | 8.735 | 2.442
76 | 380 | 656 | 0.0005393516 | 0.001618055 |  |  |  |  | 6 | 15.78 | 7267.5 | 1657.2 | 0.0731 | 7.801 | 2.481
77 | 385 | 702 | 0.000577172 | 0.001731516 |  |  |  |  | 7 | 18.78 | 6501.8 | 1474.3 | 0.0735 | 6.979 | 2.432
78 | 390 | 803.1 | 0.0006602947 | 0.001980884 |  |  |  |  | 8 | 21.78 | 5687.9 | 1292.4 | 0.0733 | 6.105 | 2.459
79 | 395 | 888.2 | 0.0007302624 | 0.002190787 |  |  |  |  | 9 | 24.78 | 4952.3 | 1120.7 | 0.0736 | 5.316 | 2.429
80 | 400 | 912.3 | 0.000750077 | 0.002250231 |  |  |  |  | 10 | 27.78 | 4258.3 | 959.6 | 0.074 | 4.571 | 2.373
81 | 405 | 936.4 | 0.0007698916 | 0.002309675 |  |  |  |  | 11 | 30.78 | 3637.8 | 810.4 | 0.0748 | 3.905 | 2.273
82 | 410 | 1264.1 | 0.001039321 | 0.003117962 |  |  |  |  | 12 | 33.78 | 3021.4 | 663.3 | 0.0759 | 3.243 | 2.206
83 | 415 | 1360.6 | 0.001118661 | 0.003355984 |  |  |  |  | 13 | 36.78 | 2454.8 | 532.7 | 0.0768 | 2.635 | 2.106
84 | 420 | 1535 | 0.00126205 | 0.00378615 |  |  |  |  | 14 | 39.78 | 1976.2 | 425.5 | 0.0774 | 2.121 | 1.991
85 | 425 | 1703.6 | 0.00140067 | 0.00420201 |  |  |  |  | 15 | 42.78 | 1580.6 | 332.4 | 0.0792 | 1.697 | 1.891
86 | 430 | 1977.9 | 0.001626195 | 0.004878584 |  |  |  |  | 16 | 45.78 | 1263 | 256.5 | 0.0821 | 1.356 | 1.711
87 | 435 | 2243.8 | 0.001844813 | 0.005534438 |  |  |  |  | 17 | 48.78 | 1036.2 | 209.5 | 0.0824 | 1.112 | 1.553
88 | 440 | 2528.9 | 0.002079217 | 0.006237651 |  |  |  |  | 18 | 51.78 | 857.8 | 213.6 | 0.0669 | 0.921 | 1.357
89 | 445 | 2876.6 | 0.00236509 | 0.007095269 |  |  |  |  | 19 | 54.78 | 715.3 | 216.2 | 0.0551 | 0.768 | 1.194
90 | 450 | 3272.4 | 0.00269051 | 0.008071529 |  |  |  |  | 20 | 57.78 | 620.7 | 219.1 | 0.0472 | 0.666 | 1.054
91 | 455 | 3735.8 | 0.003071509 | 0.009214527 |  |  |  |  | # | Time | Area | Height | Width | Area% | Symmetry
92 | 460 | 4318.3 | 0.00355043 | 0.01065129 |  |  |  |  | 1 | 0.781 | 307 | 584.3 | 0.0087579 | 2.946 | 0.332
93 | 465 | 5358.6 | 0.004405746 | 0.01321724 |  |  |  |  | 2 | 3.78 | 491.6 | 224.6 | 0.0365 | 4.717 | 0.868
94 | 470 | 6782.5 | 0.005576452 | 0.01672936 |  |  |  |  | 3 | 6.78 | 458.9 | 235 | 0.0326 | 4.404 | 0.728
95 | 475 | 8430.6 | 0.006931491 | 0.02079447 |  |  |  |  | 4 | 9.781 | 428.3 | 237 | 0.0301 | 4.11 | 0.682
96 | 480 | 10268.3 | 0.008442415 | 0.02532725 |  |  |  |  | 5 | 12.78 | 433 | 236.5 | 0.0305 | 4.155 | 0.629
97 | 485 | 12446.2 | 0.01023305 | 0.03069914 |  |  |  |  | 6 | 15.78 | 387.5 | 233.7 | 0.0276 | 3.718 | 0.612
98 | 490 | 15101 | 0.01241578 | 0.03724733 |  |  |  |  | 7 | 18.78 | 469.6 | 245.1 | 0.0319 | 4.506 | 0.606
99 | 495 | 18123.9 | 0.01490115 | 0.04470345 |  |  |  |  | 8 | 21.78 | 416.2 | 228.8 | 0.0303 | 3.994 | 0.641
100 | 500 | 22522.15 | 0.01851731 | 0.05555194 |  |  |  |  | 9 | 24.78 | 435.1 | 236 | 0.0307 | 4.175 | 0.655
101 | 505 | 26920.4 | 0.02213348 | 0.06640043 |  |  |  |  | 10 | 27.78 | 433.9 | 234.8 | 0.0308 | 4.164 | 0.691
102 | 510 | 32613.6 | 0.02681433 | 0.08044298 |  |  |  |  | 11 | 30.78 | 449.6 | 233.4 | 0.0321 | 4.314 | 0.752
103 | 515 | 40338.5 | 0.0331656 | 0.09949681 |  |  |  |  | 12 | 33.78 | 476.8 | 234.1 | 0.0339 | 4.575 | 0.792
104 | 520 | 48482.2 | 0.03986121 | 0.1195836 |  |  |  |  | 13 | 36.78 | 510.4 | 226.8 | 0.0375 | 4.898 | 0.871
105 | 525 | 58019.6 | 0.04770269 | 0.1431081 |  |  |  |  | 14 | 39.78 | 527.6 | 228.3 | 0.0385 | 5.063 | 0.933
106 | 530 | 68978.5 | 0.05671291 | 0.1701387 |  |  |  |  | 15 | 42.78 | 560.2 | 223.5 | 0.0418 | 5.376 | 1.009
107 | 535 | 77182.9 | 0.06345842 | 0.1903753 |  |  |  |  | 16 | 45.78 | 586.2 | 222.5 | 0.0439 | 5.625 | 1.123
108 | 540 | 78143.6 | 0.06424829 | 0.1927449 |  |  |  |  | 17 | 48.78 | 656 | 225.6 | 0.0485 | 6.295 | 1.207
109 | 545 | 78952 | 0.06491294 | 0.1947388 |  |  |  |  | 18 | 51.78 | 702 | 222 | 0.0527 | 6.736 | 1.306
110 | 550 | 73340.3 | 0.0602991 | 0.1808973 |  |  |  |  | 19 | 54.78 | 803.1 | 227.8 | 0.0588 | 7.706 | 1.432
111 | 555 | 73080.5 | 0.0600855 | 0.1802565 |  |  |  |  | 20 | 57.78 | 888.2 | 220 | 0.0673 | 8.523 | 1.577
112 | 560 | 73492.2 | 0.06042399 | 0.181272 |  |  |  |  | # | Time | Area | Height | Width | Area% | Symmetry
113 | 565 | 78151.5 | 0.06425479 | 0.1927644 |  |  |  |  | 1 | 0.78 | 529.9 | 596.1 | 0.0148 | 0.506 | 1.68
114 | 570 | 72792.4 | 0.05984863 | 0.1795459 |  |  |  |  | 2 | 3.78 | 936.4 | 204.4 | 0.0764 | 0.894 | 2.443
115 | 575 | 73997.7 | 0.0608396 | 0.1825188 |  |  |  |  | 3 | 6.78 | 1264.1 | 266.1 | 0.0792 | 1.206 | 2.091
116 | 580 | 80498.7 | 0.06618461 | 0.1985538 |  |  |  |  | 4 | 9.78 | 1360.6 | 295 | 0.0769 | 1.298 | 2.328
117 | 585 | 78444.8 | 0.06449593 | 0.1934878 |  |  |  |  | 5 | 12.78 | 1535 | 341.3 | 0.0749 | 1.465 | 2.551
118 | 590 | 74159.1 | 0.0609723 | 0.1829169 |  |  |  |  | 6 | 15.78 | 1703.6 | 391 | 0.0726 | 1.626 | 2.908
119 | 595 | 73912.8 | 0.0607698 | 0.1823094 |  |  |  |  | 7 | 18.78 | 1977.9 | 457.5 | 0.0721 | 1.887 | 3.046
120 | 600 | 69084.7 | 0.05680022 | 0.1704007 |  |  |  |  | 8 | 21.78 | 2243.8 | 528.8 | 0.0707 | 2.141 | 3.353
121 | 605 | 64256.6 | 0.05283064 | 0.1584919 |  |  |  |  | 9 | 24.78 | 2528.9 | 611.9 | 0.0689 | 2.413 | 3.746
122 | 610 | 60202.9 | 0.04949776 | 0.1484933 |  |  |  |  | 10 | 27.78 | 2876.6 | 713.2 | 0.0672 | 2.745 | 4.257
123 | 615 | 56895.7 | 0.04677864 | 0.1403359 |  |  |  |  | 11 | 30.78 | 3272.4 | 826.3 | 0.066 | 3.123 | 4.852
124 | 620 | 51548.6 | 0.04238235 | 0.1271471 |  |  |  |  | 12 | 33.78 | 3735.8 | 959.6 | 0.0649 | 3.565 | 5.528
125 | 625 | 51633.8 | 0.0424524 | 0.1273572 |  |  |  |  | 13 | 36.78 | 4318.3 | 1125 | 0.064 | 4.121 | 6.166
126 | 630 | 47866.6 | 0.03935507 | 0.1180652 |  |  |  |  | 14 | 39.78 | 5358.6 | 1353.8 | 0.066 | 5.113 | 5.548
127 | 635 | 49416.5 | 0.04062938 | 0.1218881 |  |  |  |  | 15 | 42.78 | 6782.5 | 1642.9 | 0.0688 | 6.472 | 4.881
128 | 640 | 45222.6 | 0.03718122 | 0.1115437 |  |  |  |  | 16 | 45.78 | 8430.6 | 1983.3 | 0.0708 | 8.045 | 4.465
129 | 645 | 47836 | 0.03932992 | 0.1179897 |  |  |  |  | 17 | 48.78 | 10268.3 | 2361.9 | 0.0725 | 9.798 | 4.269
130 | 650 | 51149.3 | 0.04205405 | 0.1261622 |  |  |  |  | 18 | 51.78 | 12446.2 | 2810.1 | 0.0738 | 11.877 | 4.133
131 | 655 | 55078.9 | 0.0452849 | 0.1358547 |  |  |  |  | 19 | 54.78 | 15101 | 3346.3 | 0.0752 | 14.41 | 3.968
132 | 660 | 57043.5 | 0.04690016 | 0.1407005 |  |  |  |  | 20 | 57.78 | 18123.9 | 3966.2 | 0.0762 | 17.295 | 3.915
133 | 665 | 62236.6 | 0.05116984 | 0.1535095 |  |  |  |  | # | Time | Area | Height | Width | Area% | Symmetry
134 | 670 | 59520.1 | 0.04893638 | 0.1468091 |  |  |  |  | 1 | 0.78 | 5178.9 | 1441.2 | 0.0599 | 0.409 | 33.42
135 | 675 | 64445.4 | 0.05298587 | 0.1589576 |  |  |  |  | 2 | 3.745 | 26920.4 | 5519.9 | 0.0813 | 2.125 | 0.862
136 | 680 | 62947.3 | 0.05175416 | 0.1552625 |  |  |  |  | 3 | 6.751 | 32613.6 | 6702 | 0.0811 | 2.575 | 0.886
137 | 685 | 65767.7 | 0.05407304 | 0.1622191 |  |  |  |  | 4 | 9.75 | 40338.5 | 7997.2 | 0.0841 | 3.185 | 0.88
138 | 690 | 62498.9 | 0.05138549 | 0.1541565 |  |  |  |  | 5 | 12.75 | 48482.2 | 9418.7 | 0.0858 | 3.828 | 0.856
139 | 695 | 64494.9 | 0.05302657 | 0.1590797 |  |  |  |  | 6 | 15.748 | 58019.6 | 11252.6 | 0.0859 | 4.58 | 0.875
140 | 700 |  | 0 | 0 |  |  |  |  | 7 | 18.747 | 68978.5 | 13175.7 | 0.0873 | 5.446 | 0.894
141 | 705 |  | 0 | 0 |  |  |  |  | 8 | 21.746 | 77182.9 | 14535.9 | 0.0885 | 6.093 | 0.854
142 | 710 |  | 0 | 0 |  |  |  |  | 9 | 24.746 | 78143.6 | 14773.4 | 0.0882 | 6.169 | 0.85
143 | 715 |  | 0 | 0 |  |  |  |  | 10 | 27.746 | 78952 | 14770.3 | 0.0891 | 6.233 | 0.863
144 | 720 |  | 0 | 0 |  |  |  |  | 11 | 30.745 | 73340.3 | 14141.1 | 0.0864 | 5.79 | 0.859
145 | 725 |  | 0 | 0 |  |  |  |  | 12 | 33.746 | 73080.5 | 13922.8 | 0.0875 | 5.769 | 0.848
146 | 730 |  | 0 | 0 |  |  |  |  | 13 | 36.746 | 73492.2 | 13821 | 0.0886 | 5.802 | 0.82
147 | 735 |  | 0 | 0 |  |  |  |  | 14 | 39.746 | 78151.5 | 14115 | 0.0923 | 6.17 | 0.82
148 | 740 |  | 0 | 0 |  |  |  |  | 15 | 42.746 | 72792.4 | 13695.6 | 0.0886 | 5.747 | 0.79
149 | 745 |  | 0 | 0 |  |  |  |  | 16 | 45.746 | 73997.7 | 13875.1 | 0.0889 | 5.842 | 0.821
150 | 750 |  | 0 | 0 |  |  |  |  | 17 | 48.745 | 80498.7 | 14557.6 | 0.0922 | 6.355 | 0.822
151 | 755 |  | 0 | 0 |  |  |  |  | 18 | 51.746 | 78444.8 | 14358.1 | 0.0911 | 6.193 | 0.794
152 | 760 |  | 0 | 0 |  |  |  |  | 19 | 54.745 | 74159.1 | 13907.4 | 0.0889 | 5.855 | 0.79
153 | 765 |  | 0 | 0 |  |  |  |  | 20 | 57.746 | 73912.8 | 13607.1 | 0.0905 | 5.835 | 0.779
154 | 770 |  | 0 | 0 |  |  |  |  | # | Time | Area | Height | Width | Area% | Symmetry
155 | 775 |  | 0 | 0 |  |  |  |  | 1 | 0.78 | 10769.9 | 2985.2 | 0.0601 | 0.987 | 57.05
156 | 780 |  | 0 | 0 |  |  |  |  | 2 | 3.739 | 64256.6 | 11947.6 | 0.0896 | 5.891 | 0.845
157 | 785 |  | 0 | 0 |  |  |  |  | 3 | 6.747 | 60202.9 | 11520 | 0.0871 | 5.519 | 0.83
158 | 790 |  | 0 | 0 |  |  |  |  | 4 | 9.746 | 56895.7 | 10930 | 0.0868 | 5.216 | 0.829
159 | 795 |  | 0 | 0 |  |  |  |  | 5 | 12.747 | 51548.6 | 10236.6 | 0.0839 | 4.726 | 0.84
160 | 800 | [7 empty] | 6 | 15.747 | 51633.8 | 10038.6 | 0.0857 | 4.733 | 0.821
[9 empty] | 7 | 18.748 | 47866.6 | 9530 | 0.0837 | 4.388 | 0.793
[9 empty] | 8 | 21.747 | 49416.5 | 9628.8 | 0.0855 | 4.53 | 0.809
[9 empty] | 9 | 24.747 | 45222.6 | 9252.4 | 0.0815 | 4.146 | 0.878
[9 empty] | 10 | 27.747 | 47836 | 9536.8 | 0.0836 | 4.385 | 0.858
[9 empty] | 11 | 30.747 | 51149.3 | 9920.4 | 0.0859 | 4.689 | 0.827
[9 empty] | 12 | 33.748 | 55078.9 | 10352.5 | 0.0887 | 5.049 | 0.791
[9 empty] | 13 | 36.748 | 57043.5 | 10688.1 | 0.089 | 5.229 | 0.806
[9 empty] | 14 | 39.746 | 62236.6 | 11372.5 | 0.0912 | 5.705 | 0.805
[9 empty] | 15 | 42.745 | 59520.1 | 11371 | 0.0872 | 5.456 | 0.782
[9 empty] | 16 | 45.746 | 64445.4 | 11953.7 | 0.0899 | 5.908 | 0.775
[9 empty] | 17 | 48.745 | 62947.3 | 11963 | 0.0877 | 5.771 | 0.817
[9 empty] | 18 | 51.746 | 65767.7 | 12155.3 | 0.0902 | 6.029 | 0.776
[9 empty] | 19 | 54.745 | 62498.9 | 11828.3 | 0.0881 | 5.729 | 0.797
[9 empty] | 20 | 57.745 | 64494.9 | 11973.2 | 0.0898 | 5.912 | 0.841