## Sheet1
STD H | STD area | sample weight | area | current | thickness | charging
10.2 | 561 | 19.93
| Temp | Area | ppm/min | ppm |  |  | Example
0 | 0 | 21989.8 | 0.01793448 | 0.05380344 | 7.428512 |  | He(mol/s) | H(mol/s) | Area
1 | 5 | 3463 | 0.00282436 | 0.008473079 | 1.765094 | Sample | 7.45e-06 | x | 31660.8
2 | 10 | 3134.2 | 0.002556197 | 0.00766859 |  | Standard | 1 | 1.02e-05 | 2660 |  |  | 0.7303922
3 | 15 | 2830.8 | 0.002308749 | 0.006926247
4 | 20 | 2630.5 | 0.002145388 | 0.006436164 |  |  | x(mol/s) | 9.044753e-10 |  |  | 0.08401556
5 | 25 | 2554.2 | 0.002083159 | 0.006249477 |  |  | x(g/s) | 1.808951e-09 |  |  | 8.569588e-07
6 | 30 | 2579.4 | 0.002103712 | 0.006311135 |  |  | x ppm/s | 9.07652e-05
7 | 35 | 2610.2 | 0.002128832 | 0.006386495
8 | 40 | 2679.3 | 0.002185188 | 0.006555565
9 | 45 | 2800.5 | 0.002284037 | 0.006852111
10 | 50 | 3062 | 0.002497311 | 0.007491934
11 | 55 | 3969.8 | 0.003237697 | 0.00971309
12 | 60 | 5786.2 | 0.004719119 | 0.01415736
13 | 65 | 8289.8 | 0.00676101 | 0.02028303
14 | 70 | 11887.7 | 0.009695392 | 0.02908618
15 | 75 | 16003.7 | 0.01305233 | 0.03915698
16 | 80 | 20107.6 | 0.01639939 | 0.04919818
17 | 85 | 23790.4 | 0.01940302 | 0.05820905
18 | 90 | 26644 | 0.02173036 | 0.06519109
19 | 95 | 28559 | 0.0232922 | 0.0698766
20 | 100 | 29302.8 | 0.02389883 | 0.07169649
21 | 105 | 30046.6 | 0.02450546 | 0.07351638
22 | 110 | 29458.9 | 0.02402614 | 0.07207843
23 | 115 | 28641.1 | 0.02335916 | 0.07007748
24 | 120 | 27795.6 | 0.02266959 | 0.06800876
25 | 125 | 26750.5 | 0.02181722 | 0.06545166
26 | 130 | 25600.3 | 0.02087914 | 0.06263742
27 | 135 | 24328.3 | 0.01984172 | 0.05952516
28 | 140 | 23033.3 | 0.01878554 | 0.05635662 |  |  |  |  | # | Time | Area | Height | Width | Area% | Symmetry
29 | 145 | 21757.6 | 0.0177451 | 0.05323531 |  |  |  |  | 1 | 0.78 | 21989.8 | 57083.7 | 0.0064203 | 11.255 | 0.0862
30 | 150 | 20557.7 | 0.01676649 | 0.05029946 |  |  |  |  | 2 | 3.78 | 3463 | 8138.6 | 0.0070918 | 1.773 | 0.5
31 | 155 | 19426.7 | 0.01584406 | 0.04753219 |  |  |  |  | 3 | 6.78 | 3134.2 | 6271.2 | 0.0083295 | 1.604 | 0.629
32 | 160 | 18407.7 | 0.01501299 | 0.04503896 |  |  |  |  | 4 | 9.78 | 2830.8 | 4620.2 | 0.0102 | 1.449 | 0.821
33 | 165 | 17490.8 | 0.01426518 | 0.04279553 |  |  |  |  | 5 | 12.78 | 2630.5 | 3170.7 | 0.0138 | 1.346 | 1.102
34 | 170 | 16600.1 | 0.01353874 | 0.04061622 |  |  |  |  | 6 | 15.78 | 2554.2 | 2059.4 | 0.0207 | 1.307 | 1.441
35 | 175 | 15791.1 | 0.01287893 | 0.0386368 |  |  |  |  | 7 | 18.78 | 2579.4 | 1429.1 | 0.0301 | 1.32 | 1.734
36 | 180 | 14987.4 | 0.01222345 | 0.03667035 |  |  |  |  | 8 | 21.78 | 2610.2 | 960.2 | 0.0453 | 1.336 | 2.002
37 | 185 | 14229.1 | 0.011605 | 0.03481499 |  |  |  |  | 9 | 24.78 | 2679.3 | 673.2 | 0.0663 | 1.371 | 2.234
38 | 190 | 13476.8 | 0.01099143 | 0.0329743 |  |  |  |  | 10 | 27.78 | 2800.5 | 627.8 | 0.0743 | 1.433 | 2.367
39 | 195 | 12567 | 0.01024942 | 0.03074825 |  |  |  |  | 11 | 30.78 | 3062 | 692.3 | 0.0737 | 1.567 | 2.418
40 | 200 | 11651.45 | 0.009502711 | 0.02850813 |  |  |  |  | 12 | 33.78 | 3969.8 | 923.7 | 0.0716 | 2.032 | 2.529
41 | 205 | 10735.9 | 0.008756005 | 0.02626801 |  |  |  |  | 13 | 36.78 | 5786.2 | 1344.1 | 0.0717 | 2.962 | 2.552
42 | 210 | 9864.9 | 0.008045633 | 0.0241369 |  |  |  |  | 14 | 39.78 | 8289.8 | 1921 | 0.0719 | 4.243 | 2.565
43 | 215 | 9005.8 | 0.007344967 | 0.0220349 |  |  |  |  | 15 | 42.78 | 11887.7 | 2717.8 | 0.0729 | 6.085 | 2.494
44 | 220 | 8137.7 | 0.00663696 | 0.01991088 |  |  |  |  | 16 | 45.78 | 16003.7 | 3606.6 | 0.074 | 8.191 | 2.403
45 | 225 | 7267.5 | 0.005927241 | 0.01778172 |  |  |  |  | 17 | 48.78 | 20107.6 | 4450.4 | 0.0753 | 10.292 | 2.319
46 | 230 | 6501.8 | 0.00530275 | 0.01590825 |  |  |  |  | 18 | 51.78 | 23790.4 | 5192.7 | 0.0764 | 12.177 | 2.217
47 | 235 | 5687.9 | 0.004638948 | 0.01391684 |  |  |  |  | 19 | 54.78 | 26644 | 5748.9 | 0.0772 | 13.638 | 2.186
48 | 240 | 4952.3 | 0.004039006 | 0.01211702 |  |  |  |  | 20 | 57.78 | 28559 | 6133.1 | 0.0776 | 14.618 | 2.145
49 | 245 | 4258.3 | 0.003472992 | 0.01041898 |  |  |  |  | # | Time | Area | Height | Width | Area% | Symmetry
50 | 250 | 3637.8 | 0.002966924 | 0.008900771 |  |  |  |  | 1 | 0.78 | 24212.3 | 5809 | 0.0695 | 5.695 | 5.959
51 | 255 | 3021.4 | 0.002464199 | 0.007392597 |  |  |  |  | 2 | 3.78 | 30046.6 | 6414.3 | 0.0781 | 7.067 | 2.108
52 | 260 | 2454.8 | 0.00200209 | 0.006006271 |  |  |  |  | 3 | 6.78 | 29458.9 | 6308.6 | 0.0778 | 6.929 | 2.158
53 | 265 | 1976.2 | 0.001611753 | 0.004835258 |  |  |  |  | 4 | 9.78 | 28641.1 | 6149.7 | 0.0776 | 6.737 | 2.192
54 | 270 | 1580.6 | 0.001289109 | 0.003867326 |  |  |  |  | 5 | 12.78 | 27795.6 | 5981 | 0.0775 | 6.538 | 2.237
55 | 275 | 1263 | 0.00103008 | 0.003090239 |  |  |  |  | 6 | 15.78 | 26750.5 | 5772.9 | 0.0772 | 6.292 | 2.242
56 | 280 | 1036.2 | 0.0008451059 | 0.002535318 |  |  |  |  | 7 | 18.78 | 25600.3 | 5531.3 | 0.0771 | 6.021 | 2.245
57 | 285 | 857.8 | 0.0006996061 | 0.002098818 |  |  |  |  | 8 | 21.78 | 24328.3 | 5272.8 | 0.0769 | 5.722 | 2.276
58 | 290 | 715.3 | 0.0005833857 | 0.001750157 |  |  |  |  | 9 | 24.78 | 23033.3 | 5010.8 | 0.0766 | 5.418 | 2.279
59 | 295 | 620.7 | 0.0005062316 | 0.001518695 |  |  |  |  | 10 | 27.78 | 21757.6 | 4759.3 | 0.0762 | 5.118 | 2.31
60 | 300 | 556.15 | 0.0004535858 | 0.001360757 |  |  |  |  | 11 | 30.78 | 20557.7 | 4510.5 | 0.076 | 4.835 | 2.344
61 | 305 | 491.6 | 0.00040094 | 0.00120282 |  |  |  |  | 12 | 33.78 | 19426.7 | 4283.7 | 0.0756 | 4.569 | 2.362
62 | 310 | 458.9 | 0.0003742705 | 0.001122811 |  |  |  |  | 13 | 36.78 | 18407.7 | 4066.8 | 0.0754 | 4.33 | 2.341
63 | 315 | 428.3 | 0.0003493137 | 0.001047941 |  |  |  |  | 14 | 39.78 | 17490.8 | 3873.3 | 0.0753 | 4.114 | 2.345
64 | 320 | 433 | 0.0003531469 | 0.001059441 |  |  |  |  | 15 | 42.78 | 16600.1 | 3690.2 | 0.075 | 3.904 | 2.366
65 | 325 | 387.5 | 0.000316038 | 0.0009481139 |  |  |  |  | 16 | 45.78 | 15791.1 | 3519.2 | 0.0748 | 3.714 | 2.39
66 | 330 | 469.6 | 0.0003829972 | 0.001148992 |  |  |  |  | 17 | 48.78 | 14987.4 | 3352.4 | 0.0745 | 3.525 | 2.376
67 | 335 | 416.2 | 0.0003394451 | 0.001018335 |  |  |  |  | 18 | 51.78 | 14229.1 | 3187.4 | 0.0744 | 3.347 | 2.397
68 | 340 | 435.1 | 0.0003548596 | 0.001064579 |  |  |  |  | 19 | 54.78 | 13476.8 | 3014.2 | 0.0745 | 3.17 | 2.361
69 | 345 | 433.9 | 0.0003538809 | 0.001061643 |  |  |  |  | 20 | 57.78 | 12567 | 2824.2 | 0.0742 | 2.956 | 2.402
70 | 350 | 449.6 | 0.0003666856 | 0.001100057 |  |  |  |  | # | Time | Area | Height | Width | Area% | Symmetry
71 | 355 | 476.8 | 0.0003888694 | 0.001166608 |  |  |  |  | 1 | 0.78 | 9586.8 | 2402.7 | 0.0665 | 10.29 | 7.347
72 | 360 | 510.4 | 0.000416273 | 0.001248819 |  |  |  |  | 2 | 3.78 | 10735.9 | 2423 | 0.0738 | 11.524 | 2.398
73 | 365 | 527.6 | 0.000430301 | 0.001290903 |  |  |  |  | 3 | 6.78 | 9864.9 | 2226 | 0.0739 | 10.589 | 2.432
74 | 370 | 560.2 | 0.0004568889 | 0.001370667 |  |  |  |  | 4 | 9.78 | 9005.8 | 2036.3 | 0.0737 | 9.667 | 2.413
75 | 375 | 586.2 | 0.0004780941 | 0.001434282 |  |  |  |  | 5 | 12.78 | 8137.7 | 1847.4 | 0.0734 | 8.735 | 2.442
76 | 380 | 656 | 0.0005350217 | 0.001605065 |  |  |  |  | 6 | 15.78 | 7267.5 | 1657.2 | 0.0731 | 7.801 | 2.481
77 | 385 | 702 | 0.0005725384 | 0.001717615 |  |  |  |  | 7 | 18.78 | 6501.8 | 1474.3 | 0.0735 | 6.979 | 2.432
78 | 390 | 803.1 | 0.0006549938 | 0.001964981 |  |  |  |  | 8 | 21.78 | 5687.9 | 1292.4 | 0.0733 | 6.105 | 2.459
79 | 395 | 888.2 | 0.0007243998 | 0.002173199 |  |  |  |  | 9 | 24.78 | 4952.3 | 1120.7 | 0.0736 | 5.316 | 2.429
80 | 400 | 912.3 | 0.0007440553 | 0.002232166 |  |  |  |  | 10 | 27.78 | 4258.3 | 959.6 | 0.074 | 4.571 | 2.373
81 | 405 | 936.4 | 0.0007637108 | 0.002291132 |  |  |  |  | 11 | 30.78 | 3637.8 | 810.4 | 0.0748 | 3.905 | 2.273
82 | 410 | 1264.1 | 0.001030977 | 0.003092931 |  |  |  |  | 12 | 33.78 | 3021.4 | 663.3 | 0.0759 | 3.243 | 2.206
83 | 415 | 1360.6 | 0.001109681 | 0.003329042 |  |  |  |  | 13 | 36.78 | 2454.8 | 532.7 | 0.0768 | 2.635 | 2.106
84 | 420 | 1535 | 0.001251918 | 0.003755754 |  |  |  |  | 14 | 39.78 | 1976.2 | 425.5 | 0.0774 | 2.121 | 1.991
85 | 425 | 1703.6 | 0.001389425 | 0.004168276 |  |  |  |  | 15 | 42.78 | 1580.6 | 332.4 | 0.0792 | 1.697 | 1.891
86 | 430 | 1977.9 | 0.001613139 | 0.004839418 |  |  |  |  | 16 | 45.78 | 1263 | 256.5 | 0.0821 | 1.356 | 1.711
87 | 435 | 2243.8 | 0.001830002 | 0.005490007 |  |  |  |  | 17 | 48.78 | 1036.2 | 209.5 | 0.0824 | 1.112 | 1.553
88 | 440 | 2528.9 | 0.002062525 | 0.006187575 |  |  |  |  | 18 | 51.78 | 857.8 | 213.6 | 0.0669 | 0.921 | 1.357
89 | 445 | 2876.6 | 0.002346103 | 0.007038308 |  |  |  |  | 19 | 54.78 | 715.3 | 216.2 | 0.0551 | 0.768 | 1.194
90 | 450 | 3272.4 | 0.00266891 | 0.00800673 |  |  |  |  | 20 | 57.78 | 620.7 | 219.1 | 0.0472 | 0.666 | 1.054
91 | 455 | 3735.8 | 0.003046851 | 0.009140552 |  |  |  |  | # | Time | Area | Height | Width | Area% | Symmetry
92 | 460 | 4318.3 | 0.003521927 | 0.01056578 |  |  |  |  | 1 | 0.781 | 307 | 584.3 | 0.0087579 | 2.946 | 0.332
93 | 465 | 5358.6 | 0.004370377 | 0.01311113 |  |  |  |  | 2 | 3.78 | 491.6 | 224.6 | 0.0365 | 4.717 | 0.868
94 | 470 | 6782.5 | 0.005531684 | 0.01659505 |  |  |  |  | 3 | 6.78 | 458.9 | 235 | 0.0326 | 4.404 | 0.728
95 | 475 | 8430.6 | 0.006875844 | 0.02062753 |  |  |  |  | 4 | 9.781 | 428.3 | 237 | 0.0301 | 4.11 | 0.682
96 | 480 | 10268.3 | 0.008374639 | 0.02512392 |  |  |  |  | 5 | 12.78 | 433 | 236.5 | 0.0305 | 4.155 | 0.629
97 | 485 | 12446.2 | 0.01015089 | 0.03045268 |  |  |  |  | 6 | 15.78 | 387.5 | 233.7 | 0.0276 | 3.718 | 0.612
98 | 490 | 15101 | 0.0123161 | 0.0369483 |  |  |  |  | 7 | 18.78 | 469.6 | 245.1 | 0.0319 | 4.506 | 0.606
99 | 495 | 18123.9 | 0.01478152 | 0.04434457 |  |  |  |  | 8 | 21.78 | 416.2 | 228.8 | 0.0303 | 3.994 | 0.641
100 | 500 | 22116.15 | 0.01803753 | 0.05411259 |  |  |  |  | 9 | 24.78 | 435.1 | 236 | 0.0307 | 4.175 | 0.655
101 | 505 | 26108.4 | 0.02129354 | 0.06388061 |  |  |  |  | 10 | 27.78 | 433.9 | 234.8 | 0.0308 | 4.164 | 0.691
102 | 510 | 31651.5 | 0.02581439 | 0.07744316 |  |  |  |  | 11 | 30.78 | 449.6 | 233.4 | 0.0321 | 4.314 | 0.752
103 | 515 | 37530.6 | 0.03060927 | 0.09182782 |  |  |  |  | 12 | 33.78 | 476.8 | 234.1 | 0.0339 | 4.575 | 0.792
104 | 520 | 44542.9 | 0.03632838 | 0.1089851 |  |  |  |  | 13 | 36.78 | 510.4 | 226.8 | 0.0375 | 4.898 | 0.871
105 | 525 | 53600.5 | 0.04371559 | 0.1311468 |  |  |  |  | 14 | 39.78 | 527.6 | 228.3 | 0.0385 | 5.063 | 0.933
106 | 530 | 63165.3 | 0.05151647 | 0.1545494 |  |  |  |  | 15 | 42.78 | 560.2 | 223.5 | 0.0418 | 5.376 | 1.009
107 | 535 | 69459.7 | 0.05665007 | 0.1699502 |  |  |  |  | 16 | 45.78 | 586.2 | 222.5 | 0.0439 | 5.625 | 1.123
108 | 540 | 71255.6 | 0.05811477 | 0.1743443 |  |  |  |  | 17 | 48.78 | 656 | 225.6 | 0.0485 | 6.295 | 1.207
109 | 545 | 70528.3 | 0.0575216 | 0.1725648 |  |  |  |  | 18 | 51.78 | 702 | 222 | 0.0527 | 6.736 | 1.306
110 | 550 | 68898.2 | 0.05619212 | 0.1685764 |  |  |  |  | 19 | 54.78 | 803.1 | 227.8 | 0.0588 | 7.706 | 1.432
111 | 555 | 67000.9 | 0.05464472 | 0.1639341 |  |  |  |  | 20 | 57.78 | 888.2 | 220 | 0.0673 | 8.523 | 1.577
112 | 560 | 65700.9 | 0.05358446 | 0.1607534 |  |  |  |  | # | Time | Area | Height | Width | Area% | Symmetry
113 | 565 | 65171.6 | 0.05315277 | 0.1594583 |  |  |  |  | 1 | 0.78 | 529.9 | 596.1 | 0.0148 | 0.506 | 1.68
114 | 570 | 65344.2 | 0.05329354 | 0.1598806 |  |  |  |  | 2 | 3.78 | 936.4 | 204.4 | 0.0764 | 0.894 | 2.443
115 | 575 | 66347.2 | 0.05411157 | 0.1623347 |  |  |  |  | 3 | 6.78 | 1264.1 | 266.1 | 0.0792 | 1.206 | 2.091
116 | 580 | 67423.8 | 0.05498962 | 0.1649689 |  |  |  |  | 4 | 9.78 | 1360.6 | 295 | 0.0769 | 1.298 | 2.328
117 | 585 | 67643.6 | 0.05516889 | 0.1655067 |  |  |  |  | 5 | 12.78 | 1535 | 341.3 | 0.0749 | 1.465 | 2.551
118 | 590 | 66354.1 | 0.0541172 | 0.1623516 |  |  |  |  | 6 | 15.78 | 1703.6 | 391 | 0.0726 | 1.626 | 2.908
119 | 595 | 64112.6 | 0.05228907 | 0.1568672 |  |  |  |  | 7 | 18.78 | 1977.9 | 457.5 | 0.0721 | 1.887 | 3.046
120 | 600 | 60249 | 0.04913799 | 0.147414 |  |  |  |  | 8 | 21.78 | 2243.8 | 528.8 | 0.0707 | 2.141 | 3.353
121 | 605 | 56385.4 | 0.04598691 | 0.1379607 |  |  |  |  | 9 | 24.78 | 2528.9 | 611.9 | 0.0689 | 2.413 | 3.746
122 | 610 | 54898.5 | 0.04477422 | 0.1343227 |  |  |  |  | 10 | 27.78 | 2876.6 | 713.2 | 0.0672 | 2.745 | 4.257
123 | 615 | 52086.7 | 0.04248097 | 0.1274429 |  |  |  |  | 11 | 30.78 | 3272.4 | 826.3 | 0.066 | 3.123 | 4.852
124 | 620 | 49776.3 | 0.04059664 | 0.1217899 |  |  |  |  | 12 | 33.78 | 3735.8 | 959.6 | 0.0649 | 3.565 | 5.528
125 | 625 | 47892.1 | 0.03905993 | 0.1171798 |  |  |  |  | 13 | 36.78 | 4318.3 | 1125 | 0.064 | 4.121 | 6.166
126 | 630 | 46535.7 | 0.03795367 | 0.113861 |  |  |  |  | 14 | 39.78 | 5358.6 | 1353.8 | 0.066 | 5.113 | 5.548
127 | 635 | 45890.3 | 0.03742729 | 0.1122819 |  |  |  |  | 15 | 42.78 | 6782.5 | 1642.9 | 0.0688 | 6.472 | 4.881
128 | 640 | 45907.4 | 0.03744124 | 0.1123237 |  |  |  |  | 16 | 45.78 | 8430.6 | 1983.3 | 0.0708 | 8.045 | 4.465
129 | 645 | 46443.9 | 0.0378788 | 0.1136364 |  |  |  |  | 17 | 48.78 | 10268.3 | 2361.9 | 0.0725 | 9.798 | 4.269
130 | 650 | 47336.5 | 0.03860679 | 0.1158204 |  |  |  |  | 18 | 51.78 | 12446.2 | 2810.1 | 0.0738 | 11.877 | 4.133
131 | 655 | 48556.3 | 0.03960163 | 0.1188049 |  |  |  |  | 19 | 54.78 | 15101 | 3346.3 | 0.0752 | 14.41 | 3.968
132 | 660 | 50383 | 0.04109146 | 0.1232744 |  |  |  |  | 20 | 57.78 | 18123.9 | 3966.2 | 0.0762 | 17.295 | 3.915
133 | 665 | 52516.2 | 0.04283126 | 0.1284938 |  |  |  |  | # | Time | Area | Height | Width | Area% | Symmetry
134 | 670 | 54789.7 | 0.04468548 | 0.1340564 |  |  |  |  | 1 | 0.78 | 5178.9 | 1441.2 | 0.0599 | 0.455 | 33.42
135 | 675 | 56773.4 | 0.04630335 | 0.1389101 |  |  |  |  | 2 | 3.78 | 26108.4 | 5636.8 | 0.0772 | 2.296 | 5.186
136 | 680 | 57748.9 | 0.04709895 | 0.1412969 |  |  |  |  | 3 | 6.78 | 31651.5 | 6704.4 | 0.0787 | 2.784 | 3.8
137 | 685 | 57721.1 | 0.04707628 | 0.1412288 |  |  |  |  | 4 | 9.78 | 37530.6 | 7869.5 | 0.0795 | 3.301 | 3.805
138 | 690 | 57040.5 | 0.04652119 | 0.1395636 |  |  |  |  | 5 | 12.78 | 44542.9 | 9242.4 | 0.0803 | 3.918 | 3.811
139 | 695 | 56495.7 | 0.04607687 | 0.1382306 |  |  |  |  | 6 | 15.78 | 53600.5 | 11044.4 | 0.0809 | 4.714 | 3.83
140 | 700 |  | 0 | 0 |  |  |  |  | 7 | 18.78 | 63165.3 | 12900.4 | 0.0816 | 5.555 | 3.872
141 | 705 |  | 0 | 0 |  |  |  |  | 8 | 21.78 | 69459.7 | 14158.8 | 0.0818 | 6.109 | 3.923
142 | 710 |  | 0 | 0 |  |  |  |  | 9 | 24.78 | 71255.6 | 14481.6 | 0.082 | 6.267 | 3.949
143 | 715 |  | 0 | 0 |  |  |  |  | 10 | 27.78 | 70528.3 | 14350 | 0.0819 | 6.203 | 3.986
144 | 720 |  | 0 | 0 |  |  |  |  | 11 | 30.78 | 68898.2 | 14043.9 | 0.0818 | 6.06 | 3.99
145 | 725 |  | 0 | 0 |  |  |  |  | 12 | 33.78 | 67000.9 | 13679.6 | 0.0816 | 5.893 | 3.973
146 | 730 |  | 0 | 0 |  |  |  |  | 13 | 36.78 | 65700.9 | 13446.5 | 0.0814 | 5.778 | 3.986
147 | 735 |  | 0 | 0 |  |  |  |  | 14 | 39.78 | 65171.6 | 13319.2 | 0.0816 | 5.732 | 3.944
148 | 740 |  | 0 | 0 |  |  |  |  | 15 | 42.78 | 65344.2 | 13347.8 | 0.0816 | 5.747 | 3.958
149 | 745 |  | 0 | 0 |  |  |  |  | 16 | 45.78 | 66347.2 | 13537.9 | 0.0817 | 5.835 | 3.988
150 | 750 |  | 0 | 0 |  |  |  |  | 17 | 48.78 | 67423.8 | 13763.9 | 0.0816 | 5.93 | 4.001
151 | 755 |  | 0 | 0 |  |  |  |  | 18 | 51.78 | 67643.6 | 13810.9 | 0.0816 | 5.949 | 4.004
152 | 760 |  | 0 | 0 |  |  |  |  | 19 | 54.78 | 66354.1 | 13574.9 | 0.0815 | 5.836 | 4.05
153 | 765 |  | 0 | 0 |  |  |  |  | 20 | 57.78 | 64112.6 | 13122.8 | 0.0814 | 5.639 | 4.045
154 | 770 |  | 0 | 0 |  |  |  |  | # | Time | Area | Height | Width | Area% | Symmetry
155 | 775 |  | 0 | 0 |  |  |  |  | 1 | 0.78 | 10769.9 | 2985.2 | 0.0601 | 1.081 | 57.05
156 | 780 |  | 0 | 0 |  |  |  |  | 2 | 3.78 | 56385.4 | 11818 | 0.0795 | 5.661 | 5.185
157 | 785 |  | 0 | 0 |  |  |  |  | 3 | 6.78 | 54898.5 | 11306.5 | 0.0809 | 5.512 | 3.995
158 | 790 |  | 0 | 0 |  |  |  |  | 4 | 9.78 | 52086.7 | 10745.8 | 0.0808 | 5.23 | 4.036
159 | 795 |  | 0 | 0 |  |  |  |  | 5 | 12.78 | 49776.3 | 10295 | 0.0806 | 4.998 | 4.003
160 | 800 | [7 empty] | 6 | 15.78 | 47892.1 | 9918.2 | 0.0805 | 4.809 | 3.947
[9 empty] | 7 | 18.78 | 46535.7 | 9654.7 | 0.0803 | 4.673 | 3.952
[9 empty] | 8 | 21.78 | 45890.3 | 9517.9 | 0.0804 | 4.608 | 3.957
[9 empty] | 9 | 24.78 | 45907.4 | 9526.1 | 0.0803 | 4.609 | 3.938
[9 empty] | 10 | 27.78 | 46443.9 | 9606.3 | 0.0806 | 4.663 | 3.924
[9 empty] | 11 | 30.78 | 47336.5 | 9794.5 | 0.0805 | 4.753 | 3.94
[9 empty] | 12 | 33.78 | 48556.3 | 10028.4 | 0.0807 | 4.875 | 3.965
[9 empty] | 13 | 36.78 | 50383 | 10370.9 | 0.081 | 5.059 | 3.959
[9 empty] | 14 | 39.78 | 52516.2 | 10787.5 | 0.0811 | 5.273 | 3.944
[9 empty] | 15 | 42.78 | 54789.7 | 11233.1 | 0.0813 | 5.501 | 3.941
[9 empty] | 16 | 45.78 | 56773.4 | 11616.4 | 0.0815 | 5.7 | 3.947
[9 empty] | 17 | 48.78 | 57748.9 | 11802.9 | 0.0815 | 5.798 | 3.969
[9 empty] | 18 | 51.78 | 57721.1 | 11804.9 | 0.0815 | 5.796 | 3.979
[9 empty] | 19 | 54.78 | 57040.5 | 11657.6 | 0.0815 | 5.727 | 3.967
[9 empty] | 20 | 57.78 | 56495.7 | 11552.9 | 0.0815 | 5.673 | 3.955