## Sheet1
STD H | STD area | sample weight | area | current | thickness | charging
10.2 | 561 | 19.81
| Temp | Area | ppm/min | ppm |  |  | Example
0 | 0 | 844.1 | 0.0006926028 | 0.002077808 | 0.9971461 |  | He(mol/s) | H(mol/s) | Area
1 | 5 | 950.2 | 0.0007796602 | 0.002338981 |  | Sample | 7.45e-06 | x | 31660.8
2 | 10 | 594.6 | 0.0004878825 | 0.001463648 |  | Standard | 1 | 1.02e-05 | 2660 |  |  | 0.7303922
3 | 15 | 608.3 | 0.0004991237 | 0.001497371
4 | 20 | 825.6 | 0.0006774232 | 0.002032269 |  |  | x(mol/s) | 9.044753e-10 |  |  | 0.08401556
5 | 25 | 849.6 | 0.0006971157 | 0.002091347 |  |  | x(g/s) | 1.808951e-09 |  |  | 8.569588e-07
6 | 30 | 911.2 | 0.0007476599 | 0.00224298 |  |  | x ppm/s | 9.131502e-05
7 | 35 | 1005.9 | 0.0008253633 | 0.00247609
8 | 40 | 1224.9 | 0.001005058 | 0.003015173
9 | 45 | 1325.1 | 0.001087274 | 0.003261822
10 | 50 | 2549.9 | 0.00209225 | 0.006276749
11 | 55 | 3581.6 | 0.002938782 | 0.008816347
12 | 60 | 5423.2 | 0.004449856 | 0.01334957
13 | 65 | 7645.6 | 0.006273385 | 0.01882015
14 | 70 | 10098.8 | 0.00828629 | 0.02485887
15 | 75 | 13952.5 | 0.01144834 | 0.03434501
16 | 80 | 17316.3 | 0.01420841 | 0.04262523
17 | 85 | 20115.6 | 0.0165053 | 0.04951589
18 | 90 | 22025.8 | 0.01807266 | 0.05421798
19 | 95 | 23188.2 | 0.01902643 | 0.0570793
20 | 100 | 22730.35 | 0.01865076 | 0.05595227
21 | 105 | 22272.5 | 0.01827508 | 0.05482524
22 | 110 | 21051.2 | 0.01727298 | 0.05181893
23 | 115 | 19414.3 | 0.01592986 | 0.04778959
24 | 120 | 18046.3 | 0.01480739 | 0.04442217
25 | 125 | 16841.7 | 0.01381899 | 0.04145697
26 | 130 | 15353.8 | 0.01259813 | 0.0377944
27 | 135 | 13938.1 | 0.01143652 | 0.03430956
28 | 140 | 12488.5 | 0.01024709 | 0.03074128 |  |  |  | # | Time | Area | Height | Width | Area% | Symmetry
29 | 145 | 11181.8 | 0.009174916 | 0.02752475 |  |  |  | 1 | 0.78 | 844.1 | 422.3 | 0.0333 | 0.625 | 6.833
30 | 150 | 9873.3 | 0.008101262 | 0.02430379 |  |  |  | 2 | 3.78 | 950.2 | 250.9 | 0.0631 | 0.704 | 2.796
31 | 155 | 8850.3 | 0.007261868 | 0.0217856 |  |  |  | 3 | 6.781 | 594.6 | 203 | 0.0488 | 0.44 | 15.488
32 | 160 | 7757 | 0.006364791 | 0.01909437 |  |  |  | 4 | 9.781 | 608.3 | 201.1 | 0.0504 | 0.45 | 19.405
33 | 165 | 6929.1 | 0.005685481 | 0.01705644 |  |  |  | 5 | 12.781 | 825.6 | 257.7 | 0.0534 | 0.611 | 5.085
34 | 170 | 6147.8 | 0.005044407 | 0.01513322 |  |  |  | 6 | 15.781 | 849.6 | 300.4 | 0.0471 | 0.629 | 4.832
35 | 175 | 5585.7 | 0.004583191 | 0.01374957 |  |  |  | 7 | 18.78 | 911.2 | 250.4 | 0.0606 | 0.675 | 3.749
36 | 180 | 5063.4 | 0.004154632 | 0.0124639 |  |  |  | 8 | 21.78 | 1005.9 | 250.1 | 0.067 | 0.745 | 2.695
37 | 185 | 4613.9 | 0.003785808 | 0.01135742 |  |  |  | 9 | 24.78 | 1224.9 | 299.8 | 0.0681 | 0.907 | 2.522
38 | 190 | 4217.3 | 0.003460388 | 0.01038117 |  |  |  | 10 | 27.781 | 1325.1 | 353.4 | 0.0625 | 0.981 | 3.687
39 | 195 | 3822.1 | 0.003136118 | 0.009408354 |  |  |  | 11 | 30.78 | 2549.9 | 618.3 | 0.0687 | 1.888 | 2.729
40 | 200 | 3430.9 | 0.00281513 | 0.008445389 |  |  |  | 12 | 33.78 | 3581.6 | 873.2 | 0.0684 | 2.652 | 2.611
41 | 205 | 3039.7 | 0.002494141 | 0.007482424 |  |  |  | 13 | 36.78 | 5423.2 | 1282.9 | 0.0705 | 4.016 | 2.27
42 | 210 | 2757.1 | 0.002262262 | 0.006786786 |  |  |  | 14 | 39.78 | 7645.6 | 1775.3 | 0.0718 | 5.662 | 2.014
43 | 215 | 2553.4 | 0.002095121 | 0.006285364 |  |  |  | 15 | 42.78 | 10098.8 | 2332.4 | 0.0722 | 7.479 | 1.993
44 | 220 | 2276.4 | 0.001867837 | 0.00560351 |  |  |  | 16 | 45.78 | 13952.5 | 3111.8 | 0.0747 | 10.332 | 1.78
45 | 225 | 2090.5 | 0.001715302 | 0.005145905 |  |  |  | 17 | 48.78 | 17316.3 | 3814.4 | 0.0757 | 12.823 | 1.701
46 | 230 | 1989.2 | 0.001632183 | 0.004896548 |  |  |  | 18 | 51.78 | 20115.6 | 4388.5 | 0.0764 | 14.896 | 1.668
47 | 235 | 1629.6 | 0.001337123 | 0.004011369 |  |  |  | 19 | 54.78 | 22025.8 | 4776 | 0.0769 | 16.311 | 1.639
48 | 240 | 1606.5 | 0.001318169 | 0.003954507 |  |  |  | 20 | 57.78 | 23188.2 | 4976.3 | 0.0777 | 17.172 | 1.613
49 | 245 | 1562.5 | 0.001282066 | 0.003846198 |  |  |  | # | Time | Area | Height | Width | Area% | Symmetry
50 | 250 | 1530.5 | 0.001255809 | 0.003767428 |  |  |  | 1 | 0.78 | 21791.8 | 4824.9 | 0.0753 | 9.264 | 3.054
51 | 255 | 1402.2 | 0.001150536 | 0.003451609 |  |  |  | 2 | 3.78 | 22272.5 | 4807.3 | 0.0772 | 9.468 | 1.631
52 | 260 | 1272.4 | 0.001044032 | 0.003132097 |  |  |  | 3 | 6.78 | 21051.2 | 4578.6 | 0.0766 | 8.949 | 1.677
53 | 265 | 1139.6 | 0.0009350671 | 0.002805201 |  |  |  | 4 | 9.78 | 19414.3 | 4233.8 | 0.0764 | 8.253 | 1.74
54 | 270 | 1055.3 | 0.0008658971 | 0.002597691 |  |  |  | 5 | 12.78 | 18046.3 | 3957 | 0.076 | 7.671 | 1.777
55 | 275 | 920.1 | 0.0007549625 | 0.002264888 |  |  |  | 6 | 15.78 | 16841.7 | 3650.7 | 0.0769 | 7.159 | 1.781
56 | 280 | 878.8 | 0.0007210749 | 0.002163225 |  |  |  | 7 | 18.78 | 15353.8 | 3348.5 | 0.0764 | 6.527 | 1.827
57 | 285 | 807.2 | 0.0006623255 | 0.001986977 |  |  |  | 8 | 21.78 | 13938.1 | 3042.4 | 0.0764 | 5.925 | 1.847
58 | 290 | 752.6 | 0.000617525 | 0.001852575 |  |  |  | 9 | 24.78 | 12488.5 | 2737.6 | 0.076 | 5.309 | 1.895
59 | 295 | 614.6 | 0.000504293 | 0.001512879 |  |  |  | 10 | 27.78 | 11181.8 | 2492.8 | 0.0748 | 4.753 | 1.919
60 | 300 | 561.4 | 0.0004606412 | 0.001381924 |  |  |  | 11 | 30.78 | 9873.3 | 2212.4 | 0.0744 | 4.197 | 1.957
61 | 305 | 508.2 | 0.0004169894 | 0.001250968 |  |  |  | 12 | 33.78 | 8850.3 | 1992.4 | 0.074 | 3.762 | 2.006
62 | 310 | 454 | 0.0003725171 | 0.001117551 |  |  |  | 13 | 36.78 | 7757 | 1779.3 | 0.0727 | 3.297 | 2.025
63 | 315 | 420.1 | 0.0003447014 | 0.001034104 |  |  |  | 14 | 39.78 | 6929.1 | 1597.1 | 0.0723 | 2.946 | 2.042
64 | 320 | 363.4 | 0.0002981778 | 0.0008945333 |  |  |  | 15 | 42.78 | 6147.8 | 1433.2 | 0.0715 | 2.613 | 2.102
65 | 325 | 335.5 | 0.0002752852 | 0.0008258556 |  |  |  | 16 | 45.78 | 5585.7 | 1301.5 | 0.0715 | 2.374 | 2.11
66 | 330 | 304.1 | 0.0002495208 | 0.0007485624 |  |  |  | 17 | 48.78 | 5063.4 | 1188.1 | 0.071 | 2.152 | 2.129
67 | 335 | 317.8 | 0.000260762 | 0.0007822859 |  |  |  | 18 | 51.78 | 4613.9 | 1083.4 | 0.071 | 1.961 | 2.146
68 | 340 | 300.2 | 0.0002463208 | 0.0007389623 |  |  |  | 19 | 54.78 | 4217.3 | 996 | 0.0706 | 1.793 | 2.154
69 | 345 | 280.8 | 0.0002304026 | 0.0006912079 |  |  |  | 20 | 57.78 | 3822.1 | 908.9 | 0.0701 | 1.625 | 2.18
70 | 350 | 306.9 | 0.0002518183 | 0.0007554548 |  |  |  | # | Time | Area | Height | Width | Area% | Symmetry
71 | 355 | 257.3 | 0.0002111204 | 0.0006333611 |  |  |  | 1 | 0.78 | 3083.7 | 771.1 | 0.0667 | 9.355 | 6.524
72 | 360 | 268 | 0.0002199 | 0.0006596999 |  |  |  | 2 | 3.78 | 3039.7 | 742.6 | 0.0682 | 9.222 | 2.381
73 | 365 | 265.6 | 0.0002179307 | 0.0006537921 |  |  |  | 3 | 6.78 | 2757.1 | 678.4 | 0.0677 | 8.365 | 2.543
74 | 370 | 278.9 | 0.0002288437 | 0.000686531 |  |  |  | 4 | 9.78 | 2553.4 | 614.6 | 0.0692 | 7.747 | 2.674
75 | 375 | 270.8 | 0.0002221974 | 0.0006665923 |  |  |  | 5 | 12.78 | 2276.4 | 564.1 | 0.0673 | 6.906 | 2.733
76 | 380 | 294.5 | 0.0002416438 | 0.0007249314 |  |  |  | 6 | 15.78 | 2090.5 | 518.5 | 0.0672 | 6.342 | 2.806
77 | 385 | 294.4 | 0.0002415617 | 0.0007246852 |  |  |  | 7 | 18.78 | 1989.2 | 482.6 | 0.0687 | 6.035 | 2.729
78 | 390 | 331.4 | 0.0002719211 | 0.0008157632 |  |  |  | 8 | 21.78 | 1629.6 | 419.7 | 0.0647 | 4.944 | 3.29
79 | 395 | 398.7 | 0.0003271422 | 0.0009814266 |  |  |  | 9 | 24.78 | 1606.5 | 394 | 0.068 | 4.874 | 2.941
80 | 400 | 502.45 | 0.0004122714 | 0.001236814 |  |  |  | 10 | 27.78 | 1562.5 | 384.5 | 0.0677 | 4.74 | 2.669
81 | 405 | 606.2 | 0.0004974006 | 0.001492202 |  |  |  | 11 | 30.78 | 1530.5 | 359.2 | 0.071 | 4.643 | 2.368
82 | 410 | 793.6 | 0.0006511664 | 0.001953499 |  |  |  | 12 | 33.78 | 1402.2 | 329.8 | 0.0709 | 4.254 | 2.31
83 | 415 | 1184.9 | 0.0009722368 | 0.00291671 |  |  |  | 13 | 36.78 | 1272.4 | 298.8 | 0.071 | 3.86 | 2.222
84 | 420 | 1702.8 | 0.001397185 | 0.004191556 |  |  |  | 14 | 39.78 | 1139.6 | 267.6 | 0.071 | 3.457 | 2.275
85 | 425 | 2370.6 | 0.00194513 | 0.00583539 |  |  |  | 15 | 42.78 | 1055.3 | 248 | 0.0709 | 3.202 | 2.261
86 | 430 | 3066.1 | 0.002515803 | 0.00754741 |  |  |  | 16 | 45.78 | 920.1 | 222.6 | 0.0689 | 2.791 | 2.371
87 | 435 | 3800.2 | 0.003118149 | 0.009354446 |  |  |  | 17 | 48.78 | 878.8 | 205.1 | 0.0714 | 2.666 | 2.25
88 | 440 | 4573.1 | 0.00375233 | 0.01125699 |  |  |  | 18 | 51.781 | 807.2 | 190.9 | 0.0705 | 2.449 | 2.349
89 | 445 | 5252.8 | 0.004310039 | 0.01293012 |  |  |  | 19 | 54.78 | 752.6 | 172 | 0.0729 | 2.283 | 2.124
90 | 450 | 5929.6 | 0.004865369 | 0.01459611 |  |  |  | 20 | 57.78 | 614.6 | 145 | 0.0706 | 1.865 | 2.333
91 | 455 | 6662.7 | 0.005466893 | 0.01640068 |  |  |  | # | Time | Area | Height | Width | Area% | Symmetry
92 | 460 | 7440.3 | 0.006104932 | 0.01831479 |  |  |  | 1 | 0.78 | 471 | 112 | 0.0701 | 7.007 | 3.905
93 | 465 | 8459 | 0.006940798 | 0.02082239 |  |  |  | 2 | 3.78 | 508.2 | 116.5 | 0.0727 | 7.561 | 2.042
94 | 470 | 9532.6 | 0.00782171 | 0.02346513 |  |  |  | 3 | 6.78 | 454 | 103.1 | 0.0734 | 6.754 | 2.223
95 | 475 | 10880.8 | 0.008927938 | 0.02678381 |  |  |  | 4 | 9.78 | 420.1 | 90.4 | 0.0774 | 6.249 | 1.957
96 | 480 | 12268.4 | 0.01006649 | 0.03019948 |  |  |  | 5 | 12.78 | 363.4 | 83 | 0.073 | 5.407 | 2.098
97 | 485 | 13768.9 | 0.01129769 | 0.03389307 |  |  |  | 6 | 15.781 | 335.5 | 76.7 | 0.0729 | 4.991 | 1.896
98 | 490 | 15206.6 | 0.01247735 | 0.03743206 |  |  |  | 7 | 18.78 | 304.1 | 69.9 | 0.0725 | 4.524 | 2.032
99 | 495 | 16679.5 | 0.0136859 | 0.0410577 |  |  |  | 8 | 21.781 | 317.8 | 68.2 | 0.0777 | 4.729 | 1.844
100 | 500 | 18095.45 | 0.01484772 | 0.04454316 |  |  |  | 9 | 24.781 | 300.2 | 65.9 | 0.0759 | 4.466 | 1.818
101 | 505 | 19511.4 | 0.01600954 | 0.04802861 |  |  |  | 10 | 27.78 | 280.8 | 57.7 | 0.0811 | 4.178 | 1.635
102 | 510 | 20824.8 | 0.01708721 | 0.05126163 |  |  |  | 11 | 30.78 | 306.9 | 63.3 | 0.0808 | 4.567 | 1.534
103 | 515 | 22324.9 | 0.01831808 | 0.05495423 |  |  |  | 12 | 33.781 | 257.3 | 55.6 | 0.0771 | 3.828 | 1.745
104 | 520 | 23497.9 | 0.01928055 | 0.05784165 |  |  |  | 13 | 36.781 | 268 | 56 | 0.0798 | 3.987 | 1.61
105 | 525 | 24310.2 | 0.01994706 | 0.05984118 |  |  |  | 14 | 39.78 | 265.6 | 56.2 | 0.0788 | 3.951 | 1.618
106 | 530 | 25529 | 0.02094711 | 0.06284134 |  |  |  | 15 | 42.781 | 278.9 | 56.3 | 0.0825 | 4.149 | 1.68
107 | 535 | 26060.4 | 0.02138314 | 0.06414941 |  |  |  | 16 | 45.781 | 270.8 | 61.3 | 0.0736 | 4.029 | 1.859
108 | 540 | 26194.9 | 0.0214935 | 0.06448049 |  |  |  | 17 | 48.781 | 294.5 | 62.1 | 0.079 | 4.381 | 1.667
109 | 545 | 26253.6 | 0.02154166 | 0.06462499 |  |  |  | 18 | 51.781 | 294.4 | 63.3 | 0.0775 | 4.379 | 1.847
110 | 550 | 26528 | 0.02176681 | 0.06530044 |  |  |  | 19 | 54.78 | 331.4 | 72.4 | 0.0763 | 4.931 | 1.85
111 | 555 | 26692.1 | 0.02190146 | 0.06570438 |  |  |  | 20 | 57.781 | 398.7 | 88.8 | 0.0748 | 5.932 | 2.018
112 | 560 | 27083.8 | 0.02222286 | 0.06666858
113 | 565 | 27389.8 | 0.02247394 | 0.06742182 |  |  |  | # | Time | Area | Height | Width | Area% | Symmetry
114 | 570 | 27748.5 | 0.02276826 | 0.06830478 |  |  |  | 1 | 3.78 | 606.2 | 142 | 0.0712 | 0.466 | 2.164
115 | 575 | 28101.1 | 0.02305758 | 0.06917273 |  |  |  | 2 | 6.78 | 793.6 | 191.4 | 0.0691 | 0.61 | 2.385
116 | 580 | 28626.2 | 0.02348843 | 0.0704653 |  |  |  | 3 | 9.78 | 1184.9 | 277.9 | 0.0711 | 0.91 | 2.324
117 | 585 | 29108.8 | 0.02388442 | 0.07165325 |  |  |  | 4 | 12.78 | 1702.8 | 413 | 0.0687 | 1.308 | 2.457
118 | 590 | 29435.9 | 0.02415281 | 0.07245843 |  |  |  | 5 | 15.78 | 2370.6 | 571.7 | 0.0691 | 1.821 | 2.54
119 | 595 | 29653.1 | 0.02433103 | 0.07299308 |  |  |  | 6 | 18.78 | 3066.1 | 742 | 0.0689 | 2.355 | 2.592
120 | 600 | 30061.4 | 0.02466605 | 0.07399814 |  |  |  | 7 | 21.78 | 3800.2 | 916.8 | 0.0691 | 2.919 | 2.566
121 | 605 | 30469.7 | 0.02500107 | 0.0750032 |  |  |  | 8 | 24.78 | 4573.1 | 1097 | 0.0695 | 3.513 | 2.552
122 | 610 | 30814 | 0.02528357 | 0.07585072 |  |  |  | 9 | 27.78 | 5252.8 | 1255.7 | 0.0697 | 4.035 | 2.525
123 | 615 | 31283 | 0.0256684 | 0.07700519 |  |  |  | 10 | 30.78 | 5929.6 | 1425.9 | 0.0693 | 4.555 | 2.596
124 | 620 | 31789.6 | 0.02608407 | 0.07825222 |  |  |  | 11 | 33.78 | 6662.7 | 1606.3 | 0.0691 | 5.118 | 2.565
125 | 625 | 32098.7 | 0.0263377 | 0.07901309 |  |  |  | 12 | 36.78 | 7440.3 | 1795.8 | 0.0691 | 5.715 | 2.483
126 | 630 | 32569.4 | 0.02672392 | 0.08017175 |  |  |  | 13 | 39.78 | 8459 | 2013.6 | 0.07 | 6.498 | 2.411
127 | 635 | 33015.9 | 0.02709028 | 0.08127084 |  |  |  | 14 | 42.78 | 9532.6 | 2205.6 | 0.072 | 7.323 | 2.365
128 | 640 | 33509.4 | 0.02749521 | 0.08248562 |  |  |  | 15 | 45.78 | 10880.8 | 2469.4 | 0.0734 | 8.358 | 2.267
129 | 645 | 33892.6 | 0.02780963 | 0.0834289 |  |  |  | 16 | 48.78 | 12268.4 | 2787.5 | 0.0734 | 9.424 | 2.222
130 | 650 | 34464.8 | 0.02827913 | 0.0848374 |  |  |  | 17 | 51.78 | 13768.9 | 3120.9 | 0.0735 | 10.577 | 2.155
131 | 655 | 34905 | 0.02864033 | 0.08592099 |  |  |  | 18 | 54.78 | 15206.6 | 3447.4 | 0.0735 | 11.681 | 2.121
132 | 660 | 35448.8 | 0.02908653 | 0.08725959 |  |  |  | 19 | 57.78 | 16679.5 | 3758.4 | 0.074 | 12.813 | 2.067
133 | 665 | 36072.6 | 0.02959837 | 0.08879511 |  |  |  | # | Time | Area | Height | Width | Area% | Symmetry
134 | 670 | 36642.3 | 0.03006582 | 0.09019747 |  |  |  | 1 | 0.78 | 53667.4 | 9259.2 | 0.0966 | 9.784 | 0.41
135 | 675 | 37146.4 | 0.03047945 | 0.09143834 |  |  |  | 2 | 3.78 | 19511.4 | 4360 | 0.0746 | 3.557 | 1.952
136 | 680 | 37719.6 | 0.03094977 | 0.09284931 |  |  |  | 3 | 6.78 | 20824.8 | 4646.2 | 0.0747 | 3.796 | 1.985
137 | 685 | 38368.1 | 0.03148188 | 0.09444564 |  |  |  | 4 | 9.78 | 22324.9 | 4950.3 | 0.0752 | 4.07 | 1.945
138 | 690 | 38926.8 | 0.0319403 | 0.09582091 |  |  |  | 5 | 12.78 | 23497.9 | 5189 | 0.0755 | 4.284 | 1.919
139 | 695 | 39551.9 | 0.03245321 | 0.09735964 |  |  |  | 6 | 15.78 | 24310.2 | 5362.1 | 0.0756 | 4.432 | 1.905
140 | 700 | 40146 | 0.03294069 | 0.09882206 |  |  |  | 7 | 18.78 | 25529 | 5574.8 | 0.0763 | 4.654 | 1.89
141 | 705 | 40740.1 | 0.03342816 | 0.1002845 |  |  |  | 8 | 21.78 | 26060.4 | 5694.6 | 0.0763 | 4.751 | 1.864
142 | 710 | 41411.2 | 0.03397881 | 0.1019364 |  |  |  | 9 | 24.78 | 26194.9 | 5748.5 | 0.0759 | 4.775 | 1.863
143 | 715 | 42074.2 | 0.03452282 | 0.1035684 |  |  |  | 10 | 27.78 | 26253.6 | 5772.8 | 0.0758 | 4.786 | 1.891
144 | 720 | 42717.3 | 0.03505049 | 0.1051515 |  |  |  | 11 | 30.78 | 26528 | 5835.3 | 0.0758 | 4.836 | 1.867
145 | 725 | 43460.8 | 0.03566055 | 0.1069817 |  |  |  | 12 | 33.78 | 26692.1 | 5876 | 0.0757 | 4.866 | 1.896
146 | 730 | 44059.2 | 0.03615155 | 0.1084547 |  |  |  | 13 | 36.78 | 27083.8 | 6024.3 | 0.0749 | 4.937 | 1.839
147 | 735 | 44622 | 0.03661334 | 0.10984 |  |  |  | 14 | 39.78 | 27389.8 | 6095.8 | 0.0749 | 4.993 | 1.864
148 | 740 | 45116 | 0.03701868 | 0.111056 |  |  |  | 15 | 42.78 | 27748.5 | 6197.5 | 0.0746 | 5.059 | 1.855
149 | 745 | 45709.5 | 0.03750566 | 0.112517 |  |  |  | 16 | 45.78 | 28101.1 | 6289.4 | 0.0745 | 5.123 | 1.837
150 | 750 | 46316.8 | 0.03800396 | 0.1140119 |  |  |  | 17 | 48.78 | 28626.2 | 6381.8 | 0.0748 | 5.219 | 1.844
151 | 755 | 47073.3 | 0.03862469 | 0.1158741 |  |  |  | 18 | 51.78 | 29108.8 | 6448.5 | 0.0752 | 5.307 | 1.823
152 | 760 | 48048.6 | 0.03942494 | 0.1182748 |  |  |  | 19 | 54.78 | 29435.9 | 6530.8 | 0.0751 | 5.366 | 1.833
153 | 765 | 49054.7 | 0.04025047 | 0.1207514 |  |  |  | 20 | 57.78 | 29653.1 | 6549.3 | 0.0755 | 5.406 | 1.829
154 | 770 | 50184.2 | 0.04117725 | 0.1235318 |  |  |  | # | Time | Area | Height | Width | Area% | Symmetry
155 | 775 | 51852.2 | 0.04254588 | 0.1276376 |  |  |  | 1 | 0.78 | 137823.4 | 23878.9 | 0.0962 | 17.303 | 0.585
156 | 780 | 52605.1 | 0.04316365 | 0.129491 |  |  |  | 2 | 3.78 | 30469.7 | 6726.9 | 0.0755 | 3.825 | 1.817
157 | 785 | 53774 | 0.04412276 | 0.1323683 |  |  |  | 3 | 6.78 | 30814 | 6803.6 | 0.0755 | 3.869 | 1.849
158 | 790 | 55075.9 | 0.045191 | 0.135573 |  |  |  | 4 | 9.78 | 31283 | 6901.2 | 0.0755 | 3.927 | 1.834
159 | 795 | 56485.2 | 0.04634736 | 0.1390421 |  |  |  | 5 | 12.78 | 31789.6 | 6996.8 | 0.0757 | 3.991 | 1.807
160 | 800 | [6 empty] | 6 | 15.78 | 32098.7 | 7070.5 | 0.0757 | 4.03 | 1.839
[8 empty] | 7 | 18.78 | 32569.4 | 7167.8 | 0.0757 | 4.089 | 1.818
[8 empty] | 8 | 21.78 | 33015.9 | 7259.6 | 0.0758 | 4.145 | 1.829
[8 empty] | 9 | 24.78 | 33509.4 | 7354.6 | 0.0759 | 4.207 | 1.804
[8 empty] | 10 | 27.78 | 33892.6 | 7470.2 | 0.0756 | 4.255 | 1.807
[8 empty] | 11 | 30.78 | 34464.8 | 7551.5 | 0.0761 | 4.327 | 1.792
[8 empty] | 12 | 33.78 | 34905 | 7658.7 | 0.076 | 4.382 | 1.796
[8 empty] | 13 | 36.78 | 35448.8 | 7783.1 | 0.0759 | 4.45 | 1.753
[8 empty] | 14 | 39.78 | 36072.6 | 7859.5 | 0.0765 | 4.529 | 1.742
[8 empty] | 15 | 42.78 | 36642.3 | 7974.8 | 0.0766 | 4.6 | 1.718
[8 empty] | 16 | 45.78 | 37146.4 | 8076.7 | 0.0767 | 4.664 | 1.725
[8 empty] | 17 | 48.78 | 37719.6 | 8190.2 | 0.0768 | 4.736 | 1.709
[8 empty] | 18 | 51.78 | 38368.1 | 8314.1 | 0.0769 | 4.817 | 1.715
[8 empty] | 19 | 54.78 | 38926.8 | 8449.6 | 0.0768 | 4.887 | 1.714
[8 empty] | 20 | 57.78 | 39551.9 | 8596.1 | 0.0767 | 4.966 | 1.69
[8 empty] | # | Time | Area | Height | Width | Area% | Symmetry
[8 empty] | 1 | 0.78 | 89767.5 | 13385.4 | 0.1118 | 9.066 | 0.612
[8 empty] | 2 | 3.78 | 40740.1 | 8851.2 | 0.0767 | 4.115 | 1.666
[8 empty] | 3 | 6.78 | 41411.2 | 8994.5 | 0.0767 | 4.182 | 1.71
[8 empty] | 4 | 9.78 | 42074.2 | 9119 | 0.0769 | 4.249 | 1.695
[8 empty] | 5 | 12.78 | 42717.3 | 9252.5 | 0.0769 | 4.314 | 1.698
[8 empty] | 6 | 15.78 | 43460.8 | 9401.8 | 0.077 | 4.389 | 1.679
[8 empty] | 7 | 18.78 | 44059.2 | 9512.3 | 0.0772 | 4.45 | 1.68
[8 empty] | 8 | 21.78 | 44622 | 9612.2 | 0.0774 | 4.507 | 1.685
[8 empty] | 9 | 24.78 | 45116 | 9712.8 | 0.0774 | 4.556 | 1.686
[8 empty] | 10 | 27.78 | 45709.5 | 9823.4 | 0.0776 | 4.616 | 1.656
[8 empty] | 11 | 30.78 | 46316.8 | 9941.3 | 0.0777 | 4.678 | 1.666
[8 empty] | 12 | 33.78 | 47073.3 | 10100.7 | 0.0777 | 4.754 | 1.657
[8 empty] | 13 | 36.78 | 48048.6 | 10276.1 | 0.0779 | 4.853 | 1.629
[8 empty] | 14 | 39.78 | 49054.7 | 10472.5 | 0.0781 | 4.954 | 1.615
[8 empty] | 15 | 42.78 | 50184.2 | 10684.6 | 0.0783 | 5.068 | 1.601
[8 empty] | 16 | 45.78 | 51852.2 | 11051.4 | 0.0782 | 5.237 | 1.586
[8 empty] | 17 | 48.78 | 52605.1 | 11164.7 | 0.0785 | 5.313 | 1.589
[8 empty] | 18 | 51.78 | 53774 | 11389.1 | 0.0787 | 5.431 | 1.591
[8 empty] | 19 | 54.78 | 55075.9 | 11643.4 | 0.0788 | 5.562 | 1.565
[8 empty] | 20 | 57.78 | 56485.2 | 11922.2 | 0.079 | 5.705 | 1.572