## Sheet1
STD H | STD area | sample weight | area | current | thickness | charging
10.2 | 561 | 19.77
| Temp | Area | ppm/min | ppm |  |  | Example
0 | 0 | 4888 | 0.004018827 | 0.01205648 | 1.251638 |  | He(mol/s) | H(mol/s) | Area
1 | 5 | 3630.9 | 0.002985262 | 0.008955786 |  | Sample | 7.45e-06 | x | 31660.8
2 | 10 | 2809.9 | 0.00231025 | 0.006930751 | 1.213152 | Standard | 1 | 1.02e-05 | 2660 |  |  | 0.7303922
3 | 15 | 2253.3 | 0.001852624 | 0.005557871
4 | 20 | 2021.3 | 0.001661877 | 0.004985632 |  |  | x(mol/s) | 9.044753e-10 |  |  | 0.08401556
5 | 25 | 1924.3 | 0.001582126 | 0.004746377 |  |  | x(g/s) | 1.808951e-09 |  |  | 8.569588e-07
6 | 30 | 2213 | 0.00181949 | 0.005458469 |  |  | x ppm/s | 9.149977e-05
7 | 35 | 2315.8 | 0.00190401 | 0.00571203
8 | 40 | 2336.5 | 0.001921029 | 0.005763087
9 | 45 | 2426.6 | 0.001995108 | 0.005985323
10 | 50 | 3065.3 | 0.002520236 | 0.007560707
11 | 55 | 5460.2 | 0.00448928 | 0.01346784
12 | 60 | 7743.4 | 0.006366487 | 0.01909946
13 | 65 | 10669.8 | 0.008772521 | 0.02631756
14 | 70 | 13504.4 | 0.01110308 | 0.03330924
15 | 75 | 16192.4 | 0.01331311 | 0.03993932
16 | 80 | 18513.5 | 0.01522147 | 0.04566442
17 | 85 | 20274.5 | 0.01666934 | 0.05000801
18 | 90 | 21760.7 | 0.01789126 | 0.05367379
19 | 95 | 22178.4 | 0.01823469 | 0.05470407
20 | 100 | 22114.2 | 0.01818191 | 0.05454572
21 | 105 | 22050 | 0.01812912 | 0.05438736
22 | 110 | 21547.5 | 0.01771597 | 0.05314792
23 | 115 | 20883 | 0.01716963 | 0.0515089
24 | 120 | 20110.8 | 0.01653475 | 0.04960424
25 | 125 | 19140.7 | 0.01573715 | 0.04721144
26 | 130 | 18113.1 | 0.01489227 | 0.04467681
27 | 135 | 17024.8 | 0.01399749 | 0.04199247
28 | 140 | 15855.6 | 0.01303619 | 0.03910858 |  |  |  | # | Time | Area | Height | Width | Area% | Symmetry
29 | 145 | 14677.1 | 0.01206725 | 0.03620176 |  |  |  | 1 | 0.78 | 4888 | 1949 | 0.0418 | 2.941 | 0
30 | 150 | 13454.7 | 0.01106222 | 0.03318665 |  |  |  | 2 | 3.78 | 3630.9 | 1326.2 | 0.0456 | 2.185 | 38.398
31 | 155 | 12307.1 | 0.01011868 | 0.03035604 |  |  |  | 3 | 6.78 | 2809.9 | 962 | 0.0487 | 1.691 | 23.419
32 | 160 | 11304.3 | 0.009294196 | 0.02788259 |  |  |  | 4 | 9.78 | 2253.3 | 748.3 | 0.0502 | 1.356 | 25.948
33 | 165 | 10213.1 | 0.008397031 | 0.02519109 |  |  |  | 5 | 12.78 | 2021.3 | 646.7 | 0.0521 | 1.216 | 18.447
34 | 170 | 9190 | 0.007555856 | 0.02266757 |  |  |  | 6 | 15.78 | 1924.3 | 604 | 0.0531 | 1.158 | 15.879
35 | 175 | 8255.1 | 0.006787198 | 0.02036159 |  |  |  | 7 | 18.78 | 2213 | 619.4 | 0.0595 | 1.332 | 5.515
36 | 180 | 7490.7 | 0.006158721 | 0.01847616 |  |  |  | 8 | 21.78 | 2315.8 | 619.1 | 0.0623 | 1.394 | 4.222
37 | 185 | 6806.5 | 0.005596184 | 0.01678855 |  |  |  | 9 | 24.78 | 2336.5 | 612.7 | 0.0636 | 1.406 | 3.974
38 | 190 | 6236.2 | 0.005127294 | 0.01538188 |  |  |  | 10 | 27.78 | 2426.6 | 630.9 | 0.0641 | 1.46 | 3.791
39 | 195 | 5713.6 | 0.004697621 | 0.01409286 |  |  |  | 11 | 30.78 | 3065.3 | 795.1 | 0.0643 | 1.845 | 3.491
40 | 200 | 5258.05 | 0.004323076 | 0.01296923 |  |  |  | 12 | 33.78 | 5460.2 | 1395.2 | 0.0652 | 3.286 | 3.579
41 | 205 | 4802.5 | 0.003948531 | 0.01184559 |  |  |  | 13 | 36.78 | 7743.4 | 1947.4 | 0.0663 | 4.66 | 3.336
42 | 210 | 4419.4 | 0.003633553 | 0.01090066 |  |  |  | 14 | 39.78 | 10669.8 | 2600.3 | 0.0684 | 6.421 | 2.924
43 | 215 | 4099.4 | 0.003370454 | 0.01011136 |  |  |  | 15 | 42.78 | 13504.4 | 3221.9 | 0.0699 | 8.126 | 2.752
44 | 220 | 3757.5 | 0.00308935 | 0.009268051 |  |  |  | 16 | 45.78 | 16192.4 | 3786.5 | 0.0713 | 9.744 | 2.607
45 | 225 | 3521.7 | 0.00289548 | 0.008686439 |  |  |  | 17 | 48.78 | 18513.5 | 4248.3 | 0.0726 | 11.141 | 2.489
46 | 230 | 3333 | 0.002740334 | 0.008221002 |  |  |  | 18 | 51.78 | 20274.5 | 4571.4 | 0.0739 | 12.2 | 2.403
47 | 235 | 3135 | 0.002577542 | 0.007732625 |  |  |  | 19 | 54.78 | 21760.7 | 4741.2 | 0.0765 | 13.094 | 2.054
48 | 240 | 3016.2 | 0.002479866 | 0.007439599 |  |  |  | 20 | 57.78 | 22178.4 | 4826 | 0.0766 | 13.346 | 2.072
49 | 245 | 2836 | 0.002331709 | 0.006995128 |  |  |  | # | Time | Area | Height | Width | Area% | Symmetry
50 | 250 | 2701.5 | 0.002221126 | 0.006663377 |  |  |  | 1 | 0.78 | 18376.7 | 4444.9 | 0.0689 | 6.593 | 5.468
51 | 255 | 2525 | 0.00207601 | 0.006228031 |  |  |  | 2 | 3.78 | 22050 | 4800.6 | 0.0766 | 7.91 | 2.055
52 | 260 | 2363 | 0.001942817 | 0.005828451 |  |  |  | 3 | 6.78 | 21547.5 | 4700.1 | 0.0764 | 7.73 | 2.094
53 | 265 | 2183.7 | 0.0017954 | 0.005386199 |  |  |  | 4 | 9.78 | 20883 | 4568.6 | 0.0762 | 7.492 | 2.124
54 | 270 | 2029.6 | 0.001668701 | 0.005006104 |  |  |  | 5 | 12.78 | 20110.8 | 4405.6 | 0.0761 | 7.215 | 2.143
55 | 275 | 1832.6 | 0.001506731 | 0.004520194 |  |  |  | 6 | 15.78 | 19140.7 | 4206.1 | 0.0758 | 6.867 | 2.187
56 | 280 | 1667.2 | 0.001370742 | 0.004112227 |  |  |  | 7 | 18.78 | 18113.1 | 3995.5 | 0.0756 | 6.498 | 2.22
57 | 285 | 1525.4 | 0.001254157 | 0.003762471 |  |  |  | 8 | 21.78 | 17024.8 | 3760.7 | 0.0755 | 6.108 | 2.242
58 | 290 | 1366.2 | 0.001123266 | 0.003369797 |  |  |  | 9 | 24.78 | 15855.6 | 3519.5 | 0.0751 | 5.688 | 2.266
59 | 295 | 1240.3 | 0.001019753 | 0.003059258 |  |  |  | 10 | 27.78 | 14677.1 | 3269.1 | 0.0748 | 5.265 | 2.273
60 | 300 | 1161.9 | 0.0009552937 | 0.002865881 |  |  |  | 11 | 30.78 | 13454.7 | 3009.5 | 0.0745 | 4.827 | 2.321
61 | 305 | 1083.5 | 0.0008908346 | 0.002672504 |  |  |  | 12 | 33.78 | 12307.1 | 2761.6 | 0.0743 | 4.415 | 2.348
62 | 310 | 1026.3 | 0.0008438058 | 0.002531417 |  |  |  | 13 | 36.78 | 11304.3 | 2518.8 | 0.0748 | 4.055 | 2.281
63 | 315 | 905.1 | 0.0007441573 | 0.002232472 |  |  |  | 14 | 39.78 | 10213.1 | 2277.2 | 0.0747 | 3.664 | 2.279
64 | 320 | 886.5 | 0.0007288647 | 0.002186594 |  |  |  | 15 | 42.78 | 9190 | 2056.6 | 0.0745 | 3.297 | 2.329
65 | 325 | 828.9 | 0.000681507 | 0.002044521 |  |  |  | 16 | 45.78 | 8255.1 | 1854.1 | 0.0742 | 2.961 | 2.312
66 | 330 | 790.4 | 0.0006498529 | 0.001949559 |  |  |  | 17 | 48.78 | 7490.7 | 1680.5 | 0.0743 | 2.687 | 2.317
67 | 335 | 805 | 0.0006618568 | 0.00198557 |  |  |  | 18 | 51.78 | 6806.5 | 1533.7 | 0.074 | 2.442 | 2.335
68 | 340 | 782.2 | 0.000643111 | 0.001929333 |  |  |  | 19 | 54.78 | 6236.2 | 1399.3 | 0.0743 | 2.237 | 2.319
69 | 345 | 794.1 | 0.000652895 | 0.001958685 |  |  |  | 20 | 57.78 | 5713.6 | 1281.7 | 0.0743 | 2.05 | 2.282
70 | 350 | 783.1 | 0.000643851 | 0.001931553 |  |  |  | # | Time | Area | Height | Width | Area% | Symmetry
71 | 355 | 775.4 | 0.0006375202 | 0.001912561 |  |  |  | 1 | 0.78 | 4280.5 | 1063.5 | 0.0671 | 7.558 | 6.5
72 | 360 | 780.9 | 0.0006420422 | 0.001926127 |  |  |  | 2 | 3.78 | 4802.5 | 1063.1 | 0.0753 | 8.48 | 2.211
73 | 365 | 845.6 | 0.0006952374 | 0.002085712 |  |  |  | 3 | 6.78 | 4419.4 | 973.2 | 0.0757 | 7.803 | 2.211
74 | 370 | 866.1 | 0.0007120922 | 0.002136276 |  |  |  | 4 | 9.78 | 4099.4 | 886.3 | 0.0771 | 7.238 | 2.115
75 | 375 | 905 | 0.000744075 | 0.002232225 |  |  |  | 5 | 12.78 | 3757.5 | 807.3 | 0.0776 | 6.635 | 2.051
76 | 380 | 962.5 | 0.0007913505 | 0.002374052 |  |  |  | 6 | 15.78 | 3521.7 | 738.8 | 0.0794 | 6.218 | 1.907
77 | 385 | 1057.4 | 0.0008693756 | 0.002608127 |  |  |  | 7 | 18.78 | 3333 | 680.9 | 0.0816 | 5.885 | 1.739
78 | 390 | 1191 | 0.0009792192 | 0.002937658 |  |  |  | 8 | 21.78 | 3135 | 625.4 | 0.0835 | 5.535 | 1.584
79 | 395 | 1425.4 | 0.001171939 | 0.003515816 |  |  |  | 9 | 24.78 | 3016.2 | 582.1 | 0.0864 | 5.326 | 1.427
80 | 400 | 1852.35 | 0.00152297 | 0.004568909 |  |  |  | 10 | 27.78 | 2836 | 536 | 0.0882 | 5.007 | 1.327
81 | 405 | 2279.3 | 0.001874 | 0.005622001 |  |  |  | 11 | 30.78 | 2701.5 | 492.1 | 0.0915 | 4.77 | 1.211
82 | 410 | 2791 | 0.002294711 | 0.006884133 |  |  |  | 12 | 33.78 | 2525 | 453.7 | 0.0928 | 4.458 | 1.133
83 | 415 | 3626.4 | 0.002981562 | 0.008944686 |  |  |  | 13 | 36.78 | 2363 | 417.1 | 0.0944 | 4.172 | 1.051
84 | 420 | 4828.7 | 0.003970072 | 0.01191022 |  |  |  | 14 | 39.78 | 2183.7 | 380.6 | 0.0956 | 3.856 | 0.992
85 | 425 | 6430.6 | 0.005287126 | 0.01586138 |  |  |  | 15 | 42.78 | 2029.6 | 344.6 | 0.0982 | 3.584 | 0.945
86 | 430 | 8377.5 | 0.006887833 | 0.0206635 |  |  |  | 16 | 45.78 | 1832.6 | 310 | 0.0985 | 3.236 | 0.904
87 | 435 | 10643.1 | 0.008750569 | 0.02625171 |  |  |  | 17 | 48.78 | 1667.2 | 277.2 | 0.1002 | 2.944 | 0.866
88 | 440 | 13006.1 | 0.01069339 | 0.03208016 |  |  |  | 18 | 51.78 | 1525.4 | 249.9 | 0.1017 | 2.693 | 0.845
89 | 445 | 15465.5 | 0.01271546 | 0.03814638 |  |  |  | 19 | 54.78 | 1366.2 | 224.2 | 0.1016 | 2.412 | 0.808
90 | 450 | 17989.7 | 0.01479081 | 0.04437244 |  |  |  | 20 | 57.78 | 1240.3 | 211.3 | 0.0978 | 2.19 | 0.774
91 | 455 | 20720.6 | 0.01703611 | 0.05110834 |  |  |  | # | Time | Area | Height | Width | Area% | Symmetry
92 | 460 | 23584.1 | 0.01939043 | 0.05817129 |  |  |  | 1 | 0.781 | 615.1 | 472.3 | 0.0217 | 3.397 | 1.668
93 | 465 | 26592.2 | 0.02186364 | 0.06559091 |  |  |  | 2 | 3.781 | 1083.5 | 206.2 | 0.0876 | 5.983 | 0.762
94 | 470 | 29579.2 | 0.0243195 | 0.07295849 |  |  |  | 3 | 6.781 | 1026.3 | 227.2 | 0.0753 | 5.667 | 0.664
95 | 475 | 32437.3 | 0.02666938 | 0.08000813 |  |  |  | 4 | 9.781 | 905.1 | 218.7 | 0.069 | 4.998 | 0.602
96 | 480 | 35279.6 | 0.02900627 | 0.0870188 |  |  |  | 5 | 12.781 | 886.5 | 217 | 0.0681 | 4.895 | 0.577
97 | 485 | 38217.5 | 0.03142175 | 0.09426526 |  |  |  | 6 | 15.781 | 828.9 | 213.4 | 0.0647 | 4.577 | 0.534
98 | 490 | 41446 | 0.03407617 | 0.1022285 |  |  |  | 7 | 18.781 | 790.4 | 220.8 | 0.0597 | 4.365 | 0.5
99 | 495 | 45060.5 | 0.03704795 | 0.1111438 |  |  |  | 8 | 21.781 | 805 | 219.4 | 0.0612 | 4.445 | 0.488
100 | 500 | 48492.7 | 0.03986984 | 0.1196095 |  |  |  | 9 | 24.781 | 782.2 | 221.7 | 0.0588 | 4.319 | 0.451
101 | 505 | 51924.9 | 0.04269174 | 0.1280752 |  |  |  | 10 | 27.781 | 794.1 | 223.4 | 0.0592 | 4.385 | 0.456
102 | 510 | 53087 | 0.0436472 | 0.1309416 |  |  |  | 11 | 30.781 | 783.1 | 225.3 | 0.0579 | 4.324 | 0.433
103 | 515 | 52592 | 0.04324022 | 0.1297206 |  |  |  | 12 | 33.781 | 775.4 | 217.4 | 0.0594 | 4.282 | 0.418
104 | 520 | 51107.1 | 0.04201936 | 0.1260581 |  |  |  | 13 | 36.781 | 780.9 | 218.2 | 0.0597 | 4.312 | 0.408
105 | 525 | 49374.8 | 0.04059509 | 0.1217853 |  |  |  | 14 | 39.781 | 845.6 | 221.5 | 0.0636 | 4.669 | 0.439
106 | 530 | 47744.5 | 0.03925469 | 0.1177641 |  |  |  | 15 | 42.782 | 866.1 | 223 | 0.0647 | 4.783 | 0.455
107 | 535 | 46445.4 | 0.03818659 | 0.1145598 |  |  |  | 16 | 45.781 | 905 | 225.6 | 0.0669 | 4.997 | 0.449
108 | 540 | 45384.7 | 0.0373145 | 0.1119435 |  |  |  | 17 | 48.781 | 962.5 | 222.7 | 0.072 | 5.315 | 0.461
109 | 545 | 44409.9 | 0.03651304 | 0.1095391 |  |  |  | 18 | 51.781 | 1057.4 | 231.2 | 0.0762 | 5.839 | 0.484
110 | 550 | 43704.8 | 0.03593332 | 0.1077999 |  |  |  | 19 | 54.781 | 1191 | 232 | 0.0855 | 6.576 | 0.508
111 | 555 | 43297.1 | 0.03559811 | 0.1067943 |  |  |  | 20 | 57.781 | 1425.4 | 242.6 | 0.0979 | 7.871 | 0.549
112 | 560 | 43258 | 0.03556596 | 0.1066979 |  |  |  | # | Time | Area | Height | Width | Area% | Symmetry
113 | 565 | 43458.1 | 0.03573048 | 0.1071915 |  |  |  | 1 | 0.78 | 710.7 | 448.1 | 0.0264 | 0.187 | 1.709
114 | 570 | 44032 | 0.03620233 | 0.108607 |  |  |  | 2 | 3.78 | 2279.3 | 414.8 | 0.0916 | 0.601 | 0.757
115 | 575 | 45041.6 | 0.03703241 | 0.1110972 |  |  |  | 3 | 6.78 | 2791 | 483.8 | 0.0961 | 0.736 | 0.672
116 | 580 | 46372.7 | 0.03812682 | 0.1143804 |  |  |  | 4 | 9.78 | 3626.4 | 644.1 | 0.0938 | 0.957 | 0.729
117 | 585 | 47822.5 | 0.03931882 | 0.1179564 |  |  |  | 5 | 12.78 | 4828.7 | 868.6 | 0.0927 | 1.274 | 0.781
118 | 590 | 49524.8 | 0.04071842 | 0.1221553 |  |  |  | 6 | 15.78 | 6430.6 | 1170.1 | 0.0916 | 1.696 | 0.814
119 | 595 | 51326.8 | 0.04219999 | 0.1266 |  |  |  | 7 | 18.78 | 8377.5 | 1532.3 | 0.0911 | 2.21 | 0.823
120 | 600 | 52564.45 | 0.04321756 | 0.1296527 |  |  |  | 8 | 21.78 | 10643.1 | 1938.4 | 0.0915 | 2.808 | 0.805
121 | 605 | 53802.1 | 0.04423514 | 0.1327054 |  |  |  | 9 | 24.78 | 13006.1 | 2352.9 | 0.0921 | 3.431 | 0.778
122 | 610 | 55992.1 | 0.04603572 | 0.1381072 |  |  |  | 10 | 27.78 | 15465.5 | 2788.3 | 0.0924 | 4.08 | 0.754
123 | 615 | 57084.7 | 0.04693403 | 0.1408021 |  |  |  | 11 | 30.78 | 17989.7 | 3249 | 0.0923 | 4.746 | 0.726
124 | 620 | 57987.1 | 0.04767597 | 0.1430279 |  |  |  | 12 | 33.78 | 20720.6 | 3733.1 | 0.0925 | 5.466 | 0.701
125 | 625 | 58628.4 | 0.04820324 | 0.1446097 |  |  |  | 13 | 36.78 | 23584.1 | 4249.9 | 0.0925 | 6.222 | 0.677
126 | 630 | 59240.2 | 0.04870625 | 0.1461187 |  |  |  | 14 | 39.78 | 26592.2 | 4787.8 | 0.0926 | 7.015 | 0.657
127 | 635 | 59798 | 0.04916486 | 0.1474946 |  |  |  | 15 | 42.78 | 29579.2 | 5338.9 | 0.0923 | 7.803 | 0.641
128 | 640 | 60137.2 | 0.04944375 | 0.1483312 |  |  |  | 16 | 45.78 | 32437.3 | 5851.1 | 0.0924 | 8.557 | 0.633
129 | 645 | 60036.8 | 0.0493612 | 0.1480836 |  |  |  | 17 | 48.78 | 35279.6 | 6382.1 | 0.0921 | 9.307 | 0.629
130 | 650 | 59467.1 | 0.0488928 | 0.1466784 |  |  |  | 18 | 51.78 | 38217.5 | 6913.3 | 0.0921 | 10.082 | 0.626
131 | 655 | 58614.7 | 0.04819197 | 0.1445759 |  |  |  | 19 | 54.78 | 41446 | 7500.5 | 0.0921 | 10.934 | 0.617
132 | 660 | 57595.5 | 0.047354 | 0.142062 |  |  |  | 20 | 57.78 | 45060.5 | 8170.5 | 0.0919 | 11.887 | 0.611
133 | 665 | 56490.9 | 0.04644582 | 0.1393375 |  |  |  | # | Time | Area | Height | Width | Area% | Symmetry
134 | 670 | 54982.7 | 0.04520581 | 0.1356174 |  |  |  | 1 | 0.78 | 9528.6 | 2405.1 | 0.066 | 1.048 | 7.675
135 | 675 | 52961.6 | 0.04354409 | 0.1306323 |  |  |  | 2 | 3.78 | 51924.9 | 9827.8 | 0.0881 | 5.71 | 0.825
136 | 680 | 50602.2 | 0.04160424 | 0.1248127 |  |  |  | 3 | 6.78 | 53087 | 9632.5 | 0.0919 | 5.837 | 0.615
137 | 685 | 48304.8 | 0.03971535 | 0.1191461 |  |  |  | 4 | 9.78 | 52592 | 9571 | 0.0916 | 5.783 | 0.635
138 | 690 | 46797.8 | 0.03847633 | 0.115429 |  |  |  | 5 | 12.78 | 51107.1 | 9294 | 0.0916 | 5.62 | 0.65
139 | 695 | 46198.8 | 0.03798384 | 0.1139515 |  |  |  | 6 | 15.78 | 49374.8 | 8986 | 0.0916 | 5.429 | 0.667
140 | 700 | 47070.5 | 0.03870054 | 0.1161016 |  |  |  | 7 | 18.78 | 47744.5 | 8712.8 | 0.0913 | 5.25 | 0.683
141 | 705 | 47942.2 | 0.03941723 | 0.1182517 |  |  |  | 8 | 21.78 | 46445.4 | 8479.9 | 0.0913 | 5.107 | 0.696
142 | 710 | 52859.7 | 0.04346031 | 0.1303809 |  |  |  | 9 | 24.78 | 45384.7 | 8285.2 | 0.0913 | 4.99 | 0.714
143 | 715 | 58772 | 0.0483213 | 0.1449639 |  |  |  | 10 | 27.78 | 44409.9 | 8128.4 | 0.0911 | 4.883 | 0.728
144 | 720 | 67354.6 | 0.05537776 | 0.1661333 |  |  |  | 11 | 30.78 | 43704.8 | 8004.1 | 0.091 | 4.806 | 0.742
145 | 725 | 81293.9 | 0.06683841 | 0.2005152 |  |  |  | 12 | 33.78 | 43297.1 | 7951.3 | 0.0908 | 4.761 | 0.757
146 | 730 | 101306.5 | 0.08329242 | 0.2498773 |  |  |  | 13 | 36.78 | 43258 | 7944.5 | 0.0907 | 4.757 | 0.764
147 | 735 | 116889.2 | 0.09610424 | 0.2883127 |  |  |  | 14 | 39.78 | 43458.1 | 8009.5 | 0.0904 | 4.779 | 0.767
148 | 740 | 121961.5 | 0.1002746 | 0.3008238 |  |  |  | 15 | 42.78 | 44032 | 8104.2 | 0.0906 | 4.842 | 0.767
149 | 745 | 123977.1 | 0.1019318 | 0.3057954 |  |  |  | 16 | 45.78 | 45041.6 | 8289 | 0.0906 | 4.953 | 0.77
150 | 750 | 125767.7 | 0.103404 | 0.310212 |  |  |  | 17 | 48.78 | 46372.7 | 8547.4 | 0.0904 | 5.099 | 0.772
151 | 755 | 128408.6 | 0.1055753 | 0.3167259 |  |  |  | 18 | 51.78 | 47822.5 | 8832.9 | 0.0902 | 5.258 | 0.77
152 | 760 | 134162.9 | 0.1103064 | 0.3309191 |  |  |  | 19 | 54.78 | 49524.8 | 9132.1 | 0.0904 | 5.446 | 0.765
153 | 765 | 142849.2 | 0.1174481 | 0.3523443 |  |  |  | 20 | 57.78 | 51326.8 | 9481 | 0.0902 | 5.644 | 0.764
154 | 770 | 153210.1 | 0.1259666 | 0.3778999 |  |  |  | # | Time | Area | Height | Width | Area% | Symmetry
155 | 775 | 164421.3 | 0.1351843 | 0.4055529 |  |  |  | 1 | 0.78 | 12890.7 | 3193.8 | 0.0673 | 1.207 | 6.795
156 | 780 | 175612.5 | 0.1443855 | 0.4331565 |  |  |  | 2 | 3.78 | 53802.1 | 10363.2 | 0.0865 | 5.039 | 1.031
157 | 785 | 184935.6 | 0.1520508 | 0.4561524 |  |  |  | 3 | 6.78 | 55992.1 | 10321.3 | 0.0904 | 5.245 | 0.771
158 | 790 | 191600.7 | 0.1575307 | 0.4725922 |  |  |  | 4 | 9.78 | 57084.7 | 10553.8 | 0.0901 | 5.347 | 0.783
159 | 795 | 191990.7 | 0.1578514 | 0.4735541 |  |  |  | 5 | 12.78 | 57987.1 | 10714.7 | 0.0902 | 5.431 | 0.789
160 | 800 | [6 empty] | 6 | 15.78 | 58628.4 | 10852.5 | 0.09 | 5.492 | 0.798
[8 empty] | 7 | 18.78 | 59240.2 | 10973.8 | 0.09 | 5.549 | 0.802
[8 empty] | 8 | 21.78 | 59798 | 11088.6 | 0.0899 | 5.601 | 0.808
[8 empty] | 9 | 24.78 | 60137.2 | 11157.5 | 0.0898 | 5.633 | 0.816
[8 empty] | 10 | 27.78 | 60036.8 | 11135.9 | 0.0899 | 5.623 | 0.832
[8 empty] | 11 | 30.78 | 59467.1 | 11051.4 | 0.0897 | 5.57 | 0.845
[8 empty] | 12 | 33.78 | 58614.7 | 10907.3 | 0.0896 | 5.49 | 0.859
[8 empty] | 13 | 36.78 | 57595.5 | 10749.2 | 0.0893 | 5.395 | 0.869
[8 empty] | 14 | 39.78 | 56490.9 | 10548.7 | 0.0893 | 5.291 | 0.874
[8 empty] | 15 | 42.78 | 54982.7 | 10294.7 | 0.089 | 5.15 | 0.897
[8 empty] | 16 | 45.78 | 52961.6 | 9928.9 | 0.0889 | 4.961 | 0.922
[8 empty] | 17 | 48.78 | 50602.2 | 9545.5 | 0.0884 | 4.74 | 0.953
[8 empty] | 18 | 51.78 | 48304.8 | 9154.3 | 0.0879 | 4.525 | 0.984
[8 empty] | 19 | 54.78 | 46797.8 | 8896.7 | 0.0877 | 4.383 | 1.014
[8 empty] | 20 | 57.78 | 46198.8 | 8805.1 | 0.0874 | 4.327 | 1.033
[8 empty] | # | Time | Area | Height | Width | Area% | Symmetry
[8 empty] | 1 | 0.781 | 16943.3 | 4183.9 | 0.0675 | 0.711 | 7.088
[8 empty] | 2 | 3.781 | 47942.2 | 9530.5 | 0.0838 | 2.012 | 1.373
[8 empty] | 3 | 6.781 | 52859.7 | 10015.1 | 0.088 | 2.219 | 1.049
[8 empty] | 4 | 9.781 | 58772 | 11088.4 | 0.0883 | 2.467 | 1.02
[8 empty] | 5 | 12.781 | 67354.6 | 12630.3 | 0.0889 | 2.827 | 0.99
[8 empty] | 6 | 15.781 | 81293.9 | 15106.8 | 0.0897 | 3.412 | 0.953
[8 empty] | 7 | 18.781 | 101306.5 | 18707.4 | 0.0903 | 4.253 | 0.933
[8 empty] | 8 | 21.781 | 116889.2 | 21460.4 | 0.0908 | 4.907 | 0.939
[8 empty] | 9 | 24.781 | 121961.5 | 22342.9 | 0.091 | 5.12 | 0.943
[8 empty] | 10 | 27.781 | 123977.1 | 22740 | 0.0909 | 5.204 | 0.949
[8 empty] | 11 | 30.781 | 125767.7 | 23092.7 | 0.0908 | 5.279 | 0.957
[8 empty] | 12 | 33.781 | 128408.6 | 23552.5 | 0.0909 | 5.39 | 0.972
[8 empty] | 13 | 36.781 | 134162.9 | 24576.5 | 0.091 | 5.632 | 0.975
[8 empty] | 14 | 39.781 | 142849.2 | 26015.5 | 0.0915 | 5.996 | 0.981
[8 empty] | 15 | 42.781 | 153210.1 | 27846 | 0.0917 | 6.431 | 0.995
[8 empty] | 16 | 45.781 | 164421.3 | 29729 | 0.0922 | 6.902 | 1.007
[8 empty] | 17 | 48.781 | 175612.5 | 31672.8 | 0.0924 | 7.372 | 1.031
[8 empty] | 18 | 51.781 | 184935.6 | 33252.8 | 0.0927 | 7.763 | 1.06
[8 empty] | 19 | 54.781 | 191600.7 | 34387.5 | 0.0929 | 8.043 | 1.07
[8 empty] | 20 | 57.781 | 191990.7 | 34415.4 | 0.093 | 8.059 | 1.078