## Sheet1
STD H | STD area | sample weight | area | current | thickness | charging
10.2 | 561 | 19.75
| Temp | Area | ppm/min | ppm |  |  | Example
0 | 0 | 32079.8 | 0.02640216 | 0.07920647 | 1.065205 |  | He(mol/s) | H(mol/s) | Area
1 | 5 | 4763.8 | 0.003920679 | 0.01176204 |  | Sample | 7.45e-06 | x | 31660.8
2 | 10 | 5032.5 | 0.004141823 | 0.01242547 |  | Standard | 1 | 1.02e-05 | 2660 |  |  | 0.7303922
3 | 15 | 4493.7 | 0.003698382 | 0.01109515
4 | 20 | 3793.6 | 0.00312219 | 0.009366569 |  |  | x(mol/s) | 9.044753e-10 |  |  | 0.08401556
5 | 25 | 3255.2 | 0.002679078 | 0.008037235 |  |  | x(g/s) | 1.808951e-09 |  |  | 8.569588e-07
6 | 30 | 2919.1 | 0.002402463 | 0.007207389 |  |  | x ppm/s | 9.159243e-05
7 | 35 | 2547.2 | 0.002096384 | 0.006289151
8 | 40 | 2540.8 | 0.002091116 | 0.006273349
9 | 45 | 3050.4 | 0.002510525 | 0.007531574
10 | 50 | 4202.1 | 0.003458391 | 0.01037517
11 | 55 | 5994 | 0.004933152 | 0.01479946
12 | 60 | 8488.6 | 0.006986245 | 0.02095873
13 | 65 | 11295.3 | 0.009296201 | 0.0278886
14 | 70 | 14268.4 | 0.01174311 | 0.03522932
15 | 75 | 17159.1 | 0.0141222 | 0.04236659
16 | 80 | 19466.3 | 0.01602106 | 0.04806317
17 | 85 | 21244.9 | 0.01748487 | 0.05245461
18 | 90 | 22321.3 | 0.01837076 | 0.05511229
19 | 95 | 22937.5 | 0.01887791 | 0.05663372
20 | 100 | 22722.2 | 0.01870071 | 0.05610213
21 | 105 | 22506.9 | 0.01852352 | 0.05557055
22 | 110 | 21587 | 0.01776642 | 0.05329927
23 | 115 | 20451.6 | 0.01683197 | 0.05049592
24 | 120 | 18991.6 | 0.01563037 | 0.04689111
25 | 125 | 17287.2 | 0.01422762 | 0.04268287
26 | 130 | 15579.5 | 0.01282216 | 0.03846648
27 | 135 | 13841.2 | 0.01139151 | 0.03417454
28 | 140 | 12230.5 | 0.01006588 | 0.03019765 |  |  |  | # | Time | Area | Height | Width | Area% | Symmetry
29 | 145 | 10808 | 0.008895146 | 0.02668544 |  |  |  | 1 | 0.78 | 32079.8 | 85183 | 0.0062766 | 15.142 | 0.0664
30 | 150 | 9612.8 | 0.007911478 | 0.02373443 |  |  |  | 2 | 3.78 | 4763.8 | 14515.4 | 0.0054698 | 2.249 | 0.309
31 | 155 | 8549.2 | 0.007036119 | 0.02110836 |  |  |  | 3 | 6.78 | 5032.5 | 14672.3 | 0.0057166 | 2.375 | 0.3
32 | 160 | 7636.7 | 0.006285118 | 0.01885536 |  |  |  | 4 | 9.78 | 4493.7 | 11600.7 | 0.006456 | 2.121 | 0.364
33 | 165 | 6771.1 | 0.005572717 | 0.01671815 |  |  |  | 5 | 12.78 | 3793.6 | 9094.2 | 0.0069524 | 1.791 | 0.446
34 | 170 | 6122 | 0.005038498 | 0.01511549 |  |  |  | 6 | 15.78 | 3255.2 | 6857.3 | 0.0079118 | 1.537 | 0.576
35 | 175 | 5463.3 | 0.004496378 | 0.01348913 |  |  |  | 7 | 18.78 | 2919.1 | 4874.5 | 0.0099809 | 1.378 | 0.751
36 | 180 | 4925.4 | 0.004053678 | 0.01216103 |  |  |  | 8 | 21.78 | 2547.2 | 3253.7 | 0.013 | 1.202 | 0.99
37 | 185 | 4428.2 | 0.003644475 | 0.01093342 |  |  |  | 9 | 24.78 | 2540.8 | 2298.1 | 0.0184 | 1.199 | 1.269
38 | 190 | 4028 | 0.003315104 | 0.009945313 |  |  |  | 10 | 27.78 | 3050.4 | 1496.3 | 0.034 | 1.44 | 1.722
39 | 195 | 3608 | 0.002969438 | 0.008908314 |  |  |  | 11 | 30.78 | 4202.1 | 991.8 | 0.0706 | 1.984 | 2.134
40 | 200 | 3284.25 | 0.002702987 | 0.008108961 |  |  |  | 12 | 33.78 | 5994 | 1361.6 | 0.0734 | 2.829 | 2.396
41 | 205 | 2960.5 | 0.002436536 | 0.007309607 |  |  |  | 13 | 36.78 | 8488.6 | 1947.1 | 0.0727 | 4.007 | 2.461
42 | 210 | 2721 | 0.002239424 | 0.006718271 |  |  |  | 14 | 39.78 | 11295.3 | 2579.9 | 0.073 | 5.332 | 2.488
43 | 215 | 2479 | 0.002040254 | 0.006120762 |  |  |  | 15 | 42.78 | 14268.4 | 3226.8 | 0.0737 | 6.735 | 2.462
44 | 220 | 2272.7 | 0.001870466 | 0.005611398 |  |  |  | 16 | 45.78 | 17159.1 | 3831.9 | 0.0746 | 8.1 | 2.389
45 | 225 | 2117.8 | 0.001742981 | 0.005228943 |  |  |  | 17 | 48.78 | 19466.3 | 4313.7 | 0.0752 | 9.189 | 2.342
46 | 230 | 1933 | 0.001590888 | 0.004772664 |  |  |  | 18 | 51.78 | 21244.9 | 4671.5 | 0.0758 | 10.028 | 2.313
47 | 235 | 1811.3 | 0.001490727 | 0.004472181 |  |  |  | 19 | 54.78 | 22321.3 | 4896.3 | 0.076 | 10.536 | 2.286
48 | 240 | 1678.6 | 0.001381513 | 0.004144539 |  |  |  | 20 | 57.78 | 22937.5 | 5008.9 | 0.0763 | 10.827 | 2.256
49 | 245 | 1520.7 | 0.001251559 | 0.003754677 |  |  |  | # | Time | Area | Height | Width | Area% | Symmetry
50 | 250 | 1419.2 | 0.001168023 | 0.003504068 |  |  |  | 1 | 0.78 | 18720.9 | 4580.9 | 0.0681 | 8.03 | 6.628
51 | 255 | 1274.8 | 0.001049179 | 0.003147538 |  |  |  | 2 | 3.78 | 22506.9 | 4919.6 | 0.0762 | 9.653 | 2.265
52 | 260 | 1171.4 | 0.0009640797 | 0.002892239 |  |  |  | 3 | 6.78 | 21587 | 4739.4 | 0.0759 | 9.259 | 2.353
53 | 265 | 1035.4 | 0.0008521497 | 0.002556449 |  |  |  | 4 | 9.78 | 20451.6 | 4500.8 | 0.0757 | 8.772 | 2.342
54 | 270 | 947.7 | 0.0007799713 | 0.002339914 |  |  |  | 5 | 12.78 | 18991.6 | 4201 | 0.0753 | 8.146 | 2.409
55 | 275 | 854.6 | 0.0007033486 | 0.002110046 |  |  |  | 6 | 15.78 | 17287.2 | 3857.4 | 0.0747 | 7.415 | 2.444
56 | 280 | 761.2 | 0.000626479 | 0.001879437 |  |  |  | 7 | 18.78 | 15579.5 | 3491.6 | 0.0744 | 6.682 | 2.482
57 | 285 | 707.2 | 0.0005820362 | 0.001746109 |  |  |  | 8 | 21.78 | 13841.2 | 3121.5 | 0.0739 | 5.937 | 2.518
58 | 290 | 622 | 0.0005119153 | 0.001535746 |  |  |  | 9 | 24.78 | 12230.5 | 2774.6 | 0.0735 | 5.246 | 2.566
59 | 295 | 540 | 0.0004444281 | 0.001333284 |  |  |  | 10 | 27.78 | 10808 | 2470.3 | 0.0729 | 4.636 | 2.615
60 | 300 | 471 | 0.00038764 | 0.00116292 |  |  |  | 11 | 30.78 | 9612.8 | 2195.7 | 0.073 | 4.123 | 2.609
61 | 305 | 402 | 0.000330852 | 0.000992556 |  |  |  | 12 | 33.78 | 8549.2 | 1956.2 | 0.0728 | 3.667 | 2.561
62 | 310 | 399.5 | 0.0003287945 | 0.0009863834 |  |  |  | 13 | 36.78 | 7636.7 | 1742.6 | 0.073 | 3.275 | 2.497
63 | 315 | 347.3 | 0.0002858331 | 0.0008574993 |  |  |  | 14 | 39.78 | 6771.1 | 1553.3 | 0.0727 | 2.904 | 2.531
64 | 320 | 340.5 | 0.0002802366 | 0.0008407098 |  |  |  | 15 | 42.78 | 6122 | 1392.8 | 0.0733 | 2.626 | 2.482
65 | 325 | 319.8 | 0.0002632002 | 0.0007896006 |  |  |  | 16 | 45.78 | 5463.3 | 1247.9 | 0.073 | 2.343 | 2.473
66 | 330 | 323.5 | 0.0002662453 | 0.000798736 |  |  |  | 17 | 48.78 | 4925.4 | 1123.8 | 0.073 | 2.113 | 2.437
67 | 335 | 281.6 | 0.000231761 | 0.000695283 |  |  |  | 18 | 51.78 | 4428.2 | 1014.8 | 0.0727 | 1.899 | 2.459
68 | 340 | 287 | 0.0002362053 | 0.0007086159 |  |  |  | 19 | 54.78 | 4028 | 913.4 | 0.0735 | 1.728 | 2.396
69 | 345 | 261.4 | 0.0002151361 | 0.0006454083 |  |  |  | 20 | 57.78 | 3608 | 827.9 | 0.0726 | 1.548 | 2.414
70 | 350 | 250.7 | 0.0002063299 | 0.0006189896 |  |  |  | # | Time | Area | Height | Width | Area% | Symmetry
71 | 355 | 244.2 | 0.0002009803 | 0.0006029408 |  |  |  | 1 | 0.78 | 2624.2 | 651.8 | 0.0671 | 8.343 | 6.045
72 | 360 | 277.2 | 0.0002281397 | 0.0006844192 |  |  |  | 2 | 3.78 | 2960.5 | 667.5 | 0.0739 | 9.413 | 2.331
73 | 365 | 270.7 | 0.0002227901 | 0.0006683704 |  |  |  | 3 | 6.78 | 2721 | 613.4 | 0.0739 | 8.651 | 2.335
74 | 370 | 293 | 0.0002411434 | 0.0007234301 |  |  |  | 4 | 9.78 | 2479 | 556.6 | 0.0742 | 7.882 | 2.326
75 | 375 | 258.8 | 0.0002129963 | 0.0006389888 |  |  |  | 5 | 12.78 | 2272.7 | 507.5 | 0.0746 | 7.226 | 2.321
76 | 380 | 331.6 | 0.0002729118 | 0.0008187353 |  |  |  | 6 | 15.78 | 2117.8 | 473.4 | 0.0746 | 6.733 | 2.296
77 | 385 | 324.1 | 0.0002667391 | 0.0008002174 |  |  |  | 7 | 18.78 | 1933 | 431.3 | 0.0747 | 6.146 | 2.297
78 | 390 | 363.6 | 0.0002992482 | 0.0008977447 |  |  |  | 8 | 21.78 | 1811.3 | 399.8 | 0.0755 | 5.759 | 2.234
79 | 395 | 446.3 | 0.0003673116 | 0.001101935 |  |  |  | 9 | 24.78 | 1678.6 | 367.9 | 0.076 | 5.337 | 2.205
80 | 400 | 936.45 | 0.0007707124 | 0.002312137 |  |  |  | 10 | 27.78 | 1520.7 | 334.2 | 0.0758 | 4.835 | 2.187
81 | 405 | 1426.6 | 0.001174113 | 0.003522339 |  |  |  | 11 | 30.78 | 1419.2 | 305.3 | 0.0775 | 4.512 | 2.107
82 | 410 | 1920.3 | 0.001580436 | 0.004741307 |  |  |  | 12 | 33.78 | 1274.8 | 276.4 | 0.0769 | 4.053 | 2.107
83 | 415 | 3125.3 | 0.002572169 | 0.007716506 |  |  |  | 13 | 36.78 | 1171.4 | 247.3 | 0.0789 | 3.724 | 1.995
84 | 420 | 4128.1 | 0.003397488 | 0.01019246 |  |  |  | 14 | 39.78 | 1035.4 | 219.4 | 0.0786 | 3.292 | 1.957
85 | 425 | 5097 | 0.004194907 | 0.01258472 |  |  |  | 15 | 42.78 | 947.7 | 199.9 | 0.079 | 3.013 | 1.872
86 | 430 | 6513.1 | 0.005360379 | 0.01608114 |  |  |  | 16 | 45.78 | 854.6 | 207.3 | 0.0687 | 2.717 | 1.812
87 | 435 | 8057.5 | 0.006631443 | 0.01989433 |  |  |  | 17 | 48.78 | 761.2 | 202.5 | 0.0627 | 2.42 | 1.732
88 | 440 | 9514.8 | 0.007830823 | 0.02349247 |  |  |  | 18 | 51.78 | 707.2 | 205.8 | 0.0573 | 2.248 | 1.615
89 | 445 | 11524.1 | 0.009484507 | 0.02845352 |  |  |  | 19 | 54.78 | 622 | 209.5 | 0.0495 | 1.978 | 1.582
90 | 450 | 13739.1 | 0.01130748 | 0.03392245 |  |  |  | 20 | 57.78 | 540 | 202.7 | 0.0444 | 1.717 | 1.536
91 | 455 | 16087.5 | 0.01324025 | 0.03972076 |  |  |  | # | Time | Area | Height | Width | Area% | Symmetry
92 | 460 | 18685.9 | 0.01537878 | 0.04613633 |  |  |  | 1 | 0.78 | 586.2 | 678 | 0.0144 | 8.87 | 0.782
93 | 465 | 21127.8 | 0.0173885 | 0.05216549 |  |  |  | 2 | 3.78 | 402 | 205 | 0.0327 | 6.083 | 1.319
94 | 470 | 24000.9 | 0.0197531 | 0.0592593 |  |  |  | 3 | 6.78 | 399.5 | 217.1 | 0.0307 | 6.045 | 1.201
95 | 475 | 26748.1 | 0.02201409 | 0.06604226 |  |  |  | 4 | 9.78 | 347.3 | 216.6 | 0.0267 | 5.255 | 1.157
96 | 480 | 29481 | 0.0242633 | 0.07278991 |  |  |  | 5 | 12.78 | 340.5 | 216.2 | 0.0263 | 5.152 | 1.135
97 | 485 | 31276.4 | 0.02574095 | 0.07722284 |  |  |  | 6 | 15.78 | 319.8 | 215.6 | 0.0247 | 4.839 | 1.092
98 | 490 | 36271.9 | 0.02985232 | 0.08955695 |  |  |  | 7 | 18.78 | 323.5 | 223 | 0.0242 | 4.895 | 1.02
99 | 495 | 43996.5 | 0.03620978 | 0.1086293 |  |  |  | 8 | 21.78 | 281.6 | 217 | 0.0216 | 4.26 | 1.003
100 | 500 | 60931 | 0.05014712 | 0.1504414 |  |  |  | 9 | 24.78 | 287 | 219.3 | 0.0218 | 4.343 | 0.992
101 | 505 | 77865.5 | 0.06408447 | 0.1922534 |  |  |  | 10 | 27.78 | 261.4 | 216.4 | 0.0201 | 3.956 | 0.987
102 | 510 | 80020.3 | 0.0658579 | 0.1975737 |  |  |  | 11 | 30.78 | 250.7 | 213.6 | 0.0196 | 3.793 | 1.079
103 | 515 | 75827.6 | 0.06240725 | 0.1872217 |  |  |  | 12 | 33.78 | 244.2 | 212.4 | 0.0192 | 3.695 | 1.185
104 | 520 | 68403.9 | 0.05629743 | 0.1688923 |  |  |  | 13 | 36.78 | 277.2 | 205.8 | 0.0225 | 4.194 | 1.174
105 | 525 | 62496.2 | 0.05143531 | 0.1543059 |  |  |  | 14 | 39.78 | 270.7 | 204.4 | 0.0221 | 4.096 | 1.336
106 | 530 | 57819.9 | 0.04758664 | 0.1427599 |  |  |  | 15 | 42.78 | 293 | 204.6 | 0.0239 | 4.433 | 1.426
107 | 535 | 54512.8 | 0.04486485 | 0.1345945 |  |  |  | 16 | 45.78 | 258.8 | 194.7 | 0.0221 | 3.915 | 1.926
108 | 540 | 50715.4 | 0.04173953 | 0.1252186 |  |  |  | 17 | 48.78 | 331.6 | 197.3 | 0.028 | 5.018 | 1.999
109 | 545 | 48379.9 | 0.03981738 | 0.1194521 |  |  |  | 18 | 51.78 | 324.1 | 189.7 | 0.0285 | 4.903 | 2.795
110 | 550 | 46024.6 | 0.03787893 | 0.1136368 |  |  |  | 19 | 54.78 | 363.6 | 176.2 | 0.0344 | 5.502 | 4.159
111 | 555 | 43476.4 | 0.03578173 | 0.1073452 |  |  |  | 20 | 57.78 | 446.3 | 170 | 0.0438 | 6.753 | 6.113
112 | 560 | 41827.1 | 0.03442433 | 0.103273 |  |  |  | # | Time | Area | Height | Width | Area% | Symmetry
113 | 565 | 39593 | 0.03258563 | 0.09775689 |  |  |  | 1 | 0.78 | 683.5 | 584 | 0.0195 | 0.218 | 1.783
114 | 570 | 38317.1 | 0.03153555 | 0.09460664 |  |  |  | 2 | 3.748 | 1426.6 | 268.8 | 0.0885 | 0.455 | 1.027
115 | 575 | 37330.4 | 0.03072348 | 0.09217043 |  |  |  | 3 | 6.749 | 1920.3 | 387.2 | 0.0827 | 0.613 | 0.987
116 | 580 | 36089.7 | 0.02970236 | 0.08910709 |  |  |  | 4 | 9.746 | 3125.3 | 561.1 | 0.0928 | 0.997 | 0.909
117 | 585 | 35496.2 | 0.0292139 | 0.08764171 |  |  |  | 5 | 12.745 | 4128.1 | 730.3 | 0.0942 | 1.317 | 0.965
118 | 590 | 34996.2 | 0.0288024 | 0.08640719 |  |  |  | 6 | 15.744 | 5097 | 908.7 | 0.0935 | 1.626 | 0.945
119 | 595 | 35012.4 | 0.02881573 | 0.08644719 |  |  |  | 7 | 18.744 | 6513.1 | 1139.6 | 0.0953 | 2.078 | 1.005
120 | 600 | 35415 | 0.02914707 | 0.08744122 |  |  |  | 8 | 21.742 | 8057.5 | 1383.6 | 0.0971 | 2.571 | 1.001
121 | 605 | 35817.6 | 0.02947842 | 0.08843526 |  |  |  | 9 | 24.74 | 9514.8 | 1635.2 | 0.097 | 3.036 | 0.961
122 | 610 | 36300.3 | 0.02987569 | 0.08962707 |  |  |  | 10 | 27.739 | 11524.1 | 1939.2 | 0.099 | 3.677 | 0.99
123 | 615 | 38364.6 | 0.03157464 | 0.09472392 |  |  |  | 11 | 30.738 | 13739.1 | 2299.5 | 0.0996 | 4.384 | 1.005
124 | 620 | 39867.5 | 0.03281155 | 0.09843465 |  |  |  | 12 | 33.736 | 16087.5 | 2677 | 0.1002 | 5.133 | 1.001
125 | 625 | 42275.4 | 0.03479329 | 0.1043799 |  |  |  | 13 | 36.734 | 18685.9 | 3074.8 | 0.1013 | 5.962 | 0.987
126 | 630 | 45104.5 | 0.03712168 | 0.111365 |  |  |  | 14 | 39.734 | 21127.8 | 3492.6 | 0.1008 | 6.741 | 0.993
127 | 635 | 48111.8 | 0.03959673 | 0.1187902 |  |  |  | 15 | 42.734 | 24000.9 | 3928.4 | 0.1018 | 7.658 | 1.004
128 | 640 | 49823.4 | 0.0410054 | 0.1230162 |  |  |  | 16 | 45.733 | 26748.1 | 4376.3 | 0.1019 | 8.535 | 0.991
129 | 645 | 52428.8 | 0.04314969 | 0.1294491 |  |  |  | 17 | 48.732 | 29481 | 4819.8 | 0.1019 | 9.407 | 0.982
130 | 650 | 54240.3 | 0.04464058 | 0.1339217 |  |  |  | 18 | 51.731 | 31276.4 | 5208.9 | 0.1001 | 9.98 | 1.002
131 | 655 | 55426.9 | 0.04561717 | 0.1368515 |  |  |  | 19 | 54.731 | 36271.9 | 5937.2 | 0.1018 | 11.573 | 1.007
132 | 660 | 56235.8 | 0.0462829 | 0.1388487 |  |  |  | 20 | 57.729 | 43996.5 | 7162.7 | 0.1024 | 14.038 | 0.963
133 | 665 | 55954.3 | 0.04605123 | 0.1381537 |  |  |  | # | Time | Area | Height | Width | Area% | Symmetry
134 | 670 | 54262.7 | 0.04465901 | 0.133977 |  |  |  | 1 | 0.78 | 7011.1 | 1780.1 | 0.0656 | 0.722 | 7.79
135 | 675 | 53156.8 | 0.04374884 | 0.1312465 |  |  |  | 2 | 3.71 | 77865.5 | 12343.7 | 0.1051 | 8.017 | 0.773
136 | 680 | 51656.7 | 0.04251424 | 0.1275427 |  |  |  | 3 | 6.723 | 80020.3 | 13119.8 | 0.1017 | 8.239 | 0.917
137 | 685 | 50717.7 | 0.04174143 | 0.1252243 |  |  |  | 4 | 9.723 | 75827.6 | 12254.8 | 0.1031 | 7.807 | 0.896
138 | 690 | 49648.1 | 0.04086113 | 0.1225834 |  |  |  | 5 | 12.724 | 68403.9 | 11075.1 | 0.1029 | 7.043 | 0.923
139 | 695 | 49581.9 | 0.04080665 | 0.1224199 |  |  |  | 6 | 15.725 | 62496.2 | 10054.5 | 0.1036 | 6.435 | 0.957
140 | 700 | 50747.1 | 0.04176562 | 0.1252969 |  |  |  | 7 | 18.726 | 57819.9 | 9309.4 | 0.1035 | 5.953 | 0.965
141 | 705 | 51912.3 | 0.0427246 | 0.1281738 |  |  |  | 8 | 21.727 | 54512.8 | 8705.8 | 0.1044 | 5.613 | 0.951
142 | 710 | 54416.6 | 0.04478568 | 0.134357 |  |  |  | 9 | 24.728 | 50715.4 | 8149.4 | 0.1037 | 5.222 | 0.984
143 | 715 | 60399.6 | 0.04970977 | 0.1491293 |  |  |  | 10 | 27.729 | 48379.9 | 7711.8 | 0.1046 | 4.981 | 0.974
144 | 720 | 68063.8 | 0.05601753 | 0.1680526 |  |  |  | 11 | 30.73 | 46024.6 | 7274.7 | 0.1054 | 4.739 | 0.992
145 | 725 | 77062.4 | 0.06342351 | 0.1902705 |  |  |  | 12 | 33.731 | 43476.4 | 6894.6 | 0.1051 | 4.476 | 1.003
146 | 730 | 92056.2 | 0.07576363 | 0.2272909 |  |  |  | 13 | 36.732 | 41827.1 | 6543 | 0.1065 | 4.307 | 0.997
147 | 735 | 109237.3 | 0.08990393 | 0.2697118 |  |  |  | 14 | 39.733 | 39593 | 6275.5 | 0.1052 | 4.077 | 1.01
148 | 740 | 125118.6 | 0.1029745 | 0.3089234 |  |  |  | 15 | 42.733 | 38317.1 | 6052.3 | 0.1055 | 3.945 | 1.012
149 | 745 | 138805.2 | 0.1142388 | 0.3427163 |  |  |  | 16 | 45.735 | 37330.4 | 5893.3 | 0.1056 | 3.844 | 0.995
150 | 750 | 152121 | 0.1251979 | 0.3755936 |  |  |  | 17 | 48.735 | 36089.7 | 5716.8 | 0.1052 | 3.716 | 1.001
151 | 755 | 164756.3 | 0.1355969 | 0.4067907 |  |  |  | 18 | 51.736 | 35496.2 | 5619.7 | 0.1053 | 3.655 | 1.017
152 | 760 | 176418.9 | 0.1451954 | 0.4355862 |  |  |  | 19 | 54.736 | 34996.2 | 5536.9 | 0.1053 | 3.603 | 1.016
153 | 765 | 191702.9 | 0.1577744 | 0.4733231 |  |  |  | 20 | 57.736 | 35012.4 | 5527.1 | 0.1056 | 3.605 | 1.019
154 | 770 | 206030.5 | 0.1695662 | 0.5086986 |  |  |  | # | Time | Area | Height | Width | Area% | Symmetry
155 | 775 | 218894.8 | 0.1801537 | 0.5404611 |  |  |  | 1 | 0.758 | 11363.1 | 2636.2 | 0.0718 | 1.221 | 1.22
156 | 780 | 226201.5 | 0.1861672 | 0.5585017 |  |  |  | 2 | 3.733 | 35817.6 | 5091.1 | 0.1173 | 3.85 | 1.128
157 | 785 | 228310.9 | 0.1879033 | 0.5637099 |  |  |  | 3 | 6.736 | 36300.3 | 5774.1 | 0.1048 | 3.902 | 1.015
158 | 790 | 227983.4 | 0.1876337 | 0.5629012 |  |  |  | 4 | 9.735 | 38364.6 | 5984.1 | 0.1069 | 4.124 | 1.004
159 | 795 | 225670.7 | 0.1857304 | 0.5571911 |  |  |  | 5 | 12.734 | 39867.5 | 6263.1 | 0.1061 | 4.285 | 1.02
160 | 800 | [6 empty] | 6 | 15.734 | 42275.4 | 6595.8 | 0.1068 | 4.544 | 1.024
[8 empty] | 7 | 18.732 | 45104.5 | 7017 | 0.1071 | 4.848 | 0.997
[8 empty] | 8 | 21.732 | 48111.8 | 7438.9 | 0.1078 | 5.171 | 1.011
[8 empty] | 9 | 24.731 | 49823.4 | 7715.6 | 0.1076 | 5.355 | 0.993
[8 empty] | 10 | 27.731 | 52428.8 | 8074.5 | 0.1082 | 5.635 | 1.009
[8 empty] | 11 | 30.73 | 54240.3 | 8367 | 0.108 | 5.83 | 1.023
[8 empty] | 12 | 33.73 | 55426.9 | 8533.5 | 0.1083 | 5.958 | 1.011
[8 empty] | 13 | 36.73 | 56235.8 | 8596 | 0.109 | 6.045 | 1.019
[8 empty] | 14 | 39.73 | 55954.3 | 8508.4 | 0.1096 | 6.014 | 0.995
[8 empty] | 15 | 42.731 | 54262.7 | 8278.5 | 0.1092 | 5.833 | 0.997
[8 empty] | 16 | 45.732 | 53156.8 | 8109.5 | 0.1092 | 5.714 | 1.03
[8 empty] | 17 | 48.733 | 51656.7 | 7859.1 | 0.1095 | 5.552 | 1.029
[8 empty] | 18 | 51.733 | 50717.7 | 7707.7 | 0.1097 | 5.452 | 1.006
[8 empty] | 19 | 54.734 | 49648.1 | 7546.8 | 0.1096 | 5.337 | 1.009
[8 empty] | 20 | 57.734 | 49581.9 | 7543.4 | 0.1095 | 5.329 | 1.005
[8 empty] | # | Time | Area | Height | Width | Area% | Symmetry
[8 empty] | 1 | 0.78 | 13647.7 | 3431.3 | 0.0663 | 0.486 | 7.631
[8 empty] | 2 | 3.731 | 51912.3 | 7051.2 | 0.1227 | 1.848 | 1.139
[8 empty] | 3 | 6.733 | 54416.6 | 8209.4 | 0.1105 | 1.937 | 1.041
[8 empty] | 4 | 9.731 | 60399.6 | 9077.1 | 0.1109 | 2.15 | 1.018
[8 empty] | 5 | 12.729 | 68063.8 | 10185.5 | 0.1114 | 2.423 | 1.001
[8 empty] | 6 | 15.727 | 77062.4 | 11551.2 | 0.1112 | 2.744 | 0.988
[8 empty] | 7 | 18.724 | 92056.2 | 13804.3 | 0.1111 | 3.277 | 0.956
[8 empty] | 8 | 21.719 | 109237.3 | 16547.2 | 0.11 | 3.889 | 0.891
[8 empty] | 9 | 24.716 | 125118.6 | 18975.2 | 0.1099 | 4.455 | 0.835
[8 empty] | 10 | 27.713 | 138805.2 | 21110.3 | 0.1096 | 4.942 | 0.777
[8 empty] | 11 | 30.71 | 152121 | 23131 | 0.1096 | 5.416 | 0.731
[8 empty] | 12 | 33.709 | 164756.3 | 25172.6 | 0.1091 | 5.866 | 0.744
[8 empty] | 13 | 36.708 | 176418.9 | 26916.5 | 0.1092 | 6.281 | 0.73
[8 empty] | 14 | 39.706 | 191702.9 | 29212.7 | 0.1094 | 6.825 | 0.681
[8 empty] | 15 | 42.705 | 206030.5 | 31556.7 | 0.1088 | 7.335 | 0.678
[8 empty] | 16 | 45.704 | 218894.8 | 33455.6 | 0.109 | 7.793 | 0.67
[8 empty] | 17 | 48.703 | 226201.5 | 34599.1 | 0.109 | 8.053 | 0.655
[8 empty] | 18 | 51.703 | 228310.9 | 34680.8 | 0.1097 | 8.128 | 0.68
[8 empty] | 19 | 54.703 | 227983.4 | 34538.3 | 0.11 | 8.117 | 0.65
[8 empty] | 20 | 57.703 | 225670.7 | 34110.9 | 0.1103 | 8.034 | 0.664