## Sheet1
STD H | STD area | sample weight | area | current | thickness | charging
10.2 | 561 | 19.75
| Temp | Area | ppm/min | ppm |  |  | Example
0 | 0 | 32079.8 | 0.02640216 | 0.07920647 | 1.189061 |  | He(mol/s) | H(mol/s) | Area
1 | 5 | 4763.8 | 0.003920679 | 0.01176204 |  | Sample | 7.45e-06 | x | 31660.8
2 | 10 | 5032.5 | 0.004141823 | 0.01242547 |  | Standard | 1 | 1.02e-05 | 2660 |  |  | 0.7303922
3 | 15 | 4493.7 | 0.003698382 | 0.01109515
4 | 20 | 3793.6 | 0.00312219 | 0.009366569 |  |  | x(mol/s) | 9.044753e-10 |  |  | 0.08401556
5 | 25 | 3255.2 | 0.002679078 | 0.008037235 |  |  | x(g/s) | 1.808951e-09 |  |  | 8.569588e-07
6 | 30 | 2919.1 | 0.002402463 | 0.007207389 |  |  | x ppm/s | 9.159243e-05
7 | 35 | 2547.2 | 0.002096384 | 0.006289151
8 | 40 | 2540.8 | 0.002091116 | 0.006273349
9 | 45 | 3050.4 | 0.002510525 | 0.007531574
10 | 50 | 4202.1 | 0.003458391 | 0.01037517
11 | 55 | 5994 | 0.004933152 | 0.01479946
12 | 60 | 8488.6 | 0.006986245 | 0.02095873
13 | 65 | 11295.3 | 0.009296201 | 0.0278886
14 | 70 | 14268.4 | 0.01174311 | 0.03522932
15 | 75 | 17159.1 | 0.0141222 | 0.04236659
16 | 80 | 19466.3 | 0.01602106 | 0.04806317
17 | 85 | 21244.9 | 0.01748487 | 0.05245461
18 | 90 | 22321.3 | 0.01837076 | 0.05511229
19 | 95 | 22937.5 | 0.01887791 | 0.05663372
20 | 100 | 22722.2 | 0.01870071 | 0.05610213
21 | 105 | 22506.9 | 0.01852352 | 0.05557055
22 | 110 | 21587 | 0.01776642 | 0.05329927
23 | 115 | 20451.6 | 0.01683197 | 0.05049592
24 | 120 | 18991.6 | 0.01563037 | 0.04689111
25 | 125 | 17287.2 | 0.01422762 | 0.04268287
26 | 130 | 15579.5 | 0.01282216 | 0.03846648
27 | 135 | 13841.2 | 0.01139151 | 0.03417454
28 | 140 | 12230.5 | 0.01006588 | 0.03019765 |  |  |  | # | Time | Area | Height | Width | Area% | Symmetry
29 | 145 | 10808 | 0.008895146 | 0.02668544 |  |  |  | 1 | 0.78 | 32079.8 | 85183 | 0.0062766 | 15.142 | 0.0664
30 | 150 | 9612.8 | 0.007911478 | 0.02373443 |  |  |  | 2 | 3.78 | 4763.8 | 14515.4 | 0.0054698 | 2.249 | 0.309
31 | 155 | 8549.2 | 0.007036119 | 0.02110836 |  |  |  | 3 | 6.78 | 5032.5 | 14672.3 | 0.0057166 | 2.375 | 0.3
32 | 160 | 7636.7 | 0.006285118 | 0.01885536 |  |  |  | 4 | 9.78 | 4493.7 | 11600.7 | 0.006456 | 2.121 | 0.364
33 | 165 | 6771.1 | 0.005572717 | 0.01671815 |  |  |  | 5 | 12.78 | 3793.6 | 9094.2 | 0.0069524 | 1.791 | 0.446
34 | 170 | 6122 | 0.005038498 | 0.01511549 |  |  |  | 6 | 15.78 | 3255.2 | 6857.3 | 0.0079118 | 1.537 | 0.576
35 | 175 | 5463.3 | 0.004496378 | 0.01348913 |  |  |  | 7 | 18.78 | 2919.1 | 4874.5 | 0.0099809 | 1.378 | 0.751
36 | 180 | 4925.4 | 0.004053678 | 0.01216103 |  |  |  | 8 | 21.78 | 2547.2 | 3253.7 | 0.013 | 1.202 | 0.99
37 | 185 | 4428.2 | 0.003644475 | 0.01093342 |  |  |  | 9 | 24.78 | 2540.8 | 2298.1 | 0.0184 | 1.199 | 1.269
38 | 190 | 4028 | 0.003315104 | 0.009945313 |  |  |  | 10 | 27.78 | 3050.4 | 1496.3 | 0.034 | 1.44 | 1.722
39 | 195 | 3608 | 0.002969438 | 0.008908314 |  |  |  | 11 | 30.78 | 4202.1 | 991.8 | 0.0706 | 1.984 | 2.134
40 | 200 | 3284.25 | 0.002702987 | 0.008108961 |  |  |  | 12 | 33.78 | 5994 | 1361.6 | 0.0734 | 2.829 | 2.396
41 | 205 | 2960.5 | 0.002436536 | 0.007309607 |  |  |  | 13 | 36.78 | 8488.6 | 1947.1 | 0.0727 | 4.007 | 2.461
42 | 210 | 2721 | 0.002239424 | 0.006718271 |  |  |  | 14 | 39.78 | 11295.3 | 2579.9 | 0.073 | 5.332 | 2.488
43 | 215 | 2479 | 0.002040254 | 0.006120762 |  |  |  | 15 | 42.78 | 14268.4 | 3226.8 | 0.0737 | 6.735 | 2.462
44 | 220 | 2272.7 | 0.001870466 | 0.005611398 |  |  |  | 16 | 45.78 | 17159.1 | 3831.9 | 0.0746 | 8.1 | 2.389
45 | 225 | 2117.8 | 0.001742981 | 0.005228943 |  |  |  | 17 | 48.78 | 19466.3 | 4313.7 | 0.0752 | 9.189 | 2.342
46 | 230 | 1933 | 0.001590888 | 0.004772664 |  |  |  | 18 | 51.78 | 21244.9 | 4671.5 | 0.0758 | 10.028 | 2.313
47 | 235 | 1811.3 | 0.001490727 | 0.004472181 |  |  |  | 19 | 54.78 | 22321.3 | 4896.3 | 0.076 | 10.536 | 2.286
48 | 240 | 1678.6 | 0.001381513 | 0.004144539 |  |  |  | 20 | 57.78 | 22937.5 | 5008.9 | 0.0763 | 10.827 | 2.256
49 | 245 | 1520.7 | 0.001251559 | 0.003754677 |  |  |  | # | Time | Area | Height | Width | Area% | Symmetry
50 | 250 | 1419.2 | 0.001168023 | 0.003504068 |  |  |  | 1 | 0.78 | 18720.9 | 4580.9 | 0.0681 | 8.03 | 6.628
51 | 255 | 1274.8 | 0.001049179 | 0.003147538 |  |  |  | 2 | 3.78 | 22506.9 | 4919.6 | 0.0762 | 9.653 | 2.265
52 | 260 | 1171.4 | 0.0009640797 | 0.002892239 |  |  |  | 3 | 6.78 | 21587 | 4739.4 | 0.0759 | 9.259 | 2.353
53 | 265 | 1035.4 | 0.0008521497 | 0.002556449 |  |  |  | 4 | 9.78 | 20451.6 | 4500.8 | 0.0757 | 8.772 | 2.342
54 | 270 | 947.7 | 0.0007799713 | 0.002339914 |  |  |  | 5 | 12.78 | 18991.6 | 4201 | 0.0753 | 8.146 | 2.409
55 | 275 | 854.6 | 0.0007033486 | 0.002110046 |  |  |  | 6 | 15.78 | 17287.2 | 3857.4 | 0.0747 | 7.415 | 2.444
56 | 280 | 761.2 | 0.000626479 | 0.001879437 |  |  |  | 7 | 18.78 | 15579.5 | 3491.6 | 0.0744 | 6.682 | 2.482
57 | 285 | 707.2 | 0.0005820362 | 0.001746109 |  |  |  | 8 | 21.78 | 13841.2 | 3121.5 | 0.0739 | 5.937 | 2.518
58 | 290 | 622 | 0.0005119153 | 0.001535746 |  |  |  | 9 | 24.78 | 12230.5 | 2774.6 | 0.0735 | 5.246 | 2.566
59 | 295 | 540 | 0.0004444281 | 0.001333284 |  |  |  | 10 | 27.78 | 10808 | 2470.3 | 0.0729 | 4.636 | 2.615
60 | 300 | 471 | 0.00038764 | 0.00116292 |  |  |  | 11 | 30.78 | 9612.8 | 2195.7 | 0.073 | 4.123 | 2.609
61 | 305 | 402 | 0.000330852 | 0.000992556 |  |  |  | 12 | 33.78 | 8549.2 | 1956.2 | 0.0728 | 3.667 | 2.561
62 | 310 | 399.5 | 0.0003287945 | 0.0009863834 |  |  |  | 13 | 36.78 | 7636.7 | 1742.6 | 0.073 | 3.275 | 2.497
63 | 315 | 347.3 | 0.0002858331 | 0.0008574993 |  |  |  | 14 | 39.78 | 6771.1 | 1553.3 | 0.0727 | 2.904 | 2.531
64 | 320 | 340.5 | 0.0002802366 | 0.0008407098 |  |  |  | 15 | 42.78 | 6122 | 1392.8 | 0.0733 | 2.626 | 2.482
65 | 325 | 319.8 | 0.0002632002 | 0.0007896006 |  |  |  | 16 | 45.78 | 5463.3 | 1247.9 | 0.073 | 2.343 | 2.473
66 | 330 | 323.5 | 0.0002662453 | 0.000798736 |  |  |  | 17 | 48.78 | 4925.4 | 1123.8 | 0.073 | 2.113 | 2.437
67 | 335 | 281.6 | 0.000231761 | 0.000695283 |  |  |  | 18 | 51.78 | 4428.2 | 1014.8 | 0.0727 | 1.899 | 2.459
68 | 340 | 287 | 0.0002362053 | 0.0007086159 |  |  |  | 19 | 54.78 | 4028 | 913.4 | 0.0735 | 1.728 | 2.396
69 | 345 | 261.4 | 0.0002151361 | 0.0006454083 |  |  |  | 20 | 57.78 | 3608 | 827.9 | 0.0726 | 1.548 | 2.414
70 | 350 | 250.7 | 0.0002063299 | 0.0006189896 |  |  |  | # | Time | Area | Height | Width | Area% | Symmetry
71 | 355 | 244.2 | 0.0002009803 | 0.0006029408 |  |  |  | 1 | 0.78 | 2624.2 | 651.8 | 0.0671 | 8.343 | 6.045
72 | 360 | 277.2 | 0.0002281397 | 0.0006844192 |  |  |  | 2 | 3.78 | 2960.5 | 667.5 | 0.0739 | 9.413 | 2.331
73 | 365 | 270.7 | 0.0002227901 | 0.0006683704 |  |  |  | 3 | 6.78 | 2721 | 613.4 | 0.0739 | 8.651 | 2.335
74 | 370 | 293 | 0.0002411434 | 0.0007234301 |  |  |  | 4 | 9.78 | 2479 | 556.6 | 0.0742 | 7.882 | 2.326
75 | 375 | 258.8 | 0.0002129963 | 0.0006389888 |  |  |  | 5 | 12.78 | 2272.7 | 507.5 | 0.0746 | 7.226 | 2.321
76 | 380 | 331.6 | 0.0002729118 | 0.0008187353 |  |  |  | 6 | 15.78 | 2117.8 | 473.4 | 0.0746 | 6.733 | 2.296
77 | 385 | 324.1 | 0.0002667391 | 0.0008002174 |  |  |  | 7 | 18.78 | 1933 | 431.3 | 0.0747 | 6.146 | 2.297
78 | 390 | 363.6 | 0.0002992482 | 0.0008977447 |  |  |  | 8 | 21.78 | 1811.3 | 399.8 | 0.0755 | 5.759 | 2.234
79 | 395 | 446.3 | 0.0003673116 | 0.001101935 |  |  |  | 9 | 24.78 | 1678.6 | 367.9 | 0.076 | 5.337 | 2.205
80 | 400 | 397.75 | 0.0003273542 | 0.0009820626 |  |  |  | 10 | 27.78 | 1520.7 | 334.2 | 0.0758 | 4.835 | 2.187
81 | 405 | 349.2 | 0.0002873968 | 0.0008621905 |  |  |  | 11 | 30.78 | 1419.2 | 305.3 | 0.0775 | 4.512 | 2.107
82 | 410 | 690.3 | 0.0005681272 | 0.001704382 |  |  |  | 12 | 33.78 | 1274.8 | 276.4 | 0.0769 | 4.053 | 2.107
83 | 415 | 748.4 | 0.0006159444 | 0.001847833 |  |  |  | 13 | 36.78 | 1171.4 | 247.3 | 0.0789 | 3.724 | 1.995
84 | 420 | 1594 | 0.001311886 | 0.003935658 |  |  |  | 14 | 39.78 | 1035.4 | 219.4 | 0.0786 | 3.292 | 1.957
85 | 425 | 2518.9 | 0.002073092 | 0.006219277 |  |  |  | 15 | 42.78 | 947.7 | 199.9 | 0.079 | 3.013 | 1.872
86 | 430 | 3605.1 | 0.002967051 | 0.008901154 |  |  |  | 16 | 45.78 | 854.6 | 207.3 | 0.0687 | 2.717 | 1.812
87 | 435 | 4732.3 | 0.003894754 | 0.01168426 |  |  |  | 17 | 48.78 | 761.2 | 202.5 | 0.0627 | 2.42 | 1.732
88 | 440 | 6047 | 0.004976771 | 0.01493031 |  |  |  | 18 | 51.78 | 707.2 | 205.8 | 0.0573 | 2.248 | 1.615
89 | 445 | 7494.7 | 0.00616825 | 0.01850475 |  |  |  | 19 | 54.78 | 622 | 209.5 | 0.0495 | 1.978 | 1.582
90 | 450 | 9164.2 | 0.007542274 | 0.02262682 |  |  |  | 20 | 57.78 | 540 | 202.7 | 0.0444 | 1.717 | 1.536
91 | 455 | 10891.3 | 0.008963703 | 0.02689111 |  |  |  | # | Time | Area | Height | Width | Area% | Symmetry
92 | 460 | 12741.7 | 0.01048661 | 0.03145983 |  |  |  | 1 | 0.78 | 586.2 | 678 | 0.0144 | 8.87 | 0.782
93 | 465 | 14724.5 | 0.01211848 | 0.03635545 |  |  |  | 2 | 3.78 | 402 | 205 | 0.0327 | 6.083 | 1.319
94 | 470 | 16634 | 0.01369003 | 0.04107009 |  |  |  | 3 | 6.78 | 399.5 | 217.1 | 0.0307 | 6.045 | 1.201
95 | 475 | 18575.7 | 0.01528808 | 0.04586424 |  |  |  | 4 | 9.78 | 347.3 | 216.6 | 0.0267 | 5.255 | 1.157
96 | 480 | 20517.3 | 0.01688604 | 0.05065813 |  |  |  | 5 | 12.78 | 340.5 | 216.2 | 0.0263 | 5.152 | 1.135
97 | 485 | 22765.4 | 0.01873626 | 0.05620879 |  |  |  | 6 | 15.78 | 319.8 | 215.6 | 0.0247 | 4.839 | 1.092
98 | 490 | 25627 | 0.0210914 | 0.06327421 |  |  |  | 7 | 18.78 | 323.5 | 223 | 0.0242 | 4.895 | 1.02
99 | 495 | 30912 | 0.02544104 | 0.07632312 |  |  |  | 8 | 21.78 | 281.6 | 217 | 0.0216 | 4.26 | 1.003
100 | 500 | 39106.05 | 0.03218486 | 0.09655459 |  |  |  | 9 | 24.78 | 287 | 219.3 | 0.0218 | 4.343 | 0.992
101 | 505 | 47300.1 | 0.03892869 | 0.1167861 |  |  |  | 10 | 27.78 | 261.4 | 216.4 | 0.0201 | 3.956 | 0.987
102 | 510 | 54966.3 | 0.04523809 | 0.1357143 |  |  |  | 11 | 30.78 | 250.7 | 213.6 | 0.0196 | 3.793 | 1.079
103 | 515 | 51378.1 | 0.04228494 | 0.1268548 |  |  |  | 12 | 33.78 | 244.2 | 212.4 | 0.0192 | 3.695 | 1.185
104 | 520 | 46817.7 | 0.03853167 | 0.115595 |  |  |  | 13 | 36.78 | 277.2 | 205.8 | 0.0225 | 4.194 | 1.174
105 | 525 | 42929.7 | 0.03533179 | 0.1059954 |  |  |  | 14 | 39.78 | 270.7 | 204.4 | 0.0221 | 4.096 | 1.336
106 | 530 | 40012.3 | 0.03293072 | 0.09879216 |  |  |  | 15 | 42.78 | 293 | 204.6 | 0.0239 | 4.433 | 1.426
107 | 535 | 37614.1 | 0.03095697 | 0.0928709 |  |  |  | 16 | 45.78 | 258.8 | 194.7 | 0.0221 | 3.915 | 1.926
108 | 540 | 35646.3 | 0.02933744 | 0.08801231 |  |  |  | 17 | 48.78 | 331.6 | 197.3 | 0.028 | 5.018 | 1.999
109 | 545 | 33880.4 | 0.02788408 | 0.08365223 |  |  |  | 18 | 51.78 | 324.1 | 189.7 | 0.0285 | 4.903 | 2.795
110 | 550 | 32107.8 | 0.0264252 | 0.0792756 |  |  |  | 19 | 54.78 | 363.6 | 176.2 | 0.0344 | 5.502 | 4.159
111 | 555 | 30624.7 | 0.02520459 | 0.07561376 |  |  |  | 20 | 57.78 | 446.3 | 170 | 0.0438 | 6.753 | 6.113
112 | 560 | 29397.2 | 0.02419434 | 0.07258301 |  |  |  | # | Time | Area | Height | Width | Area% | Symmetry
113 | 565 | 28382.5 | 0.02335922 | 0.07007767 |  |  |  | 1 | 0.78 | 683.5 | 584 | 0.0195 | 0.324 | 1.783
114 | 570 | 27561.9 | 0.02268386 | 0.06805157 |  |  |  | 2 | 3.78 | 349.2 | 161.4 | 0.0361 | 0.165 | 0
115 | 575 | 26873.1 | 0.02211696 | 0.06635089 |  |  |  | 3 | 6.78 | 690.3 | 264.6 | 0.0435 | 0.327 | 0
116 | 580 | 26310.7 | 0.0216541 | 0.0649623 |  |  |  | 4 | 9.78 | 748.4 | 331.9 | 0.0376 | 0.355 | 0
117 | 585 | 25823.6 | 0.02125321 | 0.06375963 |  |  |  | 5 | 12.78 | 1594 | 500 | 0.0531 | 0.755 | 0
118 | 590 | 25537.4 | 0.02101766 | 0.06305299 |  |  |  | 6 | 15.78 | 2518.9 | 689.7 | 0.0609 | 1.194 | 0
119 | 595 | 25531 | 0.02101239 | 0.06303718 |  |  |  | 7 | 18.78 | 3605.1 | 909.3 | 0.0661 | 1.708 | 28.111
120 | 600 | 24763.5 | 0.02038073 | 0.06114219 |  |  |  | 8 | 21.78 | 4732.3 | 1145.2 | 0.0689 | 2.243 | 16.229
121 | 605 | 23996 | 0.01974907 | 0.0592472 |  |  |  | 9 | 24.78 | 6047 | 1411.5 | 0.0714 | 2.866 | 11.904
122 | 610 | 26619.4 | 0.02190816 | 0.06572449 |  |  |  | 10 | 27.78 | 7494.7 | 1708.6 | 0.0731 | 3.552 | 10.06
123 | 615 | 27514.4 | 0.02264476 | 0.06793429 |  |  |  | 11 | 30.78 | 9164.2 | 2060.1 | 0.0741 | 4.343 | 9.256
124 | 620 | 28800.2 | 0.023703 | 0.07110899 |  |  |  | 12 | 33.78 | 10891.3 | 2436.9 | 0.0745 | 5.161 | 9.044
125 | 625 | 30341.8 | 0.02497176 | 0.07491527 |  |  |  | 13 | 36.78 | 12741.7 | 2826.3 | 0.0751 | 6.038 | 8.453
126 | 630 | 32093.8 | 0.02641368 | 0.07924103 |  |  |  | 14 | 39.78 | 14724.5 | 3245.1 | 0.0756 | 6.978 | 8.041
127 | 635 | 33790 | 0.02780968 | 0.08342903 |  |  |  | 15 | 42.78 | 16634 | 3664.2 | 0.0757 | 7.883 | 7.881
128 | 640 | 35264.8 | 0.02902346 | 0.08707037 |  |  |  | 16 | 45.78 | 18575.7 | 4093.1 | 0.0756 | 8.803 | 7.877
129 | 645 | 36699.2 | 0.03020399 | 0.09061197 |  |  |  | 17 | 48.78 | 20517.3 | 4530.2 | 0.0755 | 9.723 | 7.826
130 | 650 | 37937.1 | 0.0312228 | 0.0936684 |  |  |  | 18 | 51.78 | 22765.4 | 5007.8 | 0.0758 | 10.788 | 7.608
131 | 655 | 38916.3 | 0.0320287 | 0.09608609 |  |  |  | 19 | 54.78 | 25627 | 5635.4 | 0.0758 | 12.145 | 7.572
132 | 660 | 39289.8 | 0.03233609 | 0.09700828 |  |  |  | 20 | 57.78 | 30912 | 6833.7 | 0.0754 | 14.649 | 7.565
133 | 665 | 39039 | 0.03212968 | 0.09638904 |  |  |  | # | Time | Area | Height | Width | Area% | Symmetry
134 | 670 | 38418.6 | 0.03161908 | 0.09485725 |  |  |  | 1 | 0.78 | 7011.1 | 1780.1 | 0.0656 | 1.038 | 7.79
135 | 675 | 37705.2 | 0.03103194 | 0.09309583 |  |  |  | 2 | 3.78 | 47300.1 | 11934.4 | 0.0661 | 7 | 9.664
136 | 680 | 36965.4 | 0.03042308 | 0.09126923 |  |  |  | 3 | 6.78 | 54966.3 | 12674.5 | 0.0723 | 8.135 | 8.329
137 | 685 | 36233.2 | 0.02982047 | 0.0894614 |  |  |  | 4 | 9.78 | 51378.1 | 11800.1 | 0.0726 | 7.604 | 8.203
138 | 690 | 35716.1 | 0.02939488 | 0.08818465 |  |  |  | 5 | 12.78 | 46817.7 | 10656.2 | 0.0732 | 6.929 | 8.095
139 | 695 | 35652 | 0.02934213 | 0.08802639 |  |  |  | 6 | 15.78 | 42929.7 | 9662.6 | 0.074 | 6.353 | 7.914
140 | 700 | 34915.2 | 0.02873573 | 0.0862072 |  |  |  | 7 | 18.78 | 40012.3 | 8935 | 0.0746 | 5.922 | 7.705
141 | 705 | 34178.4 | 0.02812933 | 0.084388 |  |  |  | 8 | 21.78 | 37614.1 | 8334.9 | 0.0752 | 5.567 | 7.539
142 | 710 | 38729.3 | 0.03187479 | 0.09562438 |  |  |  | 9 | 24.78 | 35646.3 | 7820.7 | 0.076 | 5.275 | 7.301
143 | 715 | 42535 | 0.03500694 | 0.1050208 |  |  |  | 10 | 27.78 | 33880.4 | 7381.7 | 0.0765 | 5.014 | 7.14
144 | 720 | 47329.9 | 0.03895322 | 0.1168596 |  |  |  | 11 | 30.78 | 32107.8 | 6933.5 | 0.0772 | 4.752 | 6.942
145 | 725 | 52893.5 | 0.04353214 | 0.1305964 |  |  |  | 12 | 33.78 | 30624.7 | 6577.8 | 0.0776 | 4.532 | 6.739
146 | 730 | 61631.7 | 0.05072381 | 0.1521714 |  |  |  | 13 | 36.78 | 29397.2 | 6232.6 | 0.0786 | 4.351 | 6.461
147 | 735 | 71977.4 | 0.05923848 | 0.1777154 |  |  |  | 14 | 39.78 | 28382.5 | 5997.7 | 0.0789 | 4.2 | 6.345
148 | 740 | 80430.5 | 0.0661955 | 0.1985865 |  |  |  | 15 | 42.78 | 27561.9 | 5775.3 | 0.0795 | 4.079 | 6.125
149 | 745 | 87733.2 | 0.07220574 | 0.2166172 |  |  |  | 16 | 45.78 | 26873.1 | 5614.3 | 0.0798 | 3.977 | 5.989
150 | 750 | 94644.4 | 0.07789376 | 0.2336813 |  |  |  | 17 | 48.78 | 26310.7 | 5466.4 | 0.0802 | 3.894 | 5.814
151 | 755 | 101384.4 | 0.08344088 | 0.2503226 |  |  |  | 18 | 51.78 | 25823.6 | 5348.6 | 0.0805 | 3.822 | 5.774
152 | 760 | 107445.9 | 0.08842958 | 0.2652887 |  |  |  | 19 | 54.78 | 25537.4 | 5282.6 | 0.0806 | 3.779 | 5.7
153 | 765 | 115508.3 | 0.09506506 | 0.2851952 |  |  |  | 20 | 57.78 | 25531 | 5268 | 0.0808 | 3.778 | 5.62
154 | 770 | 122790.4 | 0.1010583 | 0.303175 |  |  |  | # | Time | Area | Height | Width | Area% | Symmetry
155 | 775 | 129068.4 | 0.1062252 | 0.3186757 |  |  |  | 1 | 0.78 | 9684.8 | 2457.1 | 0.0657 | 1.466 | 7.839
156 | 780 | 132339.9 | 0.1089177 | 0.3267532 |  |  |  | 2 | 3.78 | 23996 | 4853.1 | 0.0824 | 3.632 | 5.752
157 | 785 | 133316.3 | 0.1097213 | 0.3291639 |  |  |  | 3 | 6.78 | 26619.4 | 5513.7 | 0.0805 | 4.029 | 5.75
158 | 790 | 132677.5 | 0.1091956 | 0.3275867 |  |  |  | 4 | 9.78 | 27514.4 | 5692.3 | 0.0806 | 4.165 | 5.747
159 | 795 | 131828 | 0.1084964 | 0.3254892 |  |  |  | 5 | 12.78 | 28800.2 | 5982.3 | 0.0802 | 4.359 | 5.891
160 | 800 | [6 empty] | 6 | 15.78 | 30341.8 | 6315.8 | 0.0801 | 4.593 | 5.976
[8 empty] | 7 | 18.78 | 32093.8 | 6714 | 0.0797 | 4.858 | 6.12
[8 empty] | 8 | 21.78 | 33790 | 7111.5 | 0.0792 | 5.114 | 6.271
[8 empty] | 9 | 24.78 | 35264.8 | 7420.8 | 0.0792 | 5.338 | 6.252
[8 empty] | 10 | 27.78 | 36699.2 | 7743.7 | 0.079 | 5.555 | 6.267
[8 empty] | 11 | 30.78 | 37937.1 | 8035.4 | 0.0787 | 5.742 | 6.326
[8 empty] | 12 | 33.78 | 38916.3 | 8224.2 | 0.0789 | 5.89 | 6.359
[8 empty] | 13 | 36.78 | 39289.8 | 8284.1 | 0.079 | 5.947 | 6.256
[8 empty] | 14 | 39.78 | 39039 | 8180.8 | 0.0795 | 5.909 | 6.141
[8 empty] | 15 | 42.78 | 38418.6 | 7994 | 0.0801 | 5.815 | 5.949
[8 empty] | 16 | 45.78 | 37705.2 | 7810.4 | 0.0805 | 5.707 | 5.808
[8 empty] | 17 | 48.78 | 36965.4 | 7584.6 | 0.0812 | 5.595 | 5.628
[8 empty] | 18 | 51.78 | 36233.2 | 7403.8 | 0.0816 | 5.484 | 5.54
[8 empty] | 19 | 54.78 | 35716.1 | 7264.5 | 0.0819 | 5.406 | 5.425
[8 empty] | 20 | 57.78 | 35652 | 7249.5 | 0.082 | 5.396 | 5.393
[8 empty] | # | Time | Area | Height | Width | Area% | Symmetry
[8 empty] | 1 | 0.78 | 13647.7 | 3431.3 | 0.0663 | 0.788 | 7.631
[8 empty] | 2 | 3.78 | 34178.4 | 6780.6 | 0.084 | 1.973 | 5.334
[8 empty] | 3 | 6.78 | 38729.3 | 7878.1 | 0.0819 | 2.236 | 5.436
[8 empty] | 4 | 9.78 | 42535 | 8739.6 | 0.0811 | 2.456 | 5.62
[8 empty] | 5 | 12.78 | 47329.9 | 9826.6 | 0.0803 | 2.733 | 5.858
[8 empty] | 6 | 15.78 | 52893.5 | 11161.8 | 0.079 | 3.054 | 6.112
[8 empty] | 7 | 18.78 | 61631.7 | 13362.3 | 0.0769 | 3.558 | 6.495
[8 empty] | 8 | 21.78 | 71977.4 | 16064.5 | 0.0747 | 4.156 | 6.863
[8 empty] | 9 | 24.78 | 80430.5 | 18408 | 0.0728 | 4.644 | 7.204
[8 empty] | 10 | 27.78 | 87733.2 | 20495.4 | 0.0713 | 5.065 | 7.381
[8 empty] | 11 | 30.78 | 94644.4 | 22455.7 | 0.0702 | 5.464 | 7.534
[8 empty] | 12 | 33.78 | 101384.4 | 24470.5 | 0.0691 | 5.853 | 7.624
[8 empty] | 13 | 36.78 | 107445.9 | 26146.5 | 0.0685 | 6.203 | 7.604
[8 empty] | 14 | 39.78 | 115508.3 | 28381.4 | 0.0678 | 6.669 | 7.643
[8 empty] | 15 | 42.78 | 122790.4 | 30670.7 | 0.0667 | 7.089 | 7.696
[8 empty] | 16 | 45.78 | 129068.4 | 32530.3 | 0.0661 | 7.452 | 7.732
[8 empty] | 17 | 48.78 | 132339.9 | 33622.7 | 0.0656 | 7.64 | 7.698
[8 empty] | 18 | 51.78 | 133316.3 | 33715.9 | 0.0659 | 7.697 | 7.646
[8 empty] | 19 | 54.78 | 132677.5 | 33543.2 | 0.0659 | 7.66 | 7.548
[8 empty] | 20 | 57.78 | 131828 | 33126.3 | 0.0663 | 7.611 | 7.455