## Sheet1
STD H | STD area | sample weight | area | current | thickness | charging
10.2 | 561 | 19.28
| Temp | Area | ppm/min | ppm |  |  | Example
0 | 0 | 946.9 | 0.0007983106 | 0.002394932 | 1.028935 |  | He(mol/s) | H(mol/s) | Area
1 | 5 | 637.6 | 0.0005375466 | 0.00161264 |  | Sample | 7.45e-06 | x | 31660.8
2 | 10 | 632.1 | 0.0005329097 | 0.001598729 |  | Standard | 1 | 1.02e-05 | 2660 |  |  | 0.7303922
3 | 15 | 651.8 | 0.0005495183 | 0.001648555
4 | 20 | 652.3 | 0.0005499398 | 0.00164982 |  |  | x(mol/s) | 9.044753e-10 |  |  | 0.08401556
5 | 25 | 659.4 | 0.0005559257 | 0.001667777 |  |  | x(g/s) | 1.808951e-09 |  |  | 8.569588e-07
6 | 30 | 654.3 | 0.000551626 | 0.001654878 |  |  | x ppm/s | 9.382523e-05
7 | 35 | 748.7 | 0.0006312126 | 0.001893638
8 | 40 | 1073.7 | 0.0009052129 | 0.002715639
9 | 45 | 1736.1 | 0.001463668 | 0.004391004
10 | 50 | 2607 | 0.002197905 | 0.006593714
11 | 55 | 5352.5 | 0.004512575 | 0.01353773
12 | 60 | 8496 | 0.007162791 | 0.02148837
13 | 65 | 11436 | 0.009641441 | 0.02892432
14 | 70 | 14204.6 | 0.01197559 | 0.03592676
15 | 75 | 16256.3 | 0.01370533 | 0.04111599
16 | 80 | 18105 | 0.01526393 | 0.04579179
17 | 85 | 19469.7 | 0.01641448 | 0.04924343
18 | 90 | 20433.4 | 0.01722695 | 0.05168086
19 | 95 | 20999.5 | 0.01770422 | 0.05311265
20 | 100 | 21002.2 | 0.01770649 | 0.05311948
21 | 105 | 21004.9 | 0.01770877 | 0.05312631
22 | 110 | 20490.4 | 0.01727501 | 0.05182502
23 | 115 | 19648.6 | 0.0165653 | 0.04969591
24 | 120 | 18704.6 | 0.01576944 | 0.04730831
25 | 125 | 17622.7 | 0.01485731 | 0.04457194
26 | 130 | 16355.7 | 0.01378913 | 0.0413674
27 | 135 | 15023.5 | 0.01266598 | 0.03799795
28 | 140 | 13639.1 | 0.01149883 | 0.03449648 |  |  |  | # | Time | Area | Height | Width | Area% | Symmetry
29 | 145 | 12233.6 | 0.01031388 | 0.03094164 |  |  |  | 1 | 0.78 | 946.9 | 1615.8 | 0.0097673 | 0.65 | 2.37
30 | 150 | 10850.1 | 0.009147482 | 0.02744244 |  |  |  | 2 | 3.78 | 637.6 | 274.1 | 0.0388 | 0.437 | 0
31 | 155 | 9714.2 | 0.008189829 | 0.02456949 |  |  |  | 3 | 6.78 | 632.1 | 287 | 0.0367 | 0.434 | 0
32 | 160 | 8669.4 | 0.007308981 | 0.02192694 |  |  |  | 4 | 9.78 | 651.8 | 295.1 | 0.0368 | 0.447 | 0
33 | 165 | 7727.4 | 0.006514802 | 0.0195444 |  |  |  | 5 | 12.78 | 652.3 | 300.2 | 0.0362 | 0.448 | 0
34 | 170 | 6621.6 | 0.005582526 | 0.01674758 |  |  |  | 6 | 15.78 | 659.4 | 307.1 | 0.0358 | 0.452 | 0
35 | 175 | 6068.4 | 0.005116135 | 0.01534841 |  |  |  | 7 | 18.78 | 654.3 | 315.9 | 0.0345 | 0.449 | 0
36 | 180 | 5290.2 | 0.004460052 | 0.01338016 |  |  |  | 8 | 21.78 | 748.7 | 294.8 | 0.0423 | 0.514 | 0
37 | 185 | 4592.7 | 0.003872005 | 0.01161601 |  |  |  | 9 | 24.78 | 1073.7 | 365.9 | 0.0489 | 0.737 | 0
38 | 190 | 4108.5 | 0.003463786 | 0.01039136 |  |  |  | 10 | 27.78 | 1736.1 | 585.3 | 0.0494 | 1.191 | 0
39 | 195 | 3578.7 | 0.003017124 | 0.009051371 |  |  |  | 11 | 30.78 | 2607 | 901.7 | 0.0482 | 1.789 | 0
40 | 200 | 3134.15 | 0.002642333 | 0.007927 |  |  |  | 12 | 33.78 | 5352.5 | 1482.5 | 0.0602 | 3.672 | 13.12
41 | 205 | 2689.6 | 0.002267543 | 0.006802628 |  |  |  | 13 | 36.78 | 8496 | 2125.2 | 0.0666 | 5.829 | 5.898
42 | 210 | 2272.2 | 0.001915642 | 0.005746926 |  |  |  | 14 | 39.78 | 11436 | 2723.1 | 0.07 | 7.846 | 4.606
43 | 215 | 1965.2 | 0.001656817 | 0.004970451 |  |  |  | 15 | 42.78 | 14204.6 | 3271.4 | 0.0724 | 9.746 | 3.886
44 | 220 | 1543.9 | 0.001301628 | 0.003904885 |  |  |  | 16 | 45.78 | 16256.3 | 3690.6 | 0.0734 | 11.153 | 3.626
45 | 225 | 1272.5 | 0.001072817 | 0.003218451 |  |  |  | 17 | 48.78 | 18105 | 4046.6 | 0.0746 | 12.422 | 3.35
46 | 230 | 1114.3 | 0.0009394419 | 0.002818326 |  |  |  | 18 | 51.78 | 19469.7 | 4315.9 | 0.0752 | 13.358 | 3.209
47 | 235 | 997.2 | 0.0008407175 | 0.002522152 |  |  |  | 19 | 54.78 | 20433.4 | 4505 | 0.0756 | 14.019 | 3.114
48 | 240 | 922.8 | 0.0007779925 | 0.002333977 |  |  |  | 20 | 57.78 | 20999.5 | 4605.5 | 0.076 | 14.408 | 3.019
49 | 245 | 836.2 | 0.0007049819 | 0.002114946 |  |  |  | # | Time | Area | Height | Width | Area% | Symmetry
50 | 250 | 711.4 | 0.0005997657 | 0.001799297 |  |  |  | 1 | 0.78 | 13086.8 | 3853.1 | 0.0566 | 5.568 | 0
51 | 255 | 610.5 | 0.0005146992 | 0.001544098 |  |  |  | 2 | 3.78 | 21004.9 | 4607.4 | 0.076 | 8.937 | 3.028
52 | 260 | 560.7 | 0.0004727139 | 0.001418142 |  |  |  | 3 | 6.78 | 20490.4 | 4511.7 | 0.0757 | 8.718 | 3.088
53 | 265 | 464.6 | 0.0003916941 | 0.001175082 |  |  |  | 4 | 9.78 | 19648.6 | 4354.2 | 0.0752 | 8.36 | 3.206
54 | 270 | 417.1 | 0.0003516479 | 0.001054944 |  |  |  | 5 | 12.78 | 18704.6 | 4168.3 | 0.0748 | 7.958 | 3.299
55 | 275 | 333.5 | 0.0002811665 | 0.0008434996 |  |  |  | 6 | 15.78 | 17622.7 | 3943.2 | 0.0745 | 7.498 | 3.395
56 | 280 | 288.5 | 0.000243228 | 0.0007296841 |  |  |  | 7 | 18.78 | 16355.7 | 3687.7 | 0.0739 | 6.959 | 3.543
57 | 285 | 343.5 | 0.0002895973 | 0.000868792 |  |  |  | 8 | 21.78 | 15023.5 | 3411.8 | 0.0734 | 6.392 | 3.71
58 | 290 | 192.4 | 0.0001622082 | 0.0004866247 |  |  |  | 9 | 24.78 | 13639.1 | 3126.6 | 0.0727 | 5.803 | 3.955
59 | 295 | 390.6 | 0.0003293063 | 0.0009879189 |  |  |  | 10 | 27.78 | 12233.6 | 2833.4 | 0.072 | 5.205 | 4.223
60 | 300 | 322.6 | 0.000271977 | 0.000815931 |  |  |  | 11 | 30.78 | 10850.1 | 2541.6 | 0.0712 | 4.616 | 4.584
61 | 305 | 254.6 | 0.0002146477 | 0.000643943 |  |  |  | 12 | 33.78 | 9714.2 | 2299.8 | 0.0704 | 4.133 | 4.973
62 | 310 | 247.2 | 0.0002084089 | 0.0006252267 |  |  |  | 13 | 36.78 | 8669.4 | 2067.6 | 0.0699 | 3.689 | 5.183
63 | 315 | 212.4 | 0.0001790698 | 0.0005372094 |  |  |  | 14 | 39.78 | 7727.4 | 1870.6 | 0.0688 | 3.288 | 5.702
64 | 320 | 236.9 | 0.0001997252 | 0.0005991756 |  |  |  | 15 | 42.78 | 6621.6 | 1651.4 | 0.0668 | 2.817 | 6.88
65 | 325 | 200.1 | 0.0001686999 | 0.0005060998 |  |  |  | 16 | 45.78 | 6068.4 | 1519 | 0.0666 | 2.582 | 7.134
66 | 330 | 296.1 | 0.0002496354 | 0.0007489063 |  |  |  | 17 | 48.78 | 5290.2 | 1357.3 | 0.065 | 2.251 | 8.76
67 | 335 | 235.1 | 0.0001982077 | 0.000594623 |  |  |  | 18 | 51.78 | 4592.7 | 1216.1 | 0.0629 | 1.954 | 12.023
68 | 340 | 120.2 | 0.000101338 | 0.000304014 |  |  |  | 19 | 54.78 | 4108.5 | 1109.9 | 0.0617 | 1.748 | 14.611
69 | 345 | 246.7 | 0.0002079874 | 0.0006239621 |  |  |  | 20 | 57.78 | 3578.7 | 1003.3 | 0.0595 | 1.523 | 30.242
70 | 350 | 370.5 | 0.0003123604 | 0.0009370813 |  |  |  | # | Time | Area | Height | Width | Area% | Symmetry
71 | 355 | 42.4 | 3.574651e-05 | 0.0001072395 |  |  |  | 1 | 0.78 | 1032.9 | 689.2 | 0.025 | 5.448 | 0
72 | 360 | 278.9 | 0.0002351345 | 0.0007054034 |  |  |  | 2 | 3.78 | 2689.6 | 813.8 | 0.0551 | 14.186 | 0
73 | 365 | 260.3 | 0.0002194532 | 0.0006583597 |  |  |  | 3 | 6.78 | 2272.2 | 733.7 | 0.0516 | 11.985 | 0
74 | 370 | 249.2 | 0.0002100951 | 0.0006302852 |  |  |  | 4 | 9.78 | 1965.2 | 671.1 | 0.0488 | 10.365 | 0
75 | 375 | 288.4 | 0.0002431437 | 0.0007294312 |  |  |  | 5 | 12.78 | 1543.9 | 590.9 | 0.0435 | 8.143 | 0
76 | 380 | 308.9 | 0.0002604268 | 0.0007812805 |  |  |  | 6 | 15.78 | 1272.5 | 533.7 | 0.0397 | 6.712 | 0
77 | 385 | 292.3 | 0.0002464317 | 0.0007392952 |  |  |  | 7 | 18.78 | 1114.3 | 483.4 | 0.0384 | 5.877 | 0
78 | 390 | 339.8 | 0.0002864779 | 0.0008594338 |  |  |  | 8 | 21.78 | 997.2 | 439.5 | 0.0378 | 5.259 | 0
79 | 395 | 410 | 0.000345662 | 0.001036986 |  |  |  | 9 | 24.78 | 922.8 | 403.5 | 0.0381 | 4.867 | 0
80 | 400 | 484.9 | 0.0004088086 | 0.001226426 |  |  |  | 10 | 27.78 | 836.2 | 358.5 | 0.0389 | 4.41 | 0
81 | 405 | 559.8 | 0.0004719551 | 0.001415865 |  |  |  | 11 | 30.78 | 711.4 | 313.2 | 0.0379 | 3.752 | 0
82 | 410 | 668.2 | 0.0005633448 | 0.001690034 |  |  |  | 12 | 33.78 | 610.5 | 268.6 | 0.0379 | 3.22 | 0
83 | 415 | 724.2 | 0.0006105571 | 0.001831671 |  |  |  | 13 | 36.78 | 560.7 | 231.3 | 0.0404 | 2.957 | 0
84 | 420 | 888.9 | 0.0007494121 | 0.002248236 |  |  |  | 14 | 39.78 | 464.6 | 200.7 | 0.0386 | 2.45 | 0
85 | 425 | 985.2 | 0.0008306005 | 0.002491802 |  |  |  | 15 | 42.78 | 417.1 | 169.5 | 0.041 | 2.2 | 0
86 | 430 | 1363.4 | 0.001149453 | 0.003448358 |  |  |  | 16 | 45.78 | 333.5 | 183.6 | 0.0303 | 1.759 | 0
87 | 435 | 1849.9 | 0.00155961 | 0.00467883 |  |  |  | 17 | 48.78 | 288.5 | 199.1 | 0.0242 | 1.522 | 0
88 | 440 | 2240.8 | 0.001889169 | 0.005667508 |  |  |  | 18 | 51.78 | 343.5 | 227.4 | 0.0252 | 1.812 | 4.823
89 | 445 | 2671.9 | 0.00225262 | 0.006757861 |  |  |  | 19 | 54.78 | 192.4 | 212.8 | 0.0151 | 1.015 | 0
90 | 450 | 3133.7 | 0.002641954 | 0.007925861 |  |  |  | 20 | 57.78 | 390.6 | 251 | 0.0259 | 2.06 | 1.639
91 | 455 | 3590.5 | 0.003027072 | 0.009081216 |  |  |  | # | Time | Area | Height | Width | Area% | Symmetry
92 | 460 | 4121.5 | 0.003474746 | 0.01042424 |  |  |  | 1 | 0.78 | 250.3 | 772.8 | 0.0053986 | 4.87 | 0.0822
93 | 465 | 4580.8 | 0.003861972 | 0.01158592 |  |  |  | 2 | 3.78 | 254.6 | 249.9 | 0.017 | 4.953 | 1.032
94 | 470 | 5069.6 | 0.004274069 | 0.01282221 |  |  |  | 3 | 6.78 | 247.2 | 261.6 | 0.0157 | 4.809 | 0.778
95 | 475 | 5773.1 | 0.004867174 | 0.01460152 |  |  |  | 4 | 9.78 | 212.4 | 256.7 | 0.0138 | 4.132 | 0.636
96 | 480 | 6366 | 0.005367035 | 0.01610111 |  |  |  | 5 | 12.78 | 236.9 | 264.8 | 0.0149 | 4.61 | 0.583
97 | 485 | 7214.7 | 0.006082555 | 0.01824767 |  |  |  | 6 | 15.78 | 200.1 | 263.3 | 0.0127 | 3.893 | 0.559
98 | 490 | 7966.7 | 0.00671655 | 0.02014965 |  |  |  | 7 | 18.78 | 296.1 | 269.6 | 0.0183 | 5.761 | 0.641
99 | 495 | 8766.3 | 0.007390675 | 0.02217203 |  |  |  | 8 | 21.78 | 235.1 | 273.7 | 0.0143 | 4.573 | 0.59
100 | 500 | 9754.95 | 0.008224185 | 0.02467255 |  |  |  | 9 | 24.78 | 120.2 | 257.6 | 0.0077735 | 2.338 | 0.356
101 | 505 | 10743.6 | 0.009057694 | 0.02717308 |  |  |  | 10 | 27.78 | 246.7 | 267 | 0.0154 | 4.8 | 0.832
102 | 510 | 11330.4 | 0.009552412 | 0.02865724 |  |  |  | 11 | 30.781 | 370.5 | 291.9 | 0.0212 | 7.208 | 0.884
103 | 515 | 11380.5 | 0.00959465 | 0.02878395 |  |  |  | 12 | 33.781 | 42.4 | 234.4 | 0.0030131 | 0.825 | 1.003
104 | 520 | 11725.1 | 0.009885175 | 0.02965552 |  |  |  | 13 | 36.78 | 278.9 | 258.2 | 0.018 | 5.427 | 1.024
105 | 525 | 11802.5 | 0.009950429 | 0.02985129 |  |  |  | 14 | 39.78 | 260.3 | 239.1 | 0.0181 | 5.064 | 1.414
106 | 530 | 11967 | 0.01008912 | 0.03026735 |  |  |  | 15 | 42.78 | 249.2 | 239.7 | 0.0173 | 4.848 | 1.95
107 | 535 | 12124.9 | 0.01022224 | 0.03066671 |  |  |  | 16 | 45.78 | 288.4 | 238.3 | 0.0202 | 5.61 | 2.585
108 | 540 | 12233.2 | 0.01031354 | 0.03094063 |  |  |  | 17 | 48.78 | 308.9 | 227.3 | 0.0226 | 6.009 | 4.175
109 | 545 | 12343.2 | 0.01040628 | 0.03121884 |  |  |  | 18 | 51.78 | 292.3 | 208.4 | 0.0234 | 5.686 | 40.492
110 | 550 | 12580.2 | 0.01060609 | 0.03181827 |  |  |  | 19 | 54.78 | 339.8 | 193.5 | 0.0293 | 6.611 | 0
111 | 555 | 12752.7 | 0.01075152 | 0.03225457 |  |  |  | 20 | 57.78 | 410 | 185.7 | 0.0368 | 7.976 | 0
112 | 560 | 13087.6 | 0.01103387 | 0.03310161 |  |  |  | # | Time | Area | Height | Width | Area% | Symmetry
113 | 565 | 13265.5 | 0.01118385 | 0.03355156 |  |  |  | 1 | 0.78 | 276.6 | 645 | 0.007146 | 0.402 | 0
114 | 570 | 13426 | 0.01131917 | 0.0339575 |  |  |  | 2 | 3.78 | 559.8 | 233.6 | 0.0399 | 0.814 | 0
115 | 575 | 13650 | 0.01150802 | 0.03452405 |  |  |  | 3 | 6.78 | 668.2 | 285.4 | 0.039 | 0.971 | 0
116 | 580 | 13776.9 | 0.011615 | 0.03484501 |  |  |  | 4 | 9.78 | 724.2 | 342.3 | 0.0353 | 1.052 | 0
117 | 585 | 14011.4 | 0.0118127 | 0.03543811 |  |  |  | 5 | 12.78 | 888.9 | 408.7 | 0.0362 | 1.292 | 0
118 | 590 | 14278.2 | 0.01203764 | 0.03611291 |  |  |  | 6 | 15.78 | 985.2 | 471.3 | 0.0348 | 1.432 | 0
119 | 595 | 14350.5 | 0.01209859 | 0.03629578 |  |  |  | 7 | 18.78 | 1363.4 | 557.9 | 0.0407 | 1.981 | 0
120 | 600 | 14643.25 | 0.0123454 | 0.03703621 |  |  |  | 8 | 21.78 | 1849.9 | 657.9 | 0.0469 | 2.688 | 0
121 | 605 | 14936 | 0.01259221 | 0.03777664 |  |  |  | 9 | 24.78 | 2240.8 | 743.3 | 0.0502 | 3.256 | 0
122 | 610 | 15016 | 0.01265966 | 0.03797898 |  |  |  | 10 | 27.78 | 2671.9 | 835.3 | 0.0533 | 3.883 | 0
123 | 615 | 15259 | 0.01286453 | 0.03859359 |  |  |  | 11 | 30.78 | 3133.7 | 928.3 | 0.0563 | 4.554 | 0
124 | 620 | 15526.4 | 0.01308997 | 0.0392699 |  |  |  | 12 | 33.78 | 3590.5 | 1028.6 | 0.0582 | 5.218 | 0
125 | 625 | 15812.6 | 0.01333126 | 0.03999377 |  |  |  | 13 | 36.78 | 4121.5 | 1132.4 | 0.0607 | 5.99 | 33.341
126 | 630 | 16031.3 | 0.01351564 | 0.04054691 |  |  |  | 14 | 39.78 | 4580.8 | 1234.5 | 0.0618 | 6.657 | 19.849
127 | 635 | 16428.9 | 0.01385085 | 0.04155254 |  |  |  | 15 | 42.78 | 5069.6 | 1344.2 | 0.0629 | 7.367 | 15.665
128 | 640 | 16751.3 | 0.01412265 | 0.04236796 |  |  |  | 16 | 45.78 | 5773.1 | 1476.6 | 0.0652 | 8.39 | 10.797
129 | 645 | 17013.1 | 0.01434337 | 0.04303012 |  |  |  | 17 | 48.78 | 6366 | 1607.8 | 0.066 | 9.251 | 9.527
130 | 650 | 17379.7 | 0.01465244 | 0.04395733 |  |  |  | 18 | 51.78 | 7214.7 | 1775.8 | 0.0677 | 10.485 | 7.757
131 | 655 | 17658.5 | 0.01488749 | 0.04466248 |  |  |  | 19 | 54.78 | 7966.7 | 1941.9 | 0.0684 | 11.578 | 7.264
132 | 660 | 18181.2 | 0.01532817 | 0.04598451 |  |  |  | 20 | 57.78 | 8766.3 | 2124.5 | 0.0688 | 12.74 | 6.736
133 | 665 | 18493.5 | 0.01559146 | 0.04677439 |  |  |  | # | Time | Area | Height | Width | Area% | Symmetry
134 | 670 | 18883.9 | 0.0159206 | 0.04776181 |  |  |  | 1 | 0.78 | 4049.4 | 1771.8 | 0.0381 | 1.654 | 0
135 | 675 | 19152 | 0.01614663 | 0.04843989 |  |  |  | 2 | 3.78 | 10743.6 | 2531.7 | 0.0707 | 4.387 | 5.929
136 | 680 | 19588.3 | 0.01651447 | 0.0495434 |  |  |  | 3 | 6.78 | 11330.4 | 2639.9 | 0.0715 | 4.627 | 5.821
137 | 685 | 19976.7 | 0.01684192 | 0.05052575 |  |  |  | 4 | 9.78 | 11380.5 | 2666.9 | 0.0711 | 4.647 | 5.946
138 | 690 | 20345.4 | 0.01715276 | 0.05145828 |  |  |  | 5 | 12.78 | 11725.1 | 2732.7 | 0.0715 | 4.788 | 5.793
139 | 695 | 20694.4 | 0.017447 | 0.05234099 |  |  |  | 6 | 15.78 | 11802.5 | 2758.2 | 0.0713 | 4.82 | 5.762
140 | 700 |  | 0 | 0 |  |  |  | 7 | 18.78 | 11967 | 2791 | 0.0715 | 4.887 | 5.667
141 | 705 |  | 0 | 0 |  |  |  | 8 | 21.78 | 12124.9 | 2831 | 0.0714 | 4.951 | 5.588
142 | 710 |  | 0 | 0 |  |  |  | 9 | 24.78 | 12233.2 | 2852 | 0.0715 | 4.996 | 5.593
143 | 715 |  | 0 | 0 |  |  |  | 10 | 27.78 | 12343.2 | 2882.3 | 0.0714 | 5.041 | 5.64
144 | 720 |  | 0 | 0 |  |  |  | 11 | 30.78 | 12580.2 | 2931.3 | 0.0715 | 5.137 | 5.519
145 | 725 |  | 0 | 0 |  |  |  | 12 | 33.78 | 12752.7 | 2975 | 0.0714 | 5.208 | 5.459
146 | 730 |  | 0 | 0 |  |  |  | 13 | 36.78 | 13087.6 | 3027.6 | 0.072 | 5.345 | 5.07
147 | 735 |  | 0 | 0 |  |  |  | 14 | 39.78 | 13265.5 | 3066.3 | 0.0721 | 5.417 | 5.051
148 | 740 |  | 0 | 0 |  |  |  | 15 | 42.78 | 13426 | 3103.4 | 0.0721 | 5.483 | 5.047
149 | 745 |  | 0 | 0 |  |  |  | 16 | 45.78 | 13650 | 3152.5 | 0.0722 | 5.574 | 4.855
150 | 750 |  | 0 | 0 |  |  |  | 17 | 48.78 | 13776.9 | 3182.1 | 0.0722 | 5.626 | 4.851
151 | 755 |  | 0 | 0 |  |  |  | 18 | 51.78 | 14011.4 | 3229.5 | 0.0723 | 5.722 | 4.812
152 | 760 |  | 0 | 0 |  |  |  | 19 | 54.78 | 14278.2 | 3281.4 | 0.0725 | 5.831 | 4.698
153 | 765 |  | 0 | 0 |  |  |  | 20 | 57.78 | 14350.5 | 3307.4 | 0.0723 | 5.86 | 4.773
154 | 770 |  | 0 | 0 |  |  |  | # | Time | Area | Height | Width | Area% | Symmetry
155 | 775 |  | 0 | 0 |  |  |  | 1 | 0.78 | 8943.4 | 2817.9 | 0.0529 | 2.614 | 0
156 | 780 |  | 0 | 0 |  |  |  | 2 | 3.78 | 14936 | 3429.7 | 0.0726 | 4.366 | 4.609
157 | 785 |  | 0 | 0 |  |  |  | 3 | 6.78 | 15016 | 3458.9 | 0.0724 | 4.39 | 4.804
158 | 790 |  | 0 | 0 |  |  |  | 4 | 9.78 | 15259 | 3512.8 | 0.0724 | 4.461 | 4.763
159 | 795 |  | 0 | 0 |  |  |  | 5 | 12.78 | 15526.4 | 3571.3 | 0.0725 | 4.539 | 4.702
160 | 800 | [6 empty] | 6 | 15.78 | 15812.6 | 3619.6 | 0.0728 | 4.623 | 4.594
[8 empty] | 7 | 18.78 | 16031.3 | 3672.7 | 0.0727 | 4.687 | 4.613
[8 empty] | 8 | 21.78 | 16428.9 | 3757.1 | 0.0729 | 4.803 | 4.538
[8 empty] | 9 | 24.78 | 16751.3 | 3814.5 | 0.0732 | 4.897 | 4.378
[8 empty] | 10 | 27.78 | 17013.1 | 3874 | 0.0732 | 4.974 | 4.434
[8 empty] | 11 | 30.78 | 17379.7 | 3942.5 | 0.0735 | 5.081 | 4.381
[8 empty] | 12 | 33.78 | 17658.5 | 4010.1 | 0.0734 | 5.162 | 4.241
[8 empty] | 13 | 36.78 | 18181.2 | 4090.1 | 0.0741 | 5.315 | 4.128
[8 empty] | 14 | 39.78 | 18493.5 | 4156.8 | 0.0741 | 5.406 | 4.121
[8 empty] | 15 | 42.78 | 18883.9 | 4236.4 | 0.0743 | 5.52 | 4.057
[8 empty] | 16 | 45.78 | 19152 | 4293 | 0.0744 | 5.599 | 4.033
[8 empty] | 17 | 48.78 | 19588.3 | 4378.1 | 0.0746 | 5.726 | 3.993
[8 empty] | 18 | 51.78 | 19976.7 | 4444.9 | 0.0749 | 5.84 | 3.904
[8 empty] | 19 | 54.78 | 20345.4 | 4521.7 | 0.075 | 5.948 | 3.881
[8 empty] | 20 | 57.78 | 20694.4 | 4587.7 | 0.0752 | 6.05 | 3.834