## Sheet1
STD H | STD area | sample weight | area | current | thickness | charging
10.2 | 561 | 19.77
| Temp | Area | ppm/min | ppm |  |  | Example
0 | 0 | 37814.4 | 0.03109033 | 0.093271 | 0.8379395 |  | He(mol/s) | H(mol/s) | Area
1 | 2.5 | 4887.2 | 0.00401817 | 0.01205451 |  | Sample | 7.45e-06 | x | 31660.8
2 | 5 | 4740.8 | 0.003897802 | 0.01169341 |  | Standard | 1 | 1.02e-05 | 2660 |  |  | 0.7303922
3 | 7.5 | 3959.3 | 0.003255267 | 0.0097658
4 | 10 | 3564.8 | 0.002930916 | 0.008792747 |  |  | x(mol/s) | 9.044753e-10 |  |  | 0.08401556
5 | 12.5 | 2832.7 | 0.002328996 | 0.006986988 |  |  | x(g/s) | 1.808951e-09 |  |  | 8.569588e-07
6 | 15 | 2356.5 | 0.001937473 | 0.005812418 |  |  | x ppm/s | 9.149977e-05
7 | 17.5 | 1940.5 | 0.001595445 | 0.004786335
8 | 20 | 1663.1 | 0.001367371 | 0.004102114
9 | 22.5 | 1612 | 0.001325358 | 0.003976074
10 | 25 | 1524.6 | 0.001253499 | 0.003760498
11 | 27.5 | 1494.5 | 0.001228752 | 0.003686255
12 | 30 | 1442.9 | 0.001186327 | 0.003558981
13 | 32.5 | 1412.9 | 0.001161661 | 0.003484984
14 | 35 | 1405.7 | 0.001155742 | 0.003467225
15 | 37.5 | 1353 | 0.001112413 | 0.003337238
16 | 40 | 1345.3 | 0.001106082 | 0.003318246
17 | 42.5 | 1332.6 | 0.00109564 | 0.003286921
18 | 45 | 1399.4 | 0.001150562 | 0.003451686
19 | 47.5 | 1717.3 | 0.001411934 | 0.004235801
20 | 50 | 883.65 | 0.0007265215 | 0.002179564
21 | 52.5 | 4752 | 0.003907011 | 0.01172103
22 | 55 | 6407.5 | 0.005268134 | 0.0158044
23 | 57.5 | 8295.2 | 0.006820167 | 0.0204605
24 | 60 | 10039 | 0.008253889 | 0.02476167
25 | 62.5 | 11787.9 | 0.009691804 | 0.02907541
26 | 65 | 13239.9 | 0.01088561 | 0.03265684
27 | 67.5 | 14483.1 | 0.01190775 | 0.03572325
28 | 70 | 15303.3 | 0.0125821 | 0.03774631 |  |  |  |  | # | Time | Area | Height | Width | Area% | Symmetry
29 | 72.5 | 15952.2 | 0.01311562 | 0.03934685 |  |  |  |  | 1 | 0.78 | 37814.4 | 96284.6 | 0.0065456 | 47.387 | 0.0618
30 | 75 | 16362.2 | 0.01345271 | 0.04035814 |  |  |  |  | 2 | 3.78 | 4887.2 | 18057.7 | 0.0045107 | 6.124 | 0.32
31 | 77.5 | 16624.5 | 0.01366837 | 0.04100511 |  |  |  |  | 3 | 6.78 | 4740.8 | 17296.8 | 0.0045681 | 5.941 | 0.312
32 | 80 | 16794.2 | 0.0138079 | 0.04142369 |  |  |  |  | 4 | 9.78 | 3959.3 | 13974.7 | 0.004722 | 4.962 | 0.416
33 | 82.5 | 16741.8 | 0.01376481 | 0.04129444 |  |  |  |  | 5 | 12.78 | 3564.8 | 10725.2 | 0.0055397 | 4.467 | 0.589
34 | 85 | 16309.8 | 0.01340963 | 0.04022889 |  |  |  |  | 6 | 15.78 | 2832.7 | 7322.7 | 0.0064473 | 3.55 | 1.002
35 | 87.5 | 16142.3 | 0.01327191 | 0.03981574 |  |  |  |  | 7 | 18.78 | 2356.5 | 5025.5 | 0.0078152 | 2.953 | 1.836
36 | 90 | 15679 | 0.012891 | 0.03867299 |  |  |  |  | 8 | 21.78 | 1940.5 | 3133.1 | 0.0103 | 2.432 | 4.989
37 | 92.5 | 15191.9 | 0.01249051 | 0.03747154 |  |  |  |  | 9 | 24.78 | 1663.1 | 1943 | 0.0143 | 2.084 | 0
38 | 95 | 14803.1 | 0.01217085 | 0.03651254 |  |  |  |  | 10 | 27.78 | 1612 | 1297.5 | 0.0207 | 2.02 | 0
39 | 97.5 | 14129.6 | 0.01161711 | 0.03485132 |  |  |  |  | 11 | 30.78 | 1524.6 | 834.3 | 0.0305 | 1.911 | 0
40 | 100 | 13377.8 | 0.01099899 | 0.03299697 |  |  |  |  | 12 | 33.78 | 1494.5 | 605.9 | 0.0411 | 1.873 | 0
41 | 102.5 | 12626 | 0.01038087 | 0.03114262 |  |  |  |  | 13 | 36.78 | 1442.9 | 618.1 | 0.0389 | 1.808 | 0
42 | 105 | 11666.8 | 0.009592237 | 0.02877671 |  |  |  |  | 14 | 39.78 | 1412.9 | 619.5 | 0.038 | 1.771 | 0
43 | 107.5 | 10948.8 | 0.00900191 | 0.02700573 |  |  |  |  | 15 | 42.78 | 1405.7 | 627 | 0.0374 | 1.762 | 0
44 | 110 | 10226.5 | 0.008408048 | 0.02522414 |  |  |  |  | 16 | 45.78 | 1353 | 623.1 | 0.0362 | 1.695 | 0
45 | 112.5 | 9696.3 | 0.007972127 | 0.02391638 |  |  |  |  | 17 | 48.78 | 1345.3 | 622.8 | 0.036 | 1.686 | 0
46 | 115 | 8797.4 | 0.007233067 | 0.0216992 |  |  |  |  | 18 | 51.78 | 1332.6 | 617 | 0.036 | 1.67 | 0
47 | 117.5 | 8274.5 | 0.006803148 | 0.02040944 |  |  |  |  | 19 | 54.78 | 1399.4 | 657.7 | 0.0355 | 1.754 | 0
48 | 120 | 7415.2 | 0.006096647 | 0.01828994 |  |  |  |  | 20 | 57.78 | 1717.3 | 788.2 | 0.0363 | 2.152 | 0
49 | 122.5 | 6845 | 0.005627838 | 0.01688351 |  |  |  |  | # | Time | Area | Height | Width | Area% | Symmetry
50 | 125 | 6072.3 | 0.004992538 | 0.01497761 |  |  |  |  | 1 | 0.78 | 1619.8 | 1287.3 | 0.021 | 0.621 | 0
51 | 127.5 | 5352.7 | 0.004400896 | 0.01320269 |  |  |  |  | 2 | 3.78 | 4752 | 1421.8 | 0.0557 | 1.823 | 0
52 | 130 | 4855.1 | 0.003991778 | 0.01197533 |  |  |  |  | 3 | 6.78 | 6407.5 | 1788.1 | 0.0597 | 2.458 | 52.731
53 | 132.5 | 4186 | 0.003441655 | 0.01032497 |  |  |  |  | 4 | 9.78 | 8295.2 | 2170.6 | 0.0637 | 3.182 | 13.917
54 | 135 | 3577.3 | 0.002941193 | 0.008823579 |  |  |  |  | 5 | 12.78 | 10039 | 2553.7 | 0.0655 | 3.851 | 10.456
55 | 137.5 | 2846.7 | 0.002340507 | 0.00702152 |  |  |  |  | 6 | 15.78 | 11787.9 | 2900.4 | 0.0677 | 4.522 | 7.805
56 | 140 | 2325.8 | 0.001912232 | 0.005736695 |  |  |  |  | 7 | 18.78 | 13239.9 | 3203.1 | 0.0689 | 5.079 | 6.822
57 | 142.5 | 1906.5 | 0.001567491 | 0.004702472 |  |  |  |  | 8 | 21.78 | 14483.1 | 3458.2 | 0.0698 | 5.556 | 6.186
58 | 145 | 1369.3 | 0.001125814 | 0.003377443 |  |  |  |  | 9 | 24.78 | 15303.3 | 3636.2 | 0.0701 | 5.871 | 5.931
59 | 147.5 | 918.4 | 0.0007550923 | 0.002265277 |  |  |  |  | 10 | 27.78 | 15952.2 | 3765.2 | 0.0706 | 6.12 | 5.705
60 | 150 | 816.85 | 0.0006715997 | 0.002014799 |  |  |  |  | 11 | 30.78 | 16362.2 | 3855.3 | 0.0707 | 6.277 | 5.646
61 | 152.5 | 715.3 | 0.000588107 | 0.001764321 |  |  |  |  | 12 | 33.78 | 16624.5 | 3902.9 | 0.071 | 6.378 | 5.514
62 | 155 | 622.4 | 0.0005117263 | 0.001535179 |  |  |  |  | 13 | 36.78 | 16794.2 | 3913.6 | 0.0715 | 6.443 | 5.202
63 | 157.5 | 497.5 | 0.0004090357 | 0.001227107 |  |  |  |  | 14 | 39.78 | 16741.8 | 3891.9 | 0.0717 | 6.423 | 5.179
64 | 160 | 468.8 | 0.0003854391 | 0.001156317 |  |  |  |  | 15 | 42.78 | 16309.8 | 3818 | 0.0712 | 6.257 | 5.49
65 | 162.5 | 397.9 | 0.0003271464 | 0.0009814391 |  |  |  |  | 16 | 45.78 | 16142.3 | 3772 | 0.0713 | 6.193 | 5.384
66 | 165 | 430.8 | 0.0003541962 | 0.001062588 |  |  |  |  | 17 | 48.78 | 15679 | 3676.7 | 0.0711 | 6.015 | 5.541
67 | 167.5 | 338.9 | 0.0002786376 | 0.0008359128 |  |  |  |  | 18 | 51.78 | 15191.9 | 3579.3 | 0.0707 | 5.828 | 5.696
68 | 170 | 301.6 | 0.0002479702 | 0.0007439106 |  |  |  |  | 19 | 54.78 | 14803.1 | 3492.5 | 0.0706 | 5.679 | 5.878
69 | 172.5 | 284 | 0.0002334998 | 0.0007004994 |  |  |  |  | 20 | 57.78 | 14129.6 | 3359.5 | 0.0701 | 5.421 | 6.101
70 | 175 | 291.8 | 0.0002399128 | 0.0007197384 |  |  |  |  | # | Time | Area | Height | Width | Area% | Symmetry
71 | 177.5 | 269.2 | 0.0002213315 | 0.0006639945 |  |  |  |  | 1 | 0.781 | 3446.5 | 2207 | 0.026 | 2.794 | 0
72 | 180 | 278.2 | 0.0002287311 | 0.0006861934 |  |  |  |  | 2 | 3.781 | 12626 | 3076.3 | 0.0684 | 10.236 | 7.578
73 | 182.5 | 269.4 | 0.0002214959 | 0.0006644878 |  |  |  |  | 3 | 6.781 | 11666.8 | 2905.2 | 0.0669 | 9.458 | 9.405
74 | 185 | 271.2 | 0.0002229759 | 0.0006689276 |  |  |  |  | 4 | 9.781 | 10948.8 | 2751.4 | 0.0663 | 8.876 | 10.442
75 | 187.5 | 276.5 | 0.0002273334 | 0.0006820003 |  |  |  |  | 5 | 12.781 | 10226.5 | 2608.6 | 0.0653 | 8.29 | 12.415
76 | 190 | 281.4 | 0.0002313621 | 0.0006940864 |  |  |  |  | 6 | 15.781 | 9696.3 | 2470.5 | 0.0654 | 7.861 | 12.438
77 | 192.5 | 233.5 | 0.0001919796 | 0.0005759388 |  |  |  |  | 7 | 18.781 | 8797.4 | 2302.8 | 0.0637 | 7.132 | 17.846
78 | 195 | 206.9 | 0.0001701095 | 0.0005103286 |  |  |  |  | 8 | 21.781 | 8274.5 | 2166.6 | 0.0637 | 6.708 | 18.232
79 | 197.5 | 268.3 | 0.0002205915 | 0.0006617746 |  |  |  |  | 9 | 24.781 | 7415.2 | 1996.8 | 0.0619 | 6.011 | 36.328
80 | 200 | 269.1 | 0.0002212493 | 0.0006637478 |  |  |  |  | 10 | 27.781 | 6845 | 1858.9 | 0.0614 | 5.549 | 42.912
81 | 202.5 | 269.9 | 0.000221907 | 0.0006657211 |  |  |  |  | 11 | 30.781 | 6072.3 | 1690.3 | 0.0599 | 4.923 | 0
82 | 205 | 256.7 | 0.0002110542 | 0.0006331626 |  |  |  |  | 12 | 33.781 | 5352.7 | 1540.1 | 0.0579 | 4.339 | 0
83 | 207.5 | 263.8 | 0.0002168917 | 0.0006506751 |  |  |  |  | 13 | 36.781 | 4855.1 | 1414.7 | 0.0572 | 3.936 | 0
84 | 210 | 231.3 | 0.0001901708 | 0.0005705123 |  |  |  |  | 14 | 39.781 | 4186 | 1273.8 | 0.0548 | 3.393 | 0
85 | 212.5 | 266.8 | 0.0002193583 | 0.0006580748 |  |  |  |  | 15 | 42.781 | 3577.3 | 1141 | 0.0523 | 2.9 | 0
86 | 215 | 274.5 | 0.0002256891 | 0.0006770672 |  |  |  |  | 16 | 45.781 | 2846.7 | 987.2 | 0.0481 | 2.308 | 0
87 | 217.5 | 266.3 | 0.0002189472 | 0.0006568415 |  |  |  |  | 17 | 48.781 | 2325.8 | 869.2 | 0.0446 | 1.885 | 0
88 | 220 | 307.3 | 0.0002526566 | 0.0007579699 |  |  |  |  | 18 | 51.781 | 1906.5 | 764 | 0.0416 | 1.546 | 0
89 | 222.5 | 272 | 0.0002236336 | 0.0006709008 |  |  |  |  | 19 | 54.781 | 1369.3 | 644.8 | 0.0354 | 1.11 | 0
90 | 225 | 238.3 | 0.0001959261 | 0.0005877782 |  |  |  |  | 20 | 57.781 | 918.4 | 546.6 | 0.028 | 0.745 | 0
91 | 227.5 | 255.2 | 0.0002098209 | 0.0006294628 |  |  |  |  | # | Time | Area | Height | Width | Area% | Symmetry
92 | 230 | 230 | 0.0001891019 | 0.0005673058 |  |  |  |  | 1 | 0.78 | 328.2 | 720.7 | 0.007591 | 4.668 | 0
93 | 232.5 | 237.8 | 0.000195515 | 0.0005865449 |  |  |  |  | 2 | 3.78 | 715.3 | 422.8 | 0.0282 | 10.172 | 0
94 | 235 | 250.8 | 0.0002062033 | 0.00061861 |  |  |  |  | 3 | 6.78 | 622.4 | 369.2 | 0.0281 | 8.851 | 0
95 | 237.5 | 228.3 | 0.0001877042 | 0.0005631127 |  |  |  |  | 4 | 9.78 | 497.5 | 319.9 | 0.0259 | 7.075 | 0
96 | 240 | 242.8 | 0.0001996259 | 0.0005988776 |  |  |  |  | 5 | 12.78 | 468.8 | 279.5 | 0.028 | 6.667 | 0
97 | 242.5 | 237.4 | 0.0001951861 | 0.0005855583 |  |  |  |  | 6 | 15.78 | 397.9 | 244.4 | 0.0271 | 5.659 | 0
98 | 245 | 267.5 | 0.0002199338 | 0.0006598014 |  |  |  |  | 7 | 18.78 | 430.8 | 218.5 | 0.0329 | 6.126 | 0
99 | 247.5 | 243.7 | 0.0002003658 | 0.0006010975 |  |  |  |  | 8 | 21.78 | 338.9 | 195.3 | 0.0289 | 4.82 | 0
100 | 250 | 239.8 | 0.0001971593 | 0.000591478 |  |  |  |  | 9 | 24.78 | 301.6 | 210.8 | 0.0238 | 4.29 | 0
101 | 252.5 | 235.9 | 0.0001939528 | 0.0005818585 |  |  |  |  | 10 | 27.78 | 284 | 220.1 | 0.0215 | 4.039 | 0
102 | 255 | 235.7 | 0.0001937884 | 0.0005813652 |  |  |  |  | 11 | 30.78 | 291.8 | 243.1 | 0.02 | 4.15 | 0
103 | 257.5 | 225.1 | 0.0001850733 | 0.0005552198 |  |  |  |  | 12 | 33.78 | 269.2 | 243.6 | 0.0184 | 3.829 | 0
104 | 260 | 246 | 0.0002022569 | 0.0006067706 |  |  |  |  | 13 | 36.78 | 278.2 | 257.9 | 0.018 | 3.956 | 0
105 | 262.5 | 251.5 | 0.0002067789 | 0.0006203366 |  |  |  |  | 14 | 39.78 | 269.4 | 268.5 | 0.0167 | 3.832 | 13.829
106 | 265 | 234.6 | 0.000192884 | 0.000578652 |  |  |  |  | 15 | 42.78 | 271.2 | 270.4 | 0.0167 | 3.857 | 4.547
107 | 267.5 | 222.3 | 0.0001827711 | 0.0005483134 |  |  |  |  | 16 | 45.78 | 276.5 | 283 | 0.0163 | 3.931 | 2.64
108 | 270 | 225 | 0.000184991 | 0.0005549731 |  |  |  |  | 17 | 48.78 | 281.4 | 298.3 | 0.0157 | 4.002 | 1.966
109 | 272.5 | 252.5 | 0.000207601 | 0.0006228031 |  |  |  |  | 18 | 51.78 | 233.5 | 301.2 | 0.0129 | 3.32 | 1.903
110 | 275 | 210.6 | 0.0001731516 | 0.0005194548 |  |  |  |  | 19 | 54.78 | 206.9 | 295.4 | 0.0117 | 2.942 | 1.668
111 | 277.5 | 228.9 | 0.0001881975 | 0.0005645926 |  |  |  |  | 20 | 57.78 | 268.3 | 306.4 | 0.0146 | 3.815 | 1.226
112 | 280 | 219.7 | 0.0001806335 | 0.0005419004 |  |  |  |  | # | Time | Area | Height | Width | Area% | Symmetry
113 | 282.5 | 213 | 0.0001751248 | 0.0005253745 |  |  |  |  | 1 | 0.782 | 418.3 | 1213.4 | 0.0057452 | 7.954 | 0.0151
114 | 285 | 221.9 | 0.0001824423 | 0.0005473268 |  |  |  |  | 2 | 3.781 | 269.9 | 366.3 | 0.0123 | 5.133 | 0.848
115 | 287.5 | 212.5 | 0.0001747138 | 0.0005241413 |  |  |  |  | 3 | 6.781 | 256.7 | 381.9 | 0.0112 | 4.881 | 0.675
116 | 290 | 239.9 | 0.0001972416 | 0.0005917247 |  |  |  |  | 4 | 9.782 | 263.8 | 396.4 | 0.0111 | 5.016 | 0.622
117 | 292.5 | 216.4 | 0.0001779203 | 0.0005337608 |  |  |  |  | 5 | 12.782 | 231.3 | 373.6 | 0.0103 | 4.398 | 0.606
118 | 295 | 239.5 | 0.0001969127 | 0.000590738 |  |  |  |  | 6 | 15.781 | 266.8 | 385.2 | 0.0115 | 5.073 | 0.527
119 | 297.5 | 216.3 | 0.000177838 | 0.0005335141 |  |  |  |  | 7 | 18.781 | 274.5 | 389.3 | 0.0118 | 5.22 | 0.513
120 | 300 | 214.55 | 0.0001763992 | 0.0005291977 |  |  |  |  | 8 | 21.781 | 266.3 | 396.1 | 0.0112 | 5.064 | 0.438
121 | 302.5 | 212.8 | 0.0001749604 | 0.0005248812 |  |  |  |  | 9 | 24.781 | 307.3 | 407.9 | 0.0126 | 5.844 | 0.421
122 | 305 | 223 | 0.0001833467 | 0.00055004 |  |  |  |  | 10 | 27.781 | 272 | 401.4 | 0.0113 | 5.172 | 0.344
123 | 307.5 | 218.1 | 0.000179318 | 0.0005379539 |  |  |  |  | 11 | 30.781 | 238.3 | 389.7 | 0.0102 | 4.531 | 0.265
124 | 310 | 264.4 | 0.000217385 | 0.0006521551 |  |  |  |  | 12 | 33.782 | 255.2 | 399.2 | 0.0107 | 4.853 | 0.233
125 | 312.5 | 254.3 | 0.000209081 | 0.0006272429 |  |  |  |  | 13 | 36.781 | 230 | 372 | 0.0103 | 4.375 | 0.224
126 | 315 | 319.1 | 0.0002623584 | 0.0007870752 |  |  |  |  | 14 | 39.782 | 237.8 | 371.8 | 0.0107 | 4.523 | 0.185
127 | 317.5 | 265.6 | 0.0002183716 | 0.0006551149 |  |  |  |  | 15 | 42.781 | 250.8 | 367.1 | 0.0114 | 4.769 | 0.181
128 | 320 | 265.9 | 0.0002186183 | 0.0006558549 |  |  |  |  | 16 | 45.781 | 228.3 | 370.5 | 0.0103 | 4.342 | 0.127
129 | 322.5 | 239.6 | 0.0001969949 | 0.0005909847 |  |  |  |  | 17 | 48.781 | 242.8 | 365.7 | 0.0111 | 4.617 | 0.15
130 | 325 | 215.6 | 0.0001772625 | 0.0005317876 |  |  |  |  | 18 | 51.781 | 237.4 | 353.3 | 0.0112 | 4.514 | 0.126
131 | 327.5 | 245.8 | 0.0002020924 | 0.0006062773 |  |  |  |  | 19 | 54.782 | 267.5 | 362.6 | 0.0123 | 5.087 | 0.148
132 | 330 | 264.8 | 0.0002177139 | 0.0006531417 |  |  |  |  | 20 | 57.782 | 243.7 | 346.1 | 0.0117 | 4.634 | 0.109
133 | 332.5 | 240.6 | 0.0001978171 | 0.0005934512 |  |  |  |  | # | Time | Area | Height | Width | Area% | Symmetry
134 | 335 | 223.4 | 0.0001836755 | 0.0005510266 |  |  |  |  | 1 | 0.781 | 573.8 | 1043.9 | 0.0091616 | 11.661 | 0
135 | 337.5 | 259 | 0.0002129452 | 0.0006388357 |  |  |  |  | 2 | 3.78 | 235.9 | 319.2 | 0.0123 | 4.793 | 0.0828
136 | 340 | 238.9 | 0.0001964194 | 0.0005892581 |  |  |  |  | 3 | 6.781 | 235.7 | 328.8 | 0.0119 | 4.79 | 0.0873
137 | 342.5 | 252 | 0.00020719 | 0.0006215699 |  |  |  |  | 4 | 9.781 | 225.1 | 319.6 | 0.0117 | 4.574 | 0.0523
138 | 345 | 265.5 | 0.0002182894 | 0.0006548683 |  |  |  |  | 5 | 12.78 | 246 | 327.7 | 0.0125 | 4.999 | 0.0912
139 | 347.5 | 188 | 0.0001545703 | 0.0004637109 |  |  |  |  | 6 | 15.781 | 251.5 | 314.7 | 0.0133 | 5.111 | 0.0969
140 | 350 |  | 0 | 0 |  |  |  |  | 7 | 18.78 | 234.6 | 316.2 | 0.0124 | 4.766 | 0.0648
141 | 705 |  | 0 | 0 |  |  |  |  | 8 | 21.78 | 222.3 | 308.7 | 0.012 | 4.517 | 0.0422
142 | 710 |  | 0 | 0 |  |  |  |  | 9 | 24.781 | 225 | 311.1 | 0.0121 | 4.572 | 0.0416
143 | 715 |  | 0 | 0 |  |  |  |  | 10 | 27.781 | 252.5 | 304.5 | 0.0138 | 5.131 | 0.103
144 | 720 |  | 0 | 0 |  |  |  |  | 11 | 30.781 | 210.6 | 300.6 | 0.0117 | 4.279 | 0.0253
145 | 725 |  | 0 | 0 |  |  |  |  | 12 | 33.781 | 228.9 | 300.1 | 0.0127 | 4.651 | 0.0694
146 | 730 |  | 0 | 0 |  |  |  |  | 13 | 36.781 | 219.7 | 285.3 | 0.0128 | 4.465 | 0.115
147 | 735 |  | 0 | 0 |  |  |  |  | 14 | 39.78 | 213 | 285.5 | 0.0124 | 4.329 | 0.0666
148 | 740 |  | 0 | 0 |  |  |  |  | 15 | 42.781 | 221.9 | 282.8 | 0.0131 | 4.509 | 0.0867
149 | 745 |  | 0 | 0 |  |  |  |  | 16 | 45.78 | 212.5 | 278.1 | 0.0127 | 4.319 | 0.0788
150 | 750 |  | 0 | 0 |  |  |  |  | 17 | 48.78 | 239.9 | 280.9 | 0.0142 | 4.874 | 0.145
151 | 755 |  | 0 | 0 |  |  |  |  | 18 | 51.78 | 216.4 | 282.5 | 0.0128 | 4.397 | 0.103
152 | 760 |  | 0 | 0 |  |  |  |  | 19 | 54.781 | 239.5 | 277.6 | 0.0144 | 4.866 | 0.179
153 | 765 |  | 0 | 0 |  |  |  |  | 20 | 57.781 | 216.3 | 278.2 | 0.013 | 4.396 | 0.12
154 | 770 |  | 0 | 0 |  |  |  |  | # | Time | Area | Height | Width | Area% | Symmetry
155 | 775 |  | 0 | 0 |  |  |  |  | 1 | 0.781 | 452.8 | 861.4 | 0.0087607 | 8.862 | 0
156 | 780 |  | 0 | 0 |  |  |  |  | 2 | 3.781 | 212.8 | 274.8 | 0.0129 | 4.165 | 0.156
157 | 785 |  | 0 | 0 |  |  |  |  | 3 | 6.781 | 223 | 284.8 | 0.013 | 4.365 | 0.219
158 | 790 |  | 0 | 0 |  |  |  |  | 4 | 9.78 | 218.1 | 286.9 | 0.0127 | 4.27 | 0.174
159 | 795 |  | 0 | 0 |  |  |  |  | 5 | 12.781 | 264.4 | 291.4 | 0.0151 | 5.176 | 0.291
160 | 800 | [7 empty] | 6 | 15.78 | 254.3 | 297.4 | 0.0142 | 4.976 | 0.273
[9 empty] | 7 | 18.78 | 319.1 | 301.4 | 0.0177 | 6.246 | 0.31
[9 empty] | 8 | 21.781 | 265.6 | 296 | 0.015 | 5.198 | 0.378
[9 empty] | 9 | 24.781 | 265.9 | 295 | 0.015 | 5.205 | 0.358
[9 empty] | 10 | 27.78 | 239.6 | 294.5 | 0.0136 | 4.69 | 0.372
[9 empty] | 11 | 30.781 | 215.6 | 290 | 0.0124 | 4.219 | 0.372
[9 empty] | 12 | 33.78 | 245.8 | 288.1 | 0.0142 | 4.81 | 0.459
[9 empty] | 13 | 36.781 | 264.8 | 277.7 | 0.0159 | 5.183 | 0.49
[9 empty] | 14 | 39.78 | 240.6 | 281.7 | 0.0142 | 4.709 | 0.576
[9 empty] | 15 | 42.78 | 223.4 | 276.3 | 0.0135 | 4.372 | 0.67
[9 empty] | 16 | 45.78 | 259 | 272.9 | 0.0158 | 5.07 | 0.702
[9 empty] | 17 | 48.78 | 238.9 | 269.8 | 0.0148 | 4.675 | 0.822
[9 empty] | 18 | 51.78 | 252 | 269.9 | 0.0156 | 4.932 | 0.935
[9 empty] | 19 | 54.78 | 265.5 | 272.2 | 0.0163 | 5.197 | 1.092
[9 empty] | 20 | 57.781 | 188 | 261 | 0.012 | 3.68 | 1.672

## Sheet3
STD H | STD area | sample weight | area | current | thickness
10.2 | 561 | 19.77
| Temp | Area | ppm/min | ppm
0 | 0 | 4888 | 0.004018827 | 0.01205648 | 1.106666
1 | 5 | 3630.9 | 0.002985262 | 0.008955786
2 | 10 | 2809.9 | 0.00231025 | 0.006930751
3 | 15 | 2253.3 | 0.001852624 | 0.005557871
4 | 20 | 2021.3 | 0.001661877 | 0.004985632
5 | 25 | 1924.3 | 0.001582126 | 0.004746377
6 | 30 | 2213 | 0.00181949 | 0.005458469
7 | 35 | 2315.8 | 0.00190401 | 0.00571203
8 | 40 | 2336.5 | 0.001921029 | 0.005763087
9 | 45 | 2426.6 | 0.001995108 | 0.005985323
10 | 50 | 3065.3 | 0.002520236 | 0.007560707
11 | 55 | 5460.2 | 0.00448928 | 0.01346784
12 | 60 | 7743.4 | 0.006366487 | 0.01909946
13 | 65 | 10669.8 | 0.008772521 | 0.02631756
14 | 70 | 13504.4 | 0.01110308 | 0.03330924
15 | 75 | 16192.4 | 0.01331311 | 0.03993932
16 | 80 | 18513.5 | 0.01522147 | 0.04566442
17 | 85 | 20274.5 | 0.01666934 | 0.05000801
18 | 90 | 21760.7 | 0.01789126 | 0.05367379
19 | 95 | 22178.4 | 0.01823469 | 0.05470407
20 | 100 | 22114.2 | 0.01818191 | 0.05454572
21 | 105 | 22050 | 0.01812912 | 0.05438736
22 | 110 | 21547.5 | 0.01771597 | 0.05314792
23 | 115 | 20883 | 0.01716963 | 0.0515089
24 | 120 | 20110.8 | 0.01653475 | 0.04960424
25 | 125 | 19140.7 | 0.01573715 | 0.04721144
26 | 130 | 18113.1 | 0.01489227 | 0.04467681
27 | 135 | 17024.8 | 0.01399749 | 0.04199247
28 | 140 | 15855.6 | 0.01303619 | 0.03910858
29 | 145 | 14677.1 | 0.01206725 | 0.03620176
30 | 150 | 13454.7 | 0.01106222 | 0.03318665
31 | 155 | 12307.1 | 0.01011868 | 0.03035604
32 | 160 | 11304.3 | 0.009294196 | 0.02788259
33 | 165 | 10213.1 | 0.008397031 | 0.02519109
34 | 170 | 9190 | 0.007555856 | 0.02266757
35 | 175 | 8255.1 | 0.006787198 | 0.02036159
36 | 180 | 7490.7 | 0.006158721 | 0.01847616
37 | 185 | 6806.5 | 0.005596184 | 0.01678855
38 | 190 | 6236.2 | 0.005127294 | 0.01538188
39 | 195 | 5713.6 | 0.004697621 | 0.01409286
40 | 200 | 5258.05 | 0.004323076 | 0.01296923
41 | 205 | 4802.5 | 0.003948531 | 0.01184559
42 | 210 | 4419.4 | 0.003633553 | 0.01090066
43 | 215 | 4099.4 | 0.003370454 | 0.01011136
44 | 220 | 3757.5 | 0.00308935 | 0.009268051
45 | 225 | 3521.7 | 0.00289548 | 0.008686439
46 | 230 | 3333 | 0.002740334 | 0.008221002
47 | 235 | 3135 | 0.002577542 | 0.007732625
48 | 240 | 3016.2 | 0.002479866 | 0.007439599
49 | 245 | 2836 | 0.002331709 | 0.006995128
50 | 250 | 2701.5 | 0.002221126 | 0.006663377
51 | 255 | 2525 | 0.00207601 | 0.006228031
52 | 260 | 2363 | 0.001942817 | 0.005828451
53 | 265 | 2183.7 | 0.0017954 | 0.005386199
54 | 270 | 2029.6 | 0.001668701 | 0.005006104
55 | 275 | 1832.6 | 0.001506731 | 0.004520194
56 | 280 | 1667.2 | 0.001370742 | 0.004112227
57 | 285 | 1525.4 | 0.001254157 | 0.003762471
58 | 290 | 1366.2 | 0.001123266 | 0.003369797
59 | 295 | 1240.3 | 0.001019753 | 0.003059258
60 | 300 | 1161.9 | 0.0009552937 | 0.002865881
61 | 305 | 1083.5 | 0.0008908346 | 0.002672504
62 | 310 | 1026.3 | 0.0008438058 | 0.002531417
63 | 315 | 905.1 | 0.0007441573 | 0.002232472
64 | 320 | 886.5 | 0.0007288647 | 0.002186594
65 | 325 | 828.9 | 0.000681507 | 0.002044521
66 | 330 | 790.4 | 0.0006498529 | 0.001949559
67 | 335 | 805 | 0.0006618568 | 0.00198557
68 | 340 | 782.2 | 0.000643111 | 0.001929333
69 | 345 | 794.1 | 0.000652895 | 0.001958685
70 | 350 | 783.1 | 0.000643851 | 0.001931553
71 | 355 | 775.4 | 0.0006375202 | 0.001912561
72 | 360 | 780.9 | 0.0006420422 | 0.001926127
73 | 365 | 845.6 | 0.0006952374 | 0.002085712
74 | 370 | 866.1 | 0.0007120922 | 0.002136276
75 | 375 | 905 | 0.000744075 | 0.002232225
76 | 380 | 962.5 | 0.0007913505 | 0.002374052
77 | 385 | 1057.4 | 0.0008693756 | 0.002608127
78 | 390 | 1191 | 0.0009792192 | 0.002937658
79 | 395 | 1425.4 | 0.001171939 | 0.003515816
80 | 400 | 1852.35 | 0.00152297 | 0.004568909
81 | 405 | 2279.3 | 0.001874 | 0.005622001
82 | 410 | 2791 | 0.002294711 | 0.006884133
83 | 415 | 3626.4 | 0.002981562 | 0.008944686
84 | 420 | 4828.7 | 0.003970072 | 0.01191022
85 | 425 | 6430.6 | 0.005287126 | 0.01586138
86 | 430 | 8377.5 | 0.006887833 | 0.0206635
87 | 435 | 10643.1 | 0.008750569 | 0.02625171
88 | 440 | 13006.1 | 0.01069339 | 0.03208016
89 | 445 | 15465.5 | 0.01271546 | 0.03814638
90 | 450 | 17989.7 | 0.01479081 | 0.04437244
91 | 455 | 20720.6 | 0.01703611 | 0.05110834
92 | 460 | 23584.1 | 0.01939043 | 0.05817129
93 | 465 | 26592.2 | 0.02186364 | 0.06559091
94 | 470 | 29579.2 | 0.0243195 | 0.07295849
95 | 475 | 32437.3 | 0.02666938 | 0.08000813
96 | 480 | 35279.6 | 0.02900627 | 0.0870188
97 | 485 | 38217.5 | 0.03142175 | 0.09426526
98 | 490 | 41446 | 0.03407617 | 0.1022285
99 | 495 | 45060.5 | 0.03704795 | 0.1111438
100 | 500 | 48492.7 | 0.03986984 | 0.1196095
101 | 505 | 51924.9 | 0.04269174 | 0.1280752
102 | 510 | 53087 | 0.0436472 | 0.1309416
103 | 515 | 52592 | 0.04324022 | 0.1297206
104 | 520 | 51107.1 | 0.04201936 | 0.1260581
105 | 525 | 49374.8 | 0.04059509 | 0.1217853
106 | 530 | 47744.5 | 0.03925469 | 0.1177641
107 | 535 | 46445.4 | 0.03818659 | 0.1145598
108 | 540 | 45384.7 | 0.0373145 | 0.1119435
109 | 545 | 44409.9 | 0.03651304 | 0.1095391
110 | 550 | 43704.8 | 0.03593332 | 0.1077999
111 | 555 | 43297.1 | 0.03559811 | 0.1067943
112 | 560 | 43258 | 0.03556596 | 0.1066979
113 | 565 | 43458.1 | 0.03573048 | 0.1071915
114 | 570 | 44032 | 0.03620233 | 0.108607
115 | 575 | 45041.6 | 0.03703241 | 0.1110972
116 | 580 | 46372.7 | 0.03812682 | 0.1143804
117 | 585 | 47822.5 | 0.03931882 | 0.1179564
118 | 590 | 49524.8 | 0.04071842 | 0.1221553
119 | 595 | 51326.8 | 0.04219999 | 0.1266
120 | 600 | 52564.45 | 0.04321756 | 0.1296527
121 | 605 | 53802.1 | 0.04423514 | 0.1327054
122 | 610 | 55992.1 | 0.04603572 | 0.1381072
123 | 615 | 57084.7 | 0.04693403 | 0.1408021
124 | 620 | 57987.1 | 0.04767597 | 0.1430279
125 | 625 | 58628.4 | 0.04820324 | 0.1446097
126 | 630 | 59240.2 | 0.04870625 | 0.1461187
127 | 635 | 59798 | 0.04916486 | 0.1474946
128 | 640 | 60137.2 | 0.04944375 | 0.1483312
129 | 645 | 60036.8 | 0.0493612 | 0.1480836
130 | 650 | 59467.1 | 0.0488928 | 0.1466784
131 | 655 | 58614.7 | 0.04819197 | 0.1445759
132 | 660 | 57595.5 | 0.047354 | 0.142062
133 | 665 | 56490.9 | 0.04644582 | 0.1393375
134 | 670 | 54982.7 | 0.04520581 | 0.1356174
135 | 675 | 52961.6 | 0.04354409 | 0.1306323
136 | 680 | 50602.2 | 0.04160424 | 0.1248127
137 | 685 | 48304.8 | 0.03971535 | 0.1191461
138 | 690 | 46797.8 | 0.03847633 | 0.115429
139 | 695 | 46198.8 | 0.03798384 | 0.1139515
140 | 700 | 47070.5 | 0.03870054 | 0.1161016
141 | 705 | 47942.2 | 0.03941723 | 0.1182517
142 | 710 | 52859.7 | 0.04346031 | 0.1303809
143 | 715 | 58772 | 0.0483213 | 0.1449639
144 | 720 | 67354.6 | 0.05537776 | 0.1661333
145 | 725 | 81293.9 | 0.06683841 | 0.2005152
146 | 730 | 101306.5 | 0.08329242 | 0.2498773
147 | 735 | 116889.2 | 0.09610424 | 0.2883127
148 | 740 | 121961.5 | 0.1002746 | 0.3008238
149 | 745 | 123977.1 | 0.1019318 | 0.3057954
150 | 750 | 125767.7 | 0.103404 | 0.310212
151 | 755 | 128408.6 | 0.1055753 | 0.3167259
152 | 760 | 134162.9 | 0.1103064 | 0.3309191
153 | 765 | 142849.2 | 0.1174481 | 0.3523443
154 | 770 | 153210.1 | 0.1259666 | 0.3778999
155 | 775 | 164421.3 | 0.1351843 | 0.4055529
156 | 780 | 175612.5 | 0.1443855 | 0.4331565
157 | 785 | 184935.6 | 0.1520508 | 0.4561524
158 | 790 | 191600.7 | 0.1575307 | 0.4725922
159 | 795 | 191990.7 | 0.1578514 | 0.4735541
160 | 800