## Sheet1
STD H | STD area | sample weight | area | current | thickness | charging
10.2 | 561 | 19.85
| Temp | Area | ppm/min | ppm |  |  | Example
0 | 0 | 31418.8 | 0.02572787 | 0.07718362 | 3.824399 |  | He(mol/s) | H(mol/s) | Area
1 | 3.75 | 3738.8 | 0.003061587 | 0.00918476 |  | Sample | 7.45e-06 | x | 31660.8
2 | 7.5 | 3196.3 | 0.00261735 | 0.007852051 |  | Standard | 1 | 1.02e-05 | 2660 |  |  | 0.7303922
3 | 11.25 | 2305.8 | 0.001888148 | 0.005664443
4 | 15 | 2223.4 | 0.001820673 | 0.005462019 |  |  | x(mol/s) | 9.044753e-10 |  |  | 0.08401556
5 | 18.75 | 1875.8 | 0.001536034 | 0.004608102 |  |  | x(g/s) | 1.808951e-09 |  |  | 8.569588e-07
6 | 22.5 | 1557 | 0.001274979 | 0.003824936 |  |  | x ppm/s | 9.113101e-05
7 | 26.25 | 1332.6 | 0.001091225 | 0.003273674
8 | 30 | 1209.4 | 0.0009903399 | 0.00297102
9 | 33.75 | 1216.3 | 0.0009959901 | 0.00298797
10 | 37.5 | 1449.1 | 0.001186623 | 0.003559868
11 | 41.25 | 1866.7 | 0.001528582 | 0.004585747
12 | 45 | 2530 | 0.002071738 | 0.006215214
13 | 48.75 | 4163 | 0.003408951 | 0.01022685
14 | 52.5 | 6844.9 | 0.005605075 | 0.01681522
15 | 56.25 | 9487.2 | 0.007768772 | 0.02330632
16 | 60 | 12011 | 0.009835433 | 0.0295063
17 | 63.75 | 14339 | 0.01174176 | 0.03522528
18 | 67.5 | 16124.7 | 0.01320401 | 0.03961204
19 | 71.25 | 17609.6 | 0.01441995 | 0.04325986
20 | 75 | 18339.5 | 0.01501764 | 0.04505293
21 | 78.75 | 19069.4 | 0.01561534 | 0.04684601
22 | 82.5 | 18997.1 | 0.01555613 | 0.0466684
23 | 86.25 | 18952.4 | 0.01551953 | 0.04655859
24 | 90 | 18559.1 | 0.01519747 | 0.0455924
25 | 93.75 | 18063.7 | 0.0147918 | 0.0443754
26 | 97.5 | 17459.8 | 0.01429729 | 0.04289186
27 | 101.25 | 16647.5 | 0.01363212 | 0.04089635
28 | 105 | 15788.4 | 0.01292863 | 0.03878588 |  |  |  | # | Time | Area | Height | Width | Area% | Symmetry
29 | 108.75 | 14696.8 | 0.01203475 | 0.03610425 |  |  |  | 1 | 0.78 | 31418.8 | 77298.7 | 0.0067743 | 23.017 | 0.0604
30 | 112.5 | 13701.5 | 0.01121973 | 0.03365919 |  |  |  | 2 | 3.78 | 3738.8 | 13124.4 | 0.0047479 | 2.739 | 0.363
31 | 116.25 | 12588.9 | 0.01030866 | 0.03092597 |  |  |  | 3 | 6.78 | 3196.3 | 11292 | 0.0047177 | 2.342 | 0.423
32 | 120 | 11605.5 | 0.009503382 | 0.02851015 |  |  |  | 4 | 9.78 | 2305.8 | 8059.8 | 0.0047682 | 1.689 | 0.689
33 | 123.75 | 10283.7 | 0.008421001 | 0.025263 |  |  |  | 5 | 12.78 | 2223.4 | 6078.9 | 0.006096 | 1.629 | 0.975
34 | 127.5 | 8925.5 | 0.007308813 | 0.02192644 |  |  |  | 6 | 15.78 | 1875.8 | 4096.1 | 0.0076326 | 1.374 | 1.609
35 | 131.25 | 7436.4 | 0.006089436 | 0.01826831 |  |  |  | 7 | 18.78 | 1557 | 2595.3 | 0.0099985 | 1.141 | 3.192
36 | 135 | 6236.3 | 0.005106711 | 0.01532013 |  |  |  | 8 | 21.78 | 1332.6 | 1674.5 | 0.0133 | 0.976 | 8.103
37 | 138.75 | 5129.6 | 0.004200469 | 0.01260141 |  |  |  | 9 | 24.78 | 1209.4 | 1098.4 | 0.0184 | 0.886 | 127.295
38 | 142.5 | 4138.2 | 0.003388643 | 0.01016593 |  |  |  | 10 | 27.78 | 1216.3 | 773.4 | 0.0262 | 0.891 | 0
39 | 146.25 | 2963.3 | 0.002426554 | 0.007279662 |  |  |  | 11 | 30.78 | 1449.1 | 529.8 | 0.0456 | 1.062 | 0
40 | 150 | 2175.2 | 0.001781203 | 0.00534361 |  |  |  | 12 | 33.78 | 1866.7 | 705.5 | 0.0441 | 1.368 | 0
41 | 153.75 | 1387.1 | 0.001135853 | 0.003407559 |  |  |  | 13 | 36.78 | 2530 | 956.4 | 0.0441 | 1.854 | 0
42 | 157.5 | 865.8 | 0.0007089766 | 0.00212693 |  |  |  | 14 | 39.78 | 4163 | 1346.9 | 0.0515 | 3.05 | 0
43 | 161.25 | 338.4 | 0.0002771052 | 0.0008313156 |  |  |  | 15 | 42.78 | 6844.9 | 1877.1 | 0.0608 | 5.015 | 17.902
44 | 165 | 331.2 | 0.0002712093 | 0.000813628 |  |  |  | 16 | 45.78 | 9487.2 | 2415.8 | 0.0655 | 6.95 | 8.827
45 | 168.75 | 258.6 | 0.0002117595 | 0.0006352784 |  |  |  | 17 | 48.78 | 12011 | 2941.7 | 0.0681 | 8.799 | 6.875
46 | 172.5 | 609.3 | 0.0004989368 | 0.00149681 |  |  |  | 18 | 51.78 | 14339 | 3422.7 | 0.0698 | 10.505 | 5.862
47 | 176.25 | 587.5 | 0.0004810854 | 0.001443256 |  |  |  | 19 | 54.78 | 16124.7 | 3798.9 | 0.0707 | 11.813 | 5.453
48 | 180 | 538.4 | 0.000440879 | 0.001322637 |  |  |  | 20 | 57.78 | 17609.6 | 4095.5 | 0.0717 | 12.901 | 5.06
49 | 183.75 | 495.7 | 0.0004059133 | 0.00121774 |  |  |  | # | Time | Area | Height | Width | Area% | Symmetry
50 | 187.5 | 407.1 | 0.0003333615 | 0.001000084 |  |  |  | 1 | 0.78 | 6704.4 | 3111.9 | 0.0359 | 2.704 | 0
51 | 191.25 | 415.7 | 0.0003404038 | 0.001021211 |  |  |  | 2 | 3.78 | 19069.4 | 4400.3 | 0.0722 | 7.691 | 4.835
52 | 195 | 408.7 | 0.0003346717 | 0.001004015 |  |  |  | 3 | 6.78 | 18997.1 | 4398.7 | 0.072 | 7.662 | 5.079
53 | 198.75 | 344.2 | 0.0002818546 | 0.0008455639 |  |  |  | 4 | 9.78 | 18952.4 | 4389.2 | 0.072 | 7.644 | 5.108
54 | 202.5 | 336.1 | 0.0002752218 | 0.0008256654 |  |  |  | 5 | 12.78 | 18559.1 | 4316.9 | 0.0717 | 7.485 | 5.321
55 | 206.25 | 294.4 | 0.000241075 | 0.0007232249 |  |  |  | 6 | 15.78 | 18063.7 | 4214.4 | 0.0714 | 7.285 | 5.428
56 | 210 | 334.2 | 0.0002736659 | 0.0008209978 |  |  |  | 7 | 18.78 | 17459.8 | 4078.7 | 0.0713 | 7.042 | 5.499
57 | 213.75 | 290.5 | 0.0002378814 | 0.0007136441 |  |  |  | 8 | 21.78 | 16647.5 | 3912.1 | 0.0709 | 6.714 | 5.795
58 | 217.5 | 296 | 0.0002423852 | 0.0007271555 |  |  |  | 9 | 24.78 | 15788.4 | 3738.2 | 0.0704 | 6.368 | 6.099
59 | 221.25 | 255 | 0.0002088115 | 0.0006264346 |  |  |  | 10 | 27.78 | 14696.8 | 3509.3 | 0.0698 | 5.927 | 6.531
60 | 225 | 257.2 | 0.0002106131 | 0.0006318392 |  |  |  | 11 | 30.78 | 13701.5 | 3293.7 | 0.0693 | 5.526 | 6.889
61 | 228.75 | 259.4 | 0.0002124146 | 0.0006372437 |  |  |  | 12 | 33.78 | 12588.9 | 3046.5 | 0.0689 | 5.077 | 7.408
62 | 232.5 | 263.9 | 0.0002160995 | 0.0006482984 |  |  |  | 13 | 36.78 | 11605.5 | 2805.4 | 0.0689 | 4.681 | 7.216
63 | 236.25 | 241.5 | 0.0001977568 | 0.0005932704 |  |  |  | 14 | 39.78 | 10283.7 | 2521.3 | 0.068 | 4.148 | 8.089
64 | 240 | 242.6 | 0.0001986576 | 0.0005959727 |  |  |  | 15 | 42.78 | 8925.5 | 2227.4 | 0.0668 | 3.6 | 9.285
65 | 243.75 | 247.2 | 0.0002024244 | 0.0006072731 |  |  |  | 16 | 45.78 | 7436.4 | 1906.9 | 0.065 | 2.999 | 11.704
66 | 247.5 | 273.9 | 0.0002242882 | 0.0006728645 |  |  |  | 17 | 48.78 | 6236.3 | 1643.9 | 0.0632 | 2.515 | 17.326
67 | 251.25 | 247.9 | 0.0002029976 | 0.0006089927 |  |  |  | 18 | 51.78 | 5129.6 | 1389.2 | 0.0615 | 2.069 | 35.561
68 | 255 | 291.6 | 0.0002387821 | 0.0007163464 |  |  |  | 19 | 54.78 | 4138.2 | 1129.4 | 0.0611 | 1.669 | 0
69 | 258.75 | 214.5 | 0.0001756474 | 0.0005269421 |  |  |  | 20 | 57.78 | 2963.3 | 915.5 | 0.0539 | 1.195 | 0
70 | 262.5 | 212.4 | 0.0001739277 | 0.0005217832 |  |  |  | # | Time | Area | Height | Width | Area% | Symmetry
71 | 266.25 | 241 | 0.0001973474 | 0.0005920421 |  |  |  | 1 | 0.781 | 137.8 | 560 | 0.0041014 | 1.543 | 0
72 | 270 | 236.5 | 0.0001936625 | 0.0005809874 |  |  |  | 2 | 3.781 | 1387.1 | 623.2 | 0.0371 | 15.529 | 0
73 | 273.75 | 224.7 | 0.0001839998 | 0.0005519995 |  |  |  | 3 | 6.781 | 865.8 | 465.2 | 0.031 | 9.693 | 0
74 | 277.5 | 209.8 | 0.0001717987 | 0.000515396 |  |  |  | 4 | 9.781 | 338.4 | 412.1 | 0.0137 | 3.789 | 0
75 | 281.25 | 219.2 | 0.000179496 | 0.0005384881 |  |  |  | 5 | 12.781 | 331.2 | 368.9 | 0.015 | 3.708 | 0
76 | 285 | 237 | 0.0001940719 | 0.0005822157 |  |  |  | 6 | 15.781 | 258.6 | 327.1 | 0.0132 | 2.895 | 0
77 | 288.75 | 271.4 | 0.000222241 | 0.000666723 |  |  |  | 7 | 18.781 | 609.3 | 293.2 | 0.0346 | 6.822 | 0
78 | 292.5 | 268.5 | 0.0002198663 | 0.0006595988 |  |  |  | 8 | 21.781 | 587.5 | 262.1 | 0.0374 | 6.578 | 0
79 | 296.25 | 229.5 | 0.0001879304 | 0.0005637912 |  |  |  | 9 | 24.781 | 538.4 | 233.2 | 0.0385 | 6.028 | 0
80 | 300 | 227.85 | 0.0001865793 | 0.0005597378 |  |  |  | 10 | 27.781 | 495.7 | 217.3 | 0.038 | 5.55 | 0
81 | 303.75 | 226.2 | 0.0001852281 | 0.0005556844 |  |  |  | 11 | 30.781 | 407.1 | 220.3 | 0.0308 | 4.558 | 0
82 | 307.5 | 250.7 | 0.0002052904 | 0.0006158712 |  |  |  | 12 | 33.781 | 415.7 | 238.9 | 0.029 | 4.654 | 0
83 | 311.25 | 258.2 | 0.0002114319 | 0.0006342958 |  |  |  | 13 | 36.781 | 408.7 | 248.8 | 0.0274 | 4.576 | 0
84 | 315 | 226.8 | 0.0001857194 | 0.0005571583 |  |  |  | 14 | 39.781 | 344.2 | 259.7 | 0.0221 | 3.854 | 0
85 | 318.75 | 239.4 | 0.0001960372 | 0.0005881116 |  |  |  | 15 | 42.781 | 336.1 | 277.3 | 0.0202 | 3.763 | 72.102
86 | 322.5 | 233.6 | 0.0001912877 | 0.0005738632 |  |  |  | 16 | 45.781 | 294.4 | 276.8 | 0.0177 | 3.296 | 16.346
87 | 326.25 | 228.2 | 0.0001868659 | 0.0005605976 |  |  |  | 17 | 48.781 | 334.2 | 301.7 | 0.0185 | 3.742 | 3.157
88 | 330 | 244.2 | 0.0001999678 | 0.0005999033 |  |  |  | 18 | 51.781 | 290.5 | 308.4 | 0.0157 | 3.253 | 2.411
89 | 333.75 | 217.1 | 0.0001777764 | 0.0005333292 |  |  |  | 19 | 54.781 | 296 | 313.3 | 0.0157 | 3.314 | 1.48
90 | 337.5 | 275.1 | 0.0002252708 | 0.0006758124 |  |  |  | 20 | 57.781 | 255 | 318.3 | 0.0134 | 2.855 | 1.197
91 | 341.25 | 244.6 | 0.0002002953 | 0.0006008859 |  |  |  | # | Time | Area | Height | Width | Area% | Symmetry
92 | 345 | 281.1 | 0.000230184 | 0.000690552 |  |  |  | 1 | 0.781 | 159 | 885.4 | 0.0029927 | 3.318 | 0
93 | 348.75 | 231.9 | 0.0001898957 | 0.000569687 |  |  |  | 2 | 3.78 | 259.4 | 303.3 | 0.0143 | 5.413 | 0.715
94 | 352.5 | 215 | 0.0001760568 | 0.0005281704 |  |  |  | 3 | 6.78 | 263.9 | 311.6 | 0.0141 | 5.507 | 0.605
95 | 356.25 | 232.7 | 0.0001905508 | 0.0005716523 |  |  |  | 4 | 9.78 | 241.5 | 308.4 | 0.013 | 5.04 | 0.467
96 | 360 | 279.2 | 0.0002286282 | 0.0006858845 |  |  |  | 5 | 12.78 | 242.6 | 319.6 | 0.0126 | 5.063 | 0.414
97 | 363.75 | 273.9 | 0.0002242882 | 0.0006728645 |  |  |  | 6 | 15.78 | 247.2 | 317.7 | 0.013 | 5.159 | 0.413
98 | 367.5 | 291.2 | 0.0002384546 | 0.0007153638 |  |  |  | 7 | 18.78 | 273.9 | 314.5 | 0.0145 | 5.716 | 0.404
99 | 371.25 | 259.9 | 0.000212824 | 0.000638472 |  |  |  | 8 | 21.78 | 247.9 | 322.5 | 0.0128 | 5.173 | 0.303
100 | 375 | 254.6 | 0.000208484 | 0.000625452 |  |  |  | 9 | 24.781 | 291.6 | 321.9 | 0.0151 | 6.086 | 0.337
101 | 378.75 | 249.3 | 0.000204144 | 0.000612432 |  |  |  | 10 | 27.78 | 214.5 | 308.2 | 0.0116 | 4.477 | 0.253
102 | 382.5 | 296.6 | 0.0002428765 | 0.0007286294 |  |  |  | 11 | 30.78 | 212.4 | 305 | 0.0116 | 4.434 | 0.249
103 | 386.25 | 284.6 | 0.0002330501 | 0.0006991502 |  |  |  | 12 | 33.78 | 241 | 317.6 | 0.0126 | 5.03 | 0.258
104 | 390 | 300.1 | 0.0002457425 | 0.0007372276 |  |  |  | 13 | 36.781 | 236.5 | 303.8 | 0.013 | 4.936 | 0.263
105 | 393.75 | 282.5 | 0.0002313304 | 0.0006939913 |  |  |  | 14 | 39.78 | 224.7 | 304.5 | 0.0123 | 4.691 | 0.227
106 | 397.5 | 331.2 | 0.0002712093 | 0.000813628 |  |  |  | 15 | 42.78 | 209.8 | 297.5 | 0.0118 | 4.378 | 0.178
107 | 401.25 | 389.4 | 0.0003188675 | 0.0009566025 |  |  |  | 16 | 45.78 | 219.2 | 302.5 | 0.0121 | 4.575 | 0.217 | Symmetry
108 | 405 | 430.6 | 0.0003526049 | 0.001057815 |  |  |  | 17 | 48.78 | 237 | 305.4 | 0.0129 | 4.947 | 0.225 | 0.69
109 | 408.75 | 474 | 0.0003881438 | 0.001164431 |  |  |  | 18 | 51.78 | 271.4 | 307.6 | 0.0147 | 5.664 | 0.294 | 0.743
110 | 412.5 | 585.8 | 0.0004796933 | 0.00143908 |  |  |  | 19 | 54.781 | 268.5 | 304.1 | 0.0147 | 5.603 | 0.277 | 0.747
111 | 416.25 | 627.7 | 0.0005140039 | 0.001542012 |  |  |  | 20 | 57.781 | 229.5 | 308.4 | 0.0124 | 4.79 | 0.192 | 0.783
112 | 420 | 764.3 | 0.0006258614 | 0.001877584 |  |  |  | # | Time | Area | Height | Width | Area% | Symmetry
113 | 423.75 | 1064.9 | 0.0008720134 | 0.00261604 |  |  |  | 1 | 0.781 | 718.8 | 980.7 | 0.0122 | 13.243 | 0
114 | 427.5 | 1440.8 | 0.001179826 | 0.003539478 |  |  |  | 2 | 3.781 | 226.2 | 296.1 | 0.0127 | 4.168 | 0.253
115 | 431.25 | 1859.1 | 0.001522359 | 0.004567077 |  |  |  | 3 | 6.781 | 250.7 | 313.9 | 0.0133 | 4.619 | 0.236
116 | 435 | 2196 | 0.001798236 | 0.005394708 |  |  |  | 4 | 9.781 | 258.2 | 307.1 | 0.014 | 4.757 | 0.306
117 | 438.75 | 2472.4 | 0.002024571 | 0.006073714 |  |  |  | 5 | 12.78 | 226.8 | 303.5 | 0.0125 | 4.179 | 0.261
118 | 442.5 | 2818.8 | 0.002308227 | 0.006924682 |  |  |  | 6 | 15.78 | 239.4 | 304.4 | 0.0131 | 4.41 | 0.304
119 | 446.25 | 2985.5 | 0.002444733 | 0.007334198 |  |  |  | 7 | 18.78 | 233.6 | 307.8 | 0.0126 | 4.303 | 0.294
120 | 450 | 3276.55 | 0.002683065 | 0.008049194 |  |  |  | 8 | 21.781 | 228.2 | 306.5 | 0.0124 | 4.205 | 0.293
121 | 453.75 | 3567.6 | 0.002921396 | 0.008764189 |  |  |  | 9 | 24.78 | 244.2 | 311.3 | 0.0131 | 4.498 | 0.35
122 | 457.5 | 3691.9 | 0.003023182 | 0.009069545 |  |  |  | 10 | 27.781 | 217.1 | 302 | 0.012 | 3.999 | 0.309
123 | 461.25 | 3935.2 | 0.003222412 | 0.009667237 |  |  |  | 11 | 30.78 | 275.1 | 308.5 | 0.0149 | 5.069 | 0.388
124 | 465 | 4162.1 | 0.003408214 | 0.01022464 |  |  |  | 12 | 33.781 | 244.6 | 308.3 | 0.0132 | 4.506 | 0.385
125 | 468.75 | 4339.3 | 0.003553317 | 0.01065995 |  |  |  | 13 | 36.78 | 281.1 | 297.7 | 0.0157 | 5.179 | 0.471
126 | 472.5 | 4605.1 | 0.003770973 | 0.01131292 |  |  |  | 14 | 39.78 | 231.9 | 296.8 | 0.013 | 4.273 | 0.457
127 | 476.25 | 4827.9 | 0.003953417 | 0.01186025 |  |  |  | 15 | 42.781 | 215 | 287.2 | 0.0125 | 3.961 | 0.447
128 | 480 | 5126.8 | 0.004198177 | 0.01259453 |  |  |  | 16 | 45.78 | 232.7 | 292.7 | 0.0133 | 4.287 | 0.492
129 | 483.75 | 5495.9 | 0.004500421 | 0.01350126 |  |  |  | 17 | 48.78 | 279.2 | 296.6 | 0.0157 | 5.144 | 0.549
130 | 487.5 | 5890 | 0.004823137 | 0.01446941 |  |  |  | 18 | 51.781 | 273.9 | 298 | 0.0153 | 5.047 | 0.652
131 | 491.25 | 6182.8 | 0.005062902 | 0.01518871 |  |  |  | 19 | 54.78 | 291.2 | 290.2 | 0.0167 | 5.364 | 0.711
132 | 495 | 6714.2 | 0.005498049 | 0.01649415 |  |  |  | 20 | 57.78 | 259.9 | 284.5 | 0.0152 | 4.789 | 0.795
133 | 498.75 | 7215.6 | 0.00590863 | 0.01772589 |  |  |  | # | Time | Area | Height | Width | Area% | Symmetry
134 | 502.5 | 7742.6 | 0.006340173 | 0.01902052 |  |  |  | 1 | 0.78 | 637.9 | 969.6 | 0.011 | 3.113 | 0.0793
135 | 506.25 | 8087.8 | 0.006622847 | 0.01986854 |  |  |  | 2 | 3.781 | 249.3 | 285.1 | 0.0146 | 1.217 | 1.138
136 | 510 | 8604.1 | 0.007045629 | 0.02113689 |  |  |  | 3 | 6.78 | 296.6 | 295.7 | 0.0167 | 1.447 | 1.383
137 | 513.75 | 8905.2 | 0.00729219 | 0.02187657 |  |  |  | 4 | 9.78 | 284.6 | 282.1 | 0.0168 | 1.389 | 2.21
138 | 517.5 | 9330.6 | 0.007640537 | 0.02292161 |  |  |  | 5 | 12.78 | 300.1 | 276.6 | 0.0181 | 1.464 | 3.949
139 | 521.25 | 9554.5 | 0.007823882 | 0.02347165 |  |  |  | 6 | 15.78 | 282.5 | 258.7 | 0.0182 | 1.379 | 0
140 | 525 | 9557.05 | 0.00782597 | 0.02347791 |  |  |  | 7 | 18.78 | 331.2 | 238.4 | 0.0232 | 1.616 | 0
141 | 528.75 | 9559.6 | 0.007828058 | 0.02348417 |  |  |  | 8 | 21.78 | 389.4 | 222.6 | 0.0292 | 1.9 | 0
142 | 532.5 | 9773.3 | 0.00800305 | 0.02400915 |  |  |  | 9 | 24.78 | 430.6 | 202.1 | 0.0355 | 2.101 | 0
143 | 536.25 | 10077.5 | 0.00825215 | 0.02475645 |  |  |  | 10 | 27.78 | 474 | 253.8 | 0.0311 | 2.313 | 0
144 | 540 | 10333.1 | 0.008461453 | 0.02538436 |  |  |  | 11 | 30.78 | 585.8 | 316 | 0.0309 | 2.859 | 0
145 | 543.75 | 10449.6 | 0.008556851 | 0.02567055 |  |  |  | 12 | 33.78 | 627.7 | 376.5 | 0.0278 | 3.063 | 0
146 | 547.5 | 10810.5 | 0.008852381 | 0.02655714 |  |  |  | 13 | 36.78 | 764.3 | 436.1 | 0.0292 | 3.73 | 0
147 | 551.25 | 10937.3 | 0.008956214 | 0.02686864 |  |  |  | 14 | 39.78 | 1064.9 | 519.5 | 0.0342 | 5.197 | 0
148 | 555 | 11243.4 | 0.009206869 | 0.02762061 |  |  |  | 15 | 42.78 | 1440.8 | 597.4 | 0.0402 | 7.031 | 0
149 | 558.75 | 11300.2 | 0.009253381 | 0.02776014 |  |  |  | 16 | 45.78 | 1859.1 | 688.7 | 0.045 | 9.072 | 0
150 | 562.5 | 11445.6 | 0.009372445 | 0.02811733 |  |  |  | 17 | 48.78 | 2196 | 759.3 | 0.0482 | 10.717 | 0
151 | 566.25 | 11797.5 | 0.009660605 | 0.02898181 |  |  |  | 18 | 51.78 | 2472.4 | 822.1 | 0.0501 | 12.066 | 0
152 | 570 | 12064 | 0.009878833 | 0.0296365 |  |  |  | 19 | 54.78 | 2818.8 | 897.3 | 0.0524 | 13.756 | 0
153 | 573.75 | 12278.3 | 0.01005432 | 0.03016295 |  |  |  | 20 | 57.78 | 2985.5 | 936.7 | 0.0531 | 14.57 | 0
154 | 577.5 | 12540.8 | 0.01026927 | 0.03080781 |  |  |  | # | Time | Area | Height | Width | Area% | Symmetry
155 | 581.25 | 12813.5 | 0.01049258 | 0.03147773 |  |  |  | 1 | 0.78 | 649.9 | 708.5 | 0.0153 | 0.548 | 0
156 | 585 | 13080.3 | 0.01071105 | 0.03213315 |  |  |  | 2 | 3.78 | 3567.6 | 1046.7 | 0.0568 | 3.007 | 0
157 | 588.75 | 13337.3 | 0.0109215 | 0.0327645 |  |  |  | 3 | 6.78 | 3691.9 | 1087.1 | 0.0566 | 3.112 | 0
158 | 592.5 | 13529.9 | 0.01107921 | 0.03323764 |  |  |  | 4 | 9.78 | 3935.2 | 1136.3 | 0.0577 | 3.317 | 0
159 | 596.25 | 13790.7 | 0.01129277 | 0.03387832 |  |  |  | 5 | 12.78 | 4162.1 | 1181.6 | 0.0587 | 3.509 | 0
160 | 600 | 14156.55 | 0.01159236 | 0.03477707 |  |  |  | 6 | 15.78 | 4339.3 | 1224.9 | 0.059 | 3.658 | 0
161 | 603.75 | 14522.4 | 0.01189194 | 0.03567582 |  |  |  | 7 | 18.78 | 4605.1 | 1274.8 | 0.0602 | 3.882 | 135.152
162 | 607.5 | 14622.5 | 0.01197391 | 0.03592173 |  |  |  | 8 | 21.78 | 4827.9 | 1329 | 0.0605 | 4.07 | 82.95
163 | 611.25 | 14765.1 | 0.01209068 | 0.03627204 |  |  |  | 9 | 24.78 | 5126.8 | 1391.8 | 0.0614 | 4.322 | 42.116
164 | 615 | 14966.2 | 0.01225535 | 0.03676606 |  |  |  | 10 | 27.78 | 5495.9 | 1463.9 | 0.0626 | 4.633 | 25.266
165 | 618.75 | 15123.6 | 0.01238424 | 0.03715273 |  |  |  | 11 | 30.78 | 5890 | 1548.2 | 0.0634 | 4.965 | 19.524
166 | 622.5 | 15287.4 | 0.01251837 | 0.03755512 |  |  |  | 12 | 33.78 | 6182.8 | 1619.6 | 0.0636 | 5.212 | 18.53
167 | 626.25 | 15622 | 0.01279237 | 0.0383771 |  |  |  | 13 | 36.78 | 6714.2 | 1713.1 | 0.0653 | 5.66 | 13.581
168 | 630 | 15625.3 | 0.01279507 | 0.03838521 |  |  |  | 14 | 39.78 | 7215.6 | 1828.6 | 0.0658 | 6.082 | 11.579
169 | 633.75 | 15743.5 | 0.01289186 | 0.03867558 |  |  |  | 15 | 42.78 | 7742.6 | 1927.8 | 0.0669 | 6.527 | 9.646
170 | 637.5 | 15925.6 | 0.01304098 | 0.03912293 |  |  |  | 16 | 45.78 | 8087.8 | 2008.7 | 0.0671 | 6.818 | 9.502
171 | 641.25 | 16312.3 | 0.01335763 | 0.0400729 |  |  |  | 17 | 48.78 | 8604.1 | 2113.7 | 0.0678 | 7.253 | 8.759
172 | 645 | 16707.3 | 0.01368109 | 0.04104326 |  |  |  | 18 | 51.78 | 8905.2 | 2184.7 | 0.0679 | 7.507 | 8.566
173 | 648.75 | 16932.1 | 0.01386517 | 0.0415955 |  |  |  | 19 | 54.78 | 9330.6 | 2262.4 | 0.0687 | 7.865 | 7.801
174 | 652.5 | 17140 | 0.01403541 | 0.04210623 |  |  |  | 20 | 57.78 | 9554.5 | 2317.7 | 0.0687 | 8.054 | 7.879
175 | 656.25 | 17371.4 | 0.0142249 | 0.04267469 |  |  |  | # | Time | Area | Height | Width | Area% | Symmetry
176 | 660 | 17430.6 | 0.01427337 | 0.04282012 |  |  |  | 1 | 0.781 | 2824.5 | 1668.4 | 0.0282 | 1.261 | 0
177 | 663.75 | 17611.6 | 0.01442159 | 0.04326477 |  |  |  | 2 | 3.781 | 9559.6 | 2382.1 | 0.0669 | 4.268 | 10.665
178 | 667.5 | 17921.4 | 0.01467528 | 0.04402583 |  |  |  | 3 | 6.781 | 9773.3 | 2432.6 | 0.067 | 4.363 | 10.905
179 | 671.25 | 18186.7 | 0.01489252 | 0.04467756 |  |  |  | 4 | 9.781 | 10077.5 | 2488 | 0.0675 | 4.499 | 10.146
180 | 675 | 18485.95 | 0.01513757 | 0.0454127 |  |  |  | 5 | 12.781 | 10333.1 | 2539.7 | 0.0678 | 4.613 | 9.695
181 | 678.75 | 18785.2 | 0.01538261 | 0.04614784 |  |  |  | 6 | 15.781 | 10449.6 | 2573.3 | 0.0677 | 4.665 | 10.134
182 | 682.5 | 18764.3 | 0.0153655 | 0.0460965 |  |  |  | 7 | 18.781 | 10810.5 | 2637.7 | 0.0683 | 4.826 | 9.364
183 | 686.25 | 19147.6 | 0.01567937 | 0.04703812 |  |  |  | 8 | 21.781 | 10937.3 | 2674.4 | 0.0682 | 4.883 | 9.352
184 | 690 | 19496.3 | 0.01596491 | 0.04789473 |  |  |  | 9 | 24.781 | 11243.4 | 2737.5 | 0.0685 | 5.02 | 9.084
185 | 693.75 | 19914.1 | 0.01630703 | 0.0489211 |  |  |  | 10 | 27.781 | 11300.2 | 2769.9 | 0.068 | 5.045 | 9.464
186 | 697.5 | 20263.6 | 0.01659323 | 0.04977969 |  |  |  | 11 | 30.781 | 11445.6 | 2809.2 | 0.0679 | 5.11 | 9.447
187 | 701.25 | 20723.6 | 0.01696991 | 0.05090973 |  |  |  | 12 | 33.781 | 11797.5 | 2864.4 | 0.0686 | 5.267 | 9.112
188 | 705 | 21116.6 | 0.01729172 | 0.05187517 |  |  |  | 13 | 36.781 | 12064 | 2912 | 0.069 | 5.386 | 8.581
189 | 708.75 | 21514.3 | 0.01761739 | 0.05285217 |  |  |  | 14 | 39.781 | 12278.3 | 2947.2 | 0.0694 | 5.482 | 8.313
190 | 712.5 | 21744.6 | 0.01780597 | 0.05341792 |  |  |  | 15 | 42.781 | 12540.8 | 3000.5 | 0.0697 | 5.599 | 7.992
191 | 716.25 | 22464.3 | 0.01839531 | 0.05518594 |  |  |  | 16 | 45.781 | 12813.5 | 3061.8 | 0.0697 | 5.721 | 7.831
192 | 720 | 22934.8 | 0.01878059 | 0.05634178 |  |  |  | 17 | 48.781 | 13080.3 | 3111.3 | 0.0701 | 5.84 | 7.718
193 | 723.75 | 24002.2 | 0.01965465 | 0.05896396 |  |  |  | 18 | 51.781 | 13337.3 | 3164.9 | 0.0702 | 5.955 | 7.375
194 | 727.5 | 25007 | 0.02047745 | 0.06143236 |  |  |  | 19 | 54.781 | 13529.9 | 3208.3 | 0.0703 | 6.04 | 7.406
195 | 731.25 | 25501.3 | 0.02088222 | 0.06264666 |  |  |  | 20 | 57.781 | 13790.7 | 3260.7 | 0.0705 | 6.157 | 7.183
196 | 735 | 25927.4 | 0.02123114 | 0.06369342 |  |  |  | # | Time | Area | Height | Width | Area% | Symmetry
197 | 738.75 | 26340.6 | 0.0215695 | 0.06470849 |  |  |  | 1 | 0.78 | 7456.7 | 2648.2 | 0.0469 | 2.365 | 0
198 | 742.5 | 26590.3 | 0.02177397 | 0.0653219 |  |  |  | 2 | 3.78 | 14522.4 | 3384.2 | 0.0715 | 4.606 | 6.119
199 | 746.25 | 27122.6 | 0.02220985 | 0.06662955 |  |  |  | 3 | 6.78 | 14622.5 | 3422 | 0.0712 | 4.638 | 6.3
200 | 750 |  | 0 | 0 |  |  |  | 4 | 9.78 | 14765.1 | 3459.4 | 0.0711 | 4.683 | 6.325
[8 empty] | 5 | 12.78 | 14966.2 | 3500.9 | 0.0712 | 4.747 | 6.203
[8 empty] | 6 | 15.78 | 15123.6 | 3541.9 | 0.0712 | 4.797 | 6.273
[8 empty] | 7 | 18.78 | 15287.4 | 3582.7 | 0.0711 | 4.849 | 6.279
[8 empty] | 8 | 21.78 | 15622 | 3644.8 | 0.0714 | 4.955 | 6.075
[8 empty] | 9 | 24.78 | 15625.3 | 3666.8 | 0.071 | 4.956 | 6.291
[8 empty] | 10 | 27.78 | 15743.5 | 3702.4 | 0.0709 | 4.994 | 6.336
[8 empty] | 11 | 30.78 | 15925.6 | 3751.8 | 0.0707 | 5.051 | 6.332
[8 empty] | 12 | 33.78 | 16312.3 | 3811.2 | 0.0713 | 5.174 | 6.015
[8 empty] | 13 | 36.78 | 16707.3 | 3883.1 | 0.0717 | 5.299 | 5.807
[8 empty] | 14 | 39.78 | 16932.1 | 3936.8 | 0.0717 | 5.371 | 5.698
[8 empty] | 15 | 42.78 | 17140 | 3975.9 | 0.0718 | 5.437 | 5.685
[8 empty] | 16 | 45.78 | 17371.4 | 4023.9 | 0.072 | 5.51 | 5.594
[8 empty] | 17 | 48.78 | 17430.6 | 4048.3 | 0.0718 | 5.529 | 5.711
[8 empty] | 18 | 51.78 | 17611.6 | 4092.1 | 0.0717 | 5.586 | 5.694
[8 empty] | 19 | 54.78 | 17921.4 | 4152.5 | 0.0719 | 5.684 | 5.541
[8 empty] | 20 | 57.78 | 18186.7 | 4206.5 | 0.0721 | 5.769 | 5.486
[8 empty] | # | Time | Area | Height | Width | Area% | Symmetry
[8 empty] | 1 | 0.78 | 12574.7 | 3733.2 | 0.0561 | 2.858 | 0
[8 empty] | 2 | 3.78 | 18785.2 | 4326.6 | 0.0724 | 4.27 | 5.258
[8 empty] | 3 | 6.78 | 18764.3 | 4359.4 | 0.0717 | 4.265 | 5.584
[8 empty] | 4 | 9.78 | 19147.6 | 4420.3 | 0.0722 | 4.352 | 5.38
[8 empty] | 5 | 12.78 | 19496.3 | 4490 | 0.0724 | 4.432 | 5.273
[8 empty] | 6 | 15.78 | 19914.1 | 4550.2 | 0.0729 | 4.527 | 4.932
[8 empty] | 7 | 18.78 | 20263.6 | 4615.7 | 0.0732 | 4.606 | 4.669
[8 empty] | 8 | 21.78 | 20723.6 | 4696.4 | 0.0735 | 4.711 | 4.449
[8 empty] | 9 | 24.78 | 21116.6 | 4752.3 | 0.0741 | 4.8 | 4.212
[8 empty] | 10 | 27.78 | 21514.3 | 4826.3 | 0.0743 | 4.89 | 4.078
[8 empty] | 11 | 30.78 | 21744.6 | 4889.1 | 0.0741 | 4.943 | 4.048
[8 empty] | 12 | 33.78 | 22464.3 | 4996.3 | 0.0749 | 5.106 | 3.84
[8 empty] | 13 | 36.78 | 22934.8 | 5105.9 | 0.0749 | 5.213 | 3.675
[8 empty] | 14 | 39.78 | 24002.2 | 5335.3 | 0.075 | 5.456 | 3.614
[8 empty] | 15 | 42.78 | 25007 | 5515.2 | 0.0756 | 5.684 | 3.407
[8 empty] | 16 | 45.78 | 25501.3 | 5609.3 | 0.0758 | 5.797 | 3.375
[8 empty] | 17 | 48.78 | 25927.4 | 5689 | 0.076 | 5.893 | 3.333
[8 empty] | 18 | 51.78 | 26340.6 | 5759.3 | 0.0762 | 5.987 | 3.307
[8 empty] | 19 | 54.78 | 26590.3 | 5817 | 0.0762 | 6.044 | 3.307
[8 empty] | 20 | 57.78 | 27122.6 | 5906.8 | 0.0765 | 6.165 | 3.283