## Sheet1
STD H | STD area | sample weight | area | current | thickness | charging
10.2 | 561 | 19.86
| Temp | Area | ppm/min | ppm |  |  | Example
0 | 0 | 1034.1 | 0.0008463658 | 0.004231829 | 0.1000847 |  | He(mol/s) | H(mol/s) | Area
1 | 8.333333 | 1110.1 | 0.0009085685 | 0.004542843 |  | Sample | 7.45e-06 | x | 31660.8
2 | 16.66667 | 1057 | 0.0008651085 | 0.004325542 |  | Standard | 1 | 1.02e-05 | 2660 |  |  | 0.7303922
3 | 25 | 1089.4 | 0.0008916265 | 0.004458132
4 | 33.33333 | 1124 | 0.0009199451 | 0.004599725 |  |  | x(mol/s) | 9.044753e-10 |  |  | 0.08401556
5 | 41.66667 | 1119.2 | 0.0009160165 | 0.004580082 |  |  | x(g/s) | 1.808951e-09 |  |  | 8.569588e-07
6 | 50 | 1117.2 | 0.0009143796 | 0.004571898 |  |  | x ppm/s | 9.108512e-05
7 | 58.33333 | 1516.1 | 0.001240862 | 0.006204309
8 | 66.66667 | 2206.4 | 0.001805842 | 0.009029212
9 | 75 | 2843 | 0.002326872 | 0.01163436
10 | 83.33333 | 3092 | 0.002530667 | 0.01265334
11 | 91.66667 | 2914.6 | 0.002385473 | 0.01192737
12 | 100 | 2373.55 | 0.001942647 | 0.009713237
13 | 108.3333 | 1832.5 | 0.001499821 | 0.007499107
14 | 116.6667 | 1252.1 | 0.001024789 | 0.005123947
15 | 125 | 799.3 | 0.0006541923 | 0.003270961
16 | 133.3333 | 470.4 | 0.0003850019 | 0.00192501
17 | 141.6667 | 240.4 | 0.0001967569 | 0.0009837847
18 | 150 | 136.6 | 0.0001118012 | 0.0005590058
19 | 158.3333 | 72 | 5.892887e-05 | 0.0002946443
20 | 166.6667 | 43.3 | 3.543917e-05 | 0.0001771958
21 | 175 | 10.9 | 8.921176e-06 | 4.460588e-05
22 | 183.3333 | 10.9 | 8.921176e-06 | 4.460588e-05
23 | 191.6667 | 10.9 | 8.921176e-06 | 4.460588e-05
24 | 200 | 14.9 | 1.2195e-05 | 6.097501e-05
25 | 208.3333 | 14.9 | 1.2195e-05 | 6.097501e-05
26 | 216.6667 | 14.9 | 1.2195e-05 | 6.097501e-05
27 | 225 | 10.2 | 8.348256e-06 | 4.174128e-05
28 | 233.3333 | 24.4 | 1.997034e-05 | 9.985169e-05 |  |  |  | # | Time | Area | Height | Width | Area% | Symmetry
29 | 241.6667 | 21.5 | 1.759681e-05 | 8.798407e-05 |  |  |  | 1 | 0.745 | 1034.1 | 311.5 | 0.0552 | 5.113 | 0.781
30 | 250 | 12.3 | 1.006701e-05 | 5.033507e-05 |  |  |  | 2 | 5.753 | 1110.1 | 296.4 | 0.0617 | 5.489 | 0.751
31 | 258.3333 | 16 | 1.30953e-05 | 6.547652e-05 |  |  |  | 3 | 10.751 | 1057 | 274.2 | 0.0645 | 5.227 | 0.698
32 | 266.6667 | 28.4 | 2.324416e-05 | 0.0001162208 |  |  |  | 4 | 15.748 | 1089.4 | 274.6 | 0.0663 | 5.387 | 0.597
33 | 275 | 24.7 | 2.021587e-05 | 0.0001010794 |  |  |  | 5 | 20.75 | 1124 | 284.1 | 0.0662 | 5.558 | 0.656
34 | 283.3333 | 20.6 | 1.68602e-05 | 8.430102e-05 |  |  |  | 6 | 25.75 | 1119.2 | 284.1 | 0.0655 | 5.534 | 0.633
35 | 291.6667 | 26.9 | 2.201648e-05 | 0.0001100824 |  |  |  | 7 | 30.75 | 1117.2 | 284.3 | 0.0663 | 5.525 | 0.669
36 | 300 | 30.8 | 2.520846e-05 | 0.0001260423 |  |  |  | 8 | 35.752 | 1516.1 | 379.6 | 0.0671 | 7.497 | 0.718
37 | 308.3333 | 24.7 | 2.021587e-05 | 0.0001010794 |  |  |  | 9 | 40.752 | 2206.4 | 546.5 | 0.0671 | 10.91 | 0.701
38 | 316.6667 | 44.1 | 3.609393e-05 | 0.0001804697 |  |  |  | 10 | 45.751 | 2843 | 707.4 | 0.0669 | 14.058 | 0.682
39 | 325 | 44.8 | 3.666685e-05 | 0.0001833342 |  |  |  | 11 | 50.75 | 3092 | 766 | 0.0671 | 15.29 | 0.637
40 | 333.3333 | 59.1 | 4.837078e-05 | 0.0002418539 |  |  |  | 12 | 55.75 | 2914.6 | 726.1 | 0.0668 | 14.412 | 0.659
41 | 341.6667 | 66.8 | 5.467289e-05 | 0.0002733645 |  |  |  | # | Time | Area | Height | Width | Area% | Symmetry
42 | 350 | 83.4 | 6.825927e-05 | 0.0003412963 |  |  |  | 1 | 0.739 | 1980.6 | 524.1 | 0.0641 | 28.965 | 0.537
43 | 358.3333 | 122.1 | 9.993353e-05 | 0.0004996677 |  |  |  | 2 | 5.75 | 1832.5 | 455.6 | 0.0674 | 26.798 | 0.648
44 | 366.6667 | 149.6 | 0.0001224411 | 0.0006122054 |  |  |  | 3 | 10.749 | 1252.1 | 314.8 | 0.0669 | 18.31 | 0.641
45 | 375 | 219.6 | 0.000179733 | 0.0008986652 |  |  |  | 4 | 15.749 | 799.3 | 200.9 | 0.0664 | 11.689 | 0.656
46 | 383.3333 | 293.9 | 0.0002405444 | 0.001202722 |  |  |  | 5 | 20.749 | 470.4 | 117.7 | 0.0671 | 6.879 | 0.658
47 | 391.6667 | 394.1 | 0.0003225537 | 0.001612768 |  |  |  | 6 | 25.746 | 240.4 | 61.3 | 0.0563 | 3.515 | 0.562
48 | 400 | 492.8 | 0.0004033353 | 0.002016677 |  |  |  | 7 | 30.754 | 136.6 | 37.1 | 0.0474 | 1.997 | 0.969
49 | 408.3333 | 982.5 | 0.0008041335 | 0.004020667 |  |  |  | 8 | 35.741 | 72 | 20.7 | 0.0461 | 1.053 | 0.462
50 | 416.6667 | 1526.7 | 0.001249537 | 0.006247687 |  |  |  | 9 | 40.754 | 43.3 | 12.5 | 0.0424 | 0.633 | 0.649
51 | 425 | 1998.1 | 0.001635358 | 0.008176789 |  |  |  | 10 | 50.799 | 10.9 | 8 | 0.0234 | 0.16 | 1.079
52 | 433.3333 | 2434.3 | 0.001992369 | 0.009961843
53 | 441.6667 | 2861.1 | 0.002341686 | 0.01170843
54 | 450 | 3220.2 | 0.002635594 | 0.01317797 |  |  |  | # | Time | Area | Height | Width | Area% | Symmetry
55 | 458.3333 | 3501.9 | 0.002866153 | 0.01433076 |  |  |  | 1 | 10.789 | 14.9 | 9.7 | 0.0228 | 7.44 | 1.14
56 | 466.6667 | 3810.9 | 0.003119056 | 0.01559528 |  |  |  | 2 | 15.727 | 10.2 | 5.5 | 0.0289 | 5.121 | 1.04
57 | 475 | 4087.5 | 0.003345441 | 0.0167272 |  |  |  | 3 | 20.789 | 24.4 | 8.7 | 0.0374 | 12.215 | 1.47
58 | 483.3333 | 4510.2 | 0.003691402 | 0.01845701 |  |  |  | 4 | 25.756 | 21.5 | 6.2 | 0.0446 | 10.758 | 0.627
59 | 491.6667 | 5064.8 | 0.004145318 | 0.02072659 |  |  |  | 5 | 30.747 | 12.3 | 5.2 | 0.0321 | 6.17 | 2.029
60 | 500 | 5744.85 | 0.00470191 | 0.02350955 |  |  |  | 6 | 35.75 | 16 | 6.1 | 0.0335 | 8.007 | 1.078
61 | 508.3333 | 6424.9 | 0.005258501 | 0.0262925 |  |  |  | 7 | 40.753 | 28.4 | 9.8 | 0.0417 | 14.194 | 1.451
62 | 516.6667 | 6858.4 | 0.005613302 | 0.02806651 |  |  |  | 8 | 45.763 | 24.7 | 7.8 | 0.0388 | 12.327 | 2.529
63 | 525 | 7384.9 | 0.006044219 | 0.0302211 |  |  |  | 9 | 50.751 | 20.6 | 9.9 | 0.0279 | 10.306 | 1.338
64 | 533.3333 | 7593.8 | 0.006215195 | 0.03107597 |  |  |  | 10 | 55.748 | 26.9 | 11.4 | 0.0302 | 13.462 | 1.242
65 | 541.6667 | 7915.8 | 0.006478738 | 0.03239369 |  |  |  | # | Time | Area | Height | Width | Area% | Symmetry
66 | 550 | 8351.4 | 0.006835257 | 0.03417629 |  |  |  | 1 | 0.786 | 30.8 | 20.2 | 0.0243 | 2.011 | 1.219
67 | 558.3333 | 8678.2 | 0.007102729 | 0.03551364 |  |  |  | 2 | 5.75 | 24.7 | 10.1 | 0.0309 | 1.608 | 1.613
68 | 566.6667 | 9127 | 0.007470052 | 0.03735026 |  |  |  | 3 | 10.755 | 44.1 | 12.3 | 0.0596 | 2.877 | 1.089
69 | 575 | 9283.3 | 0.007597977 | 0.03798988 |  |  |  | 4 | 15.752 | 44.8 | 11.1 | 0.0499 | 2.922 | 0.739
70 | 583.3333 | 9714.1 | 0.007950568 | 0.03975284 |  |  |  | 5 | 20.744 | 59.1 | 14.6 | 0.0502 | 3.856 | 0.372
71 | 591.6667 | 9995.7 | 0.008181045 | 0.04090523 |  |  |  | 6 | 25.757 | 66.8 | 17.7 | 0.0474 | 4.36 | 0.835
72 | 600 | 10297.1 | 0.008427728 | 0.04213864 |  |  |  | 7 | 30.753 | 83.4 | 22.7 | 0.0494 | 5.441 | 0.798
73 | 608.3333 | 10598.5 | 0.008674411 | 0.04337205 |  |  |  | 8 | 35.753 | 122.1 | 29.6 | 0.0512 | 7.962 | 0.671
74 | 616.6667 | 10861.9 | 0.008889992 | 0.04444996 |  |  |  | 9 | 40.76 | 149.6 | 39.3 | 0.052 | 9.76 | 1.059
75 | 625 | 11224.8 | 0.00918701 | 0.04593505 |  |  |  | 10 | 45.767 | 219.6 | 56.7 | 0.0507 | 14.325 | 1.442
76 | 633.3333 | 11592.7 | 0.00948812 | 0.0474406 |  |  |  | 11 | 50.756 | 293.9 | 75.8 | 0.0647 | 19.172 | 0.811
77 | 641.6667 | 11966.9 | 0.009794387 | 0.04897193 |  |  |  | 12 | 55.759 | 394.1 | 101.2 | 0.0569 | 25.707 | 0.938
78 | 650 | 12407.6 | 0.01015508 | 0.0507754 |  |  |  | # | Time | Area | Height | Width | Area% | Symmetry
79 | 658.3333 | 12825.9 | 0.01049744 | 0.0524872 |  |  |  | 1 | 0.745 | 492.8 | 126.1 | 0.0681 | 1.429 | 0.689
80 | 666.6667 | 13281.3 | 0.01087017 | 0.05435083 |  |  |  | 2 | 5.758 | 982.5 | 246.2 | 0.0666 | 2.848 | 0.864
81 | 675 | 13715.8 | 0.01122579 | 0.05612893 |  |  |  | 3 | 10.756 | 1526.7 | 370.1 | 0.0691 | 4.426 | 0.771
82 | 683.3333 | 14150.4 | 0.01158149 | 0.05790743 |  |  |  | 4 | 15.754 | 1998.1 | 483.1 | 0.0693 | 5.793 | 0.709
83 | 691.6667 | 14583.2 | 0.01193571 | 0.05967857 |  |  |  | 5 | 20.756 | 2434.3 | 594.3 | 0.0688 | 7.058 | 0.772
84 | 700 | 15154.05 | 0.01240293 | 0.06201465 | 700 |  |  | 6 | 25.755 | 2861.1 | 691.7 | 0.0693 | 8.295 | 0.756
85 | 708.3333 | 15724.9 | 0.01287015 | 0.06435073 | 700 |  |  | 7 | 30.754 | 3220.2 | 777.7 | 0.0693 | 9.336 | 0.712
86 | 716.6667 | 16110.4 | 0.01318566 | 0.06592831 | 700 |  |  | 8 | 35.754 | 3501.9 | 848.6 | 0.0691 | 10.153 | 0.725
87 | 725 | 16511.6 | 0.01351403 | 0.06757013 | 700 |  |  | 9 | 40.755 | 3810.9 | 916.8 | 0.0695 | 11.049 | 0.743
88 | 733.3333 | 16689 | 0.01365922 | 0.0682961 | 700 |  |  | 10 | 45.756 | 4087.5 | 985.5 | 0.0694 | 11.851 | 0.764
89 | 741.6667 | 16957.9 | 0.0138793 | 0.06939651 | 700 |  |  | 11 | 50.755 | 4510.2 | 1080.4 | 0.0697 | 13.076 | 0.734
90 | 750 | 17139 | 0.01402753 | 0.07013763 | 700 |  |  | 12 | 55.755 | 5064.8 | 1210 | 0.0698 | 14.685 | 0.73
91 | 758.3333 | 17369.9 | 0.01421651 | 0.07108254 | 700 |  |  | # | Time | Area | Height | Width | Area% | Symmetry
92 | 766.6667 | 17523.5 | 0.01434222 | 0.07171111 | 700 |  |  | 1 | 0.746 | 5068.9 | 1260.5 | 0.0674 | 5.258 | 0.674
93 | 775 | 17607.4 | 0.01441089 | 0.07205445 | 700 |  |  | 2 | 5.756 | 6424.9 | 1526.3 | 0.0701 | 6.665 | 0.767
94 | 783.3333 | 17682.2 | 0.01447211 | 0.07236055 | 700 |  |  | 3 | 10.756 | 6858.4 | 1637.7 | 0.0699 | 7.115 | 0.741
95 | 791.6667 | 17713.8 | 0.01449797 | 0.07248987 | 700 |  |  | 4 | 15.755 | 7384.9 | 1754.1 | 0.0691 | 7.661 | 0.748
96 | 800 |  | 0 | 0 |  |  |  | 5 | 20.755 | 7593.8 | 1823 | 0.0686 | 7.878 | 0.742
97 | 808.3333 |  | 0 | 0 |  |  |  | 6 | 25.756 | 7915.8 | 1909.6 | 0.0684 | 8.212 | 0.763
98 | 816.6667 |  | 0 | 0 |  |  |  | 7 | 30.756 | 8351.4 | 1996.3 | 0.0698 | 8.664 | 0.755
99 | 825 |  | 0 | 0 |  |  |  | 8 | 35.756 | 8678.2 | 2067.5 | 0.071 | 9.003 | 0.762
100 | 833.3333 |  | 0 | 0 |  |  |  | 9 | 40.757 | 9127 | 2169.2 | 0.0701 | 9.468 | 0.804
101 | 841.6667 |  | 0 | 0 |  |  |  | 10 | 45.757 | 9283.3 | 2211.3 | 0.07 | 9.63 | 0.788
102 | 850 |  | 0 | 0 |  |  |  | 11 | 50.757 | 9714.1 | 2302.5 | 0.0702 | 10.077 | 0.793
103 | 858.3333 |  | 0 | 0 |  |  |  | 12 | 55.757 | 9995.7 | 2368.5 | 0.0702 | 10.369 | 0.801
104 | 866.6667 |  | 0 | 0 |  |  |  | # | Time | Area | Height | Width | Area% | Symmetry
105 | 875 |  | 0 | 0 |  |  |  | 1 | 0.747 | 8939.4 | 2222.3 | 0.0684 | 6.117 | 0.726
106 | 883.3333 |  | 0 | 0 |  |  |  | 2 | 5.757 | 10598.5 | 2506.2 | 0.0708 | 7.252 | 0.78
107 | 891.6667 |  | 0 | 0 |  |  |  | 3 | 10.756 | 10861.9 | 2571 | 0.0703 | 7.432 | 0.758
108 | 900 |  | 0 | 0 |  |  |  | 4 | 15.755 | 11224.8 | 2649.1 | 0.0614 | 7.68 | 0.718
109 | 908.3333 |  | 0 | 0 |  |  |  | 5 | 20.755 | 11592.7 | 2725.7 | 0.0706 | 7.932 | 0.689
110 | 916.6667 |  | 0 | 0 |  |  |  | 6 | 25.754 | 11966.9 | 2809 | 0.0607 | 8.188 | 0.668
111 | 925 |  | 0 | 0 |  |  |  | 7 | 30.754 | 12407.6 | 2897.2 | 0.061 | 8.49 | 0.649
112 | 933.3333 |  | 0 | 0 |  |  |  | 8 | 35.753 | 12825.9 | 2978.6 | 0.0612 | 8.776 | 0.631
113 | 941.6667 |  | 0 | 0 |  |  |  | 9 | 40.753 | 13281.3 | 3077.4 | 0.0604 | 9.088 | 0.627
114 | 950 |  | 0 | 0 |  |  |  | 10 | 45.753 | 13715.8 | 3166 | 0.0605 | 9.385 | 0.604
115 | 958.3333 |  | 0 | 0 |  |  |  | 11 | 50.753 | 14150.4 | 3260.2 | 0.0716 | 9.682 | 0.603
116 | 966.6667 |  | 0 | 0 |  |  |  | 12 | 55.753 | 14583.2 | 3348.8 | 0.0718 | 9.978 | 0.597
117 | 975 |  | 0 | 0 |  |  |  | # | Time | Area | Height | Width | Area% | Symmetry
118 | 983.3333 |  | 0 | 0 |  |  |  | 1 | 0.743 | 13213.5 | 3160 | 0.0588 | 6.599 | 0.544
119 | 991.6667 |  | 0 | 0 |  |  |  | 2 | 5.756 | 15724.9 | 3597.2 | 0.0725 | 7.853 | 0.738
120 | 1000 |  | 0 | 0 |  |  |  | 3 | 10.756 | 16110.4 | 3681.2 | 0.0726 | 8.045 | 0.745
121 | 1008.333 |  | 0 | 0 |  |  |  | 4 | 15.757 | 16511.6 | 3779.4 | 0.0725 | 8.246 | 0.791
122 | 1016.667 |  | 0 | 0 |  |  |  | 5 | 20.757 | 16689 | 3828.4 | 0.0719 | 8.334 | 0.782
123 | 1025 |  | 0 | 0 |  |  |  | 6 | 25.757 | 16957.9 | 3888.1 | 0.0719 | 8.469 | 0.77
124 | 1033.333 |  | 0 | 0 |  |  |  | 7 | 30.757 | 17139 | 3926.3 | 0.0719 | 8.559 | 0.774
125 | 1041.667 |  | 0 | 0 |  |  |  | 8 | 35.757 | 17369.9 | 3970.5 | 0.073 | 8.674 | 0.771
126 | 1050 |  | 0 | 0 |  |  |  | 9 | 40.757 | 17523.5 | 4014.5 | 0.0729 | 8.751 | 0.781
127 | 1058.333 |  | 0 | 0 |  |  |  | 10 | 45.757 | 17607.4 | 4027 | 0.073 | 8.793 | 0.773
128 | 1066.667 |  | 0 | 0 |  |  |  | 11 | 50.757 | 17682.2 | 4043.2 | 0.073 | 8.83 | 0.782
129 | 1075 |  | 0 | 0 |  |  |  | 12 | 55.758 | 17713.8 | 4057.3 | 0.0729 | 8.846 | 0.786
130 | 1083.333 |  | 0 | 0
131 | 1091.667 |  | 0 | 0
132 | 1100 |  | 0 | 0
133 | 1108.333 |  | 0 | 0
134 | 1116.667 |  | 0 | 0
135 | 1125 |  | 0 | 0
136 | 1133.333 |  | 0 | 0
137 | 1141.667 |  | 0 | 0
138 | 1150 |  | 0 | 0
139 | 1158.333 |  | 0 | 0
140 | 1166.667 |  | 0 | 0
141 | 1175 |  | 0 | 0
142 | 1183.333 |  | 0 | 0
143 | 1191.667 |  | 0 | 0
144 | 1200 |  | 0 | 0
145 | 1208.333 |  | 0 | 0
146 | 1216.667 |  | 0 | 0
147 | 1225 |  | 0 | 0
148 | 1233.333 |  | 0 | 0
149 | 1241.667 |  | 0 | 0
150 | 1250 |  | 0 | 0
151 | 1258.333 |  | 0 | 0
152 | 1266.667 |  | 0 | 0
153 | 1275 |  | 0 | 0
154 | 1283.333 |  | 0 | 0
155 | 1291.667 |  | 0 | 0
156 | 1300 |  | 0 | 0
157 | 1308.333 |  | 0 | 0
158 | 1316.667 |  | 0 | 0
159 | 1325 |  | 0 | 0
160 | 1333.333 |  | 0 | 0
161 | 1341.667 |  | 0 | 0
162 | 1350 |  | 0 | 0
163 | 1358.333 |  | 0 | 0
164 | 1366.667 |  | 0 | 0
165 | 1375 |  | 0 | 0
166 | 1383.333 |  | 0 | 0
167 | 1391.667 |  | 0 | 0
168 | 1400 |  | 0 | 0
169 | 1408.333 |  | 0 | 0
170 | 1416.667 |  | 0 | 0
171 | 1425 |  | 0 | 0
172 | 1433.333 |  | 0 | 0
173 | 1441.667 |  | 0 | 0
174 | 1450 |  | 0 | 0
175 | 1458.333 |  | 0 | 0
176 | 1466.667 |  | 0 | 0
177 | 1475 |  | 0 | 0
178 | 1483.333 |  | 0 | 0
179 | 1491.667 |  | 0 | 0
180 | 1500 |  | 0 | 0
181 | 1508.333 |  | 0 | 0
182 | 1516.667 |  | 0 | 0
183 | 1525 |  | 0 | 0
184 | 1533.333 |  | 0 | 0
185 | 1541.667 |  | 0 | 0
186 | 1550 |  | 0 | 0
187 | 1558.333 |  | 0 | 0
188 | 1566.667 |  | 0 | 0
189 | 1575 |  | 0 | 0
190 | 1583.333 |  | 0 | 0
191 | 1591.667 |  | 0 | 0
192 | 1600 |  | 0 | 0
193 | 1608.333 |  | 0 | 0
194 | 1616.667 |  | 0 | 0
195 | 1625 |  | 0 | 0
196 | 1633.333 |  | 0 | 0
197 | 1641.667 |  | 0 | 0
198 | 1650 |  | 0 | 0
199 | 1658.333 |  | 0 | 0
200 | 1666.667 |  | 0 | 0

## Methane
STD H | STD area | sample weight | area | current | thickness | charging
10.2 | 561 | 19.86
| Temp | Area | ppm/min | ppm |  |  | Example
0 | 0 | 58.6 | 4.796155e-05 | 0.0002398077 | 10.95179 |  | He(mol/s) | H(mol/s) | Area
1 | 8.333333 | 14.9 | 1.2195e-05 | 6.097501e-05 |  | Sample | 7.45e-06 | x | 31660.8
2 | 16.66667 | 10.6 | 8.675639e-06 | 4.337819e-05 |  | Standard | 1 | 1.02e-05 | 2660 |  |  | 0.7303922
3 | 25 | 13 | 1.063993e-05 | 5.319967e-05
4 | 33.33333 | 12.7 | 1.03944e-05 | 5.197199e-05 |  |  | x(mol/s) | 9.044753e-10 |  |  | 0.08401556
5 | 41.66667 | 12.9 | 1.055809e-05 | 5.279044e-05 |  |  | x(g/s) | 1.808951e-09 |  |  | 8.569588e-07
6 | 50 | 10.7 | 8.757484e-06 | 4.378742e-05 |  |  | x ppm/s | 9.108512e-05
7 | 58.33333 | 11.9 | 9.739632e-06 | 4.869816e-05
8 | 66.66667 | 14.5 | 1.186762e-05 | 5.933809e-05
9 | 75 | 18.1 | 1.481406e-05 | 7.407031e-05
10 | 83.33333 | 14.7 | 1.203131e-05 | 6.015655e-05
11 | 91.66667 | 13.1 | 1.072178e-05 | 5.36089e-05
12 | 100 | 16.1 | 1.317715e-05 | 6.588575e-05
13 | 108.3333 | 10.4 | 8.511947e-06 | 4.255974e-05
14 | 116.6667 | 24.4 | 1.997034e-05 | 9.985169e-05
15 | 125 | 18.3 | 1.497775e-05 | 7.488877e-05
16 | 133.3333 | 10.3 | 8.430102e-06 | 4.215051e-05
17 | 141.6667 | 13.4 | 1.096732e-05 | 5.483658e-05
18 | 150 | 19.7 | 1.612359e-05 | 8.061796e-05
19 | 158.3333 | 11.6 | 9.494095e-06 | 4.747048e-05
20 | 166.6667 | 29.4 | 2.406262e-05 | 0.0001203131
21 | 175 | 61.3 | 5.017138e-05 | 0.0002508569
22 | 183.3333 | 68.7 | 5.622796e-05 | 0.0002811398
23 | 191.6667 | 112.8 | 9.232189e-05 | 0.0004616094
24 | 200 | 124.5 | 0.0001018978 | 0.0005094892
25 | 208.3333 | 136.2 | 0.0001114738 | 0.0005573689
26 | 216.6667 | 211.3 | 0.0001729399 | 0.0008646993
27 | 225 | 242.1 | 0.0001981483 | 0.0009907416
28 | 233.3333 | 221.9 | 0.0001816155 | 0.0009080775 |  |  |  | # | Time | Area | Height | Width | Area% | Symmetry
29 | 241.6667 | 246.7 | 0.0002019132 | 0.001009566 |  |  |  | 1 | 3.485 | 58.6 | 11.8 | 0.062 | 28.511 | 0.464
30 | 250 | 276.1 | 0.0002259758 | 0.001129879 |  |  |  | 2 | 8.539 | 14.9 | 6 | 0.0313 | 7.234 | 3.994
31 | 258.3333 | 281 | 0.0002299863 | 0.001149931 |  |  |  | 3 | 8.569 | 10.6 | 6.7 | 0.0218 | 5.136 | 1.119
32 | 266.6667 | 292.3 | 0.0002392348 | 0.001196174 |  |  |  | 4 | 18.534 | 13 | 6 | 0.0298 | 6.308 | 0.638
33 | 275 | 311.7 | 0.0002551129 | 0.001275564 |  |  |  | 5 | 28.467 | 12.7 | 7.6 | 0.0225 | 6.194 | 0.925
34 | 283.3333 | 346.4 | 0.0002835133 | 0.001417567 |  |  |  | 6 | 28.534 | 12.9 | 6.4 | 0.0265 | 6.292 | 0.342
35 | 291.6667 | 329 | 0.0002692722 | 0.001346361 |  |  |  | 7 | 33.534 | 10.7 | 5.9 | 0.0252 | 5.21 | 1.456
36 | 300 | 293.1 | 0.0002398896 | 0.001199448 |  |  |  | 8 | 38.511 | 11.9 | 6 | 0.0258 | 5.792 | 1.327
37 | 308.3333 | 257.2 | 0.000210507 | 0.001052535 |  |  |  | 9 | 43.5 | 14.5 | 7.7 | 0.0264 | 7.041 | 0.479
38 | 316.6667 | 224.9 | 0.0001840709 | 0.0009203543 |  |  |  | 10 | 48.486 | 18.1 | 5.7 | 0.0405 | 8.8 | 1.399
39 | 325 | 213.8 | 0.000174986 | 0.00087493 |  |  |  | 11 | 48.553 | 14.7 | 6.2 | 0.0305 | 7.13 | 1.006
40 | 333.3333 | 186.5 | 0.0001526421 | 0.0007632107 |  |  |  | 12 | 53.536 | 13.1 | 4.8 | 0.0344 | 6.354 | 4.459
41 | 341.6667 | 178.6 | 0.0001461763 | 0.0007308816 |  |  |  | # | Time | Area | Height | Width | Area% | Symmetry
42 | 350 | 215.2 | 0.0001761318 | 0.0008806592 |  |  |  | 1 | 3.498 | 16.1 | 5.6 | 0.0362 | 4.061 | 0.528
43 | 358.3333 | 233.3 | 0.0001909459 | 0.0009547295 |  |  |  | 2 | 8.515 | 10.4 | 5.7 | 0.0242 | 2.614 | 2.289
44 | 366.6667 | 326.9 | 0.0002675534 | 0.001337767 |  |  |  | 3 | 13.515 | 24.4 | 5.6 | 0.054 | 6.154 | 3.532
45 | 375 | 509 | 0.0004165943 | 0.002082972 |  |  |  | 4 | 18.461 | 18.3 | 5.8 | 0.0403 | 4.62 | 3.3
46 | 383.3333 | 892.7 | 0.0007306361 | 0.00365318 |  |  |  | 5 | 23.561 | 10.3 | 4.4 | 0.0314 | 2.596 | 2.603
47 | 391.6667 | 1613.6 | 0.001320661 | 0.006603307 |  |  |  | 6 | 28.487 | 13.4 | 8.6 | 0.0221 | 3.386 | 0.84
48 | 400 | 2691.1 | 0.002202548 | 0.01101274 |  |  |  | 7 | 33.525 | 19.7 | 7.6 | 0.0327 | 4.978 | 0.853
49 | 408.3333 | 4460.9 | 0.003651052 | 0.01825526 |  |  |  | 8 | 38.457 | 11.6 | 6.2 | 0.0268 | 2.937 | 0.688
50 | 416.6667 | 6804.7 | 0.005569351 | 0.02784675 |  |  |  | 9 | 43.497 | 29.4 | 10.7 | 0.0374 | 7.415 | 1.552
51 | 425 | 9669.8 | 0.00791431 | 0.03957155 |  |  |  | 10 | 48.497 | 61.3 | 15.5 | 0.05 | 15.465 | 0.718
52 | 433.3333 | 12595.8 | 0.01030911 | 0.05154557 |  |  |  | 11 | 53.497 | 68.7 | 14.3 | 0.0612 | 17.327 | 0.811
53 | 441.6667 | 15553.2 | 0.01272962 | 0.06364809 |  |  |  | 12 | 58.495 | 112.8 | 23 | 0.0647 | 28.449 | 0.883
54 | 450 | 18617.4 | 0.01523753 | 0.07618766 |  |  |  | # | Time | Area | Height | Width | Area% | Symmetry
55 | 458.3333 | 21953.3 | 0.01796782 | 0.0898391 |  |  |  | 1 | 3.474 | 153.2 | 28.5 | 0.0702 | 5.025 | 0.525
56 | 466.6667 | 25563.1 | 0.02092228 | 0.1046114 |  |  |  | 2 | 8.476 | 136.2 | 30.4 | 0.0748 | 4.468 | 0.499
57 | 475 | 29173.3 | 0.02387708 | 0.1193854 |  |  |  | 3 | 13.485 | 211.3 | 40.2 | 0.0688 | 6.934 | 0.692
58 | 483.3333 | 32920.3 | 0.02694383 | 0.1347192 |  |  |  | 4 | 18.483 | 242.1 | 47.4 | 0.07 | 7.942 | 0.593
59 | 491.6667 | 36516 | 0.02988676 | 0.1494338 |  |  |  | 5 | 23.48 | 221.9 | 46.4 | 0.0643 | 7.281 | 0.562
60 | 500 | 42780.1 | 0.03501365 | 0.1750682 |  |  |  | 6 | 28.49 | 246.7 | 47.1 | 0.0701 | 8.095 | 0.89
61 | 508.3333 | 49044.2 | 0.04014054 | 0.2007027 |  |  |  | 7 | 33.478 | 276.1 | 50.9 | 0.0712 | 9.058 | 0.507
62 | 516.6667 | 55710.8 | 0.04559686 | 0.2279843 |  |  |  | 8 | 38.491 | 281 | 54.1 | 0.0646 | 9.219 | 0.968
63 | 525 | 61390.8 | 0.0502457 | 0.2512285 |  |  |  | 9 | 43.479 | 292.3 | 56 | 0.0729 | 9.59 | 0.525
64 | 533.3333 | 62761.5 | 0.05136756 | 0.2568378 |  |  |  | 10 | 48.487 | 311.7 | 60.3 | 0.0713 | 10.226 | 0.755
65 | 541.6667 | 62227.8 | 0.05093075 | 0.2546537 |  |  |  | 11 | 53.49 | 346.4 | 64.7 | 0.073 | 11.367 | 0.814
66 | 550 | 60946.8 | 0.0498823 | 0.2494115 |  |  |  | 12 | 58.482 | 329 | 62.6 | 0.0743 | 10.794 | 0.672
67 | 558.3333 | 60547.2 | 0.04955525 | 0.2477762 |  |  |  | # | Time | Area | Height | Width | Area% | Symmetry
68 | 566.6667 | 61729.3 | 0.05052274 | 0.2526137 |  |  |  | 1 | 3.476 | 351.8 | 64.7 | 0.0715 | 6.76 | 0.71
69 | 575 | 63565.7 | 0.05202576 | 0.2601288 |  |  |  | 2 | 8.484 | 257.2 | 51.8 | 0.0629 | 4.942 | 0.681
70 | 583.3333 | 65495.2 | 0.05360497 | 0.2680249 |  |  |  | 3 | 13.487 | 224.9 | 40.2 | 0.0768 | 4.322 | 0.662
71 | 591.6667 | 66449.2 | 0.05438578 | 0.2719289 |  |  |  | 4 | 18.482 | 213.8 | 38.4 | 0.0695 | 4.11 | 0.508
72 | 600 | 65830.85 | 0.05387968 | 0.2693984 |  |  |  | 5 | 23.488 | 186.5 | 34.2 | 0.0661 | 3.584 | 0.71
73 | 608.3333 | 65212.5 | 0.05337359 | 0.266868 |  |  |  | 6 | 28.486 | 178.6 | 33.7 | 0.0673 | 3.432 | 0.609
74 | 616.6667 | 64529.6 | 0.05281467 | 0.2640733 |  |  |  | 7 | 33.49 | 215.2 | 42.3 | 0.0664 | 4.137 | 0.788
75 | 625 | 64497 | 0.05278799 | 0.2639399 |  |  |  | 8 | 38.495 | 233.3 | 47.7 | 0.0635 | 4.483 | 1.057
76 | 633.3333 | 63138.5 | 0.05167611 | 0.2583806 |  |  |  | 9 | 43.485 | 326.9 | 60 | 0.0666 | 6.282 | 0.712
77 | 641.6667 | 60455.5 | 0.0494802 | 0.247401 |  |  |  | 10 | 48.484 | 509 | 94.9 | 0.0771 | 9.782 | 0.702
78 | 650 | 58140.2 | 0.04758522 | 0.2379261 |  |  |  | 11 | 53.485 | 892.7 | 161.9 | 0.0848 | 17.156 | 0.804
79 | 658.3333 | 54973.9 | 0.04499374 | 0.2249687 |  |  |  | 12 | 58.484 | 1613.6 | 296.7 | 0.0825 | 31.01 | 0.823
80 | 666.6667 | 51806.1 | 0.04240104 | 0.2120052 |  |  |  | # | Time | Area | Height | Width | Area% | Symmetry
81 | 675 | 47774.3 | 0.03910118 | 0.1955059 |  |  |  | 1 | 3.475 | 2691.1 | 508.7 | 0.0857 | 1.243 | 0.886
82 | 683.3333 | 43369.4 | 0.03549597 | 0.1774798 |  |  |  | 2 | 8.485 | 4460.9 | 832.8 | 0.0865 | 2.06 | 0.9
83 | 691.6667 | 40496.5 | 0.03314462 | 0.1657231 |  |  |  | 3 | 13.484 | 6804.7 | 1276.1 | 0.0847 | 3.143 | 0.909
84 | 700 | 47217.25 | 0.03864526 | 0.1932263 | 700 |  |  | 4 | 18.484 | 9669.8 | 1808.8 | 0.0859 | 4.466 | 0.921
85 | 708.3333 | 53938 | 0.0441459 | 0.2207295 | 700 |  |  | 5 | 23.484 | 12595.8 | 2350.6 | 0.086 | 5.817 | 0.92
86 | 716.6667 | 65152.1 | 0.05332416 | 0.2666208 | 700 |  |  | 6 | 28.484 | 15553.2 | 2898.3 | 0.0861 | 7.183 | 0.914
87 | 725 | 81605.4 | 0.06679047 | 0.3339523 | 700 |  |  | 7 | 33.483 | 18617.4 | 3464.3 | 0.0857 | 8.598 | 0.906
88 | 733.3333 | 94425.7 | 0.07728332 | 0.3864166 | 700 |  |  | 8 | 38.483 | 21953.3 | 4087.7 | 0.0857 | 10.139 | 0.9
89 | 741.6667 | 100885.2 | 0.08257014 | 0.4128507 | 700 |  |  | 9 | 43.484 | 25563.1 | 4737.6 | 0.087 | 11.806 | 0.906
90 | 750 | 103100.2 | 0.08438303 | 0.4219151 | 700 |  |  | 10 | 48.484 | 29173.3 | 5386.8 | 0.0872 | 13.474 | 0.903
91 | 758.3333 | 103150.1 | 0.08442387 | 0.4221193 | 700 |  |  | 11 | 53.484 | 32920.3 | 6077.2 | 0.0867 | 15.204 | 0.898
92 | 766.6667 | 103013.5 | 0.08431207 | 0.4215603 | 700 |  |  | 12 | 58.483 | 36516 | 6756.3 | 0.0871 | 16.865 | 0.887
93 | 775 | 102177.4 | 0.08362775 | 0.4181388 | 700 |  |  | # | Time | Area | Height | Width | Area% | Symmetry
94 | 783.3333 | 101937.2 | 0.08343116 | 0.4171558 | 700 |  |  | 1 | 3.473 | 43631.4 | 7721 | 0.0942 | 6.115 | 0.885
95 | 791.6667 | 101446.8 | 0.08302979 | 0.4151489 | 700 |  |  | 2 | 8.482 | 49044.2 | 8626.2 | 0.0948 | 6.874 | 0.853
96 | 800 |  | 0 | 0 |  |  |  | 3 | 13.483 | 55710.8 | 9794.3 | 0.0948 | 7.808 | 0.899
97 | 808.3333 |  | 0 | 0 |  |  |  | 4 | 18.482 | 61390.8 | 10726.5 | 0.0954 | 8.604 | 0.875
98 | 816.6667 |  | 0 | 0 |  |  |  | 5 | 23.482 | 62761.5 | 10997.7 | 0.0951 | 8.796 | 0.885
99 | 825 |  | 0 | 0 |  |  |  | 6 | 28.482 | 62227.8 | 10890.3 | 0.0952 | 8.721 | 0.869
100 | 833.3333 |  | 0 | 0 |  |  |  | 7 | 33.483 | 60946.8 | 10656.5 | 0.0953 | 8.542 | 0.883
101 | 841.6667 |  | 0 | 0 |  |  |  | 8 | 38.482 | 60547.2 | 10570 | 0.0955 | 8.486 | 0.871
102 | 850 |  | 0 | 0 |  |  |  | 9 | 43.482 | 61729.3 | 10780.8 | 0.0954 | 8.652 | 0.852
103 | 858.3333 |  | 0 | 0 |  |  |  | 10 | 48.482 | 63565.7 | 11105.1 | 0.0954 | 8.909 | 0.86
104 | 866.6667 |  | 0 | 0 |  |  |  | 11 | 53.482 | 65495.2 | 11449.5 | 0.0953 | 9.179 | 0.88
105 | 875 |  | 0 | 0 |  |  |  | 12 | 58.482 | 66449.2 | 11550.2 | 0.0959 | 9.313 | 0.882
106 | 883.3333 |  | 0 | 0 |  |  |  | # | Time | Area | Height | Width | Area% | Symmetry
107 | 891.6667 |  | 0 | 0 |  |  |  | 1 | 3.472 | 65861.4 | 11479.4 | 0.0956 | 9.682 | 0.855
108 | 900 |  | 0 | 0 |  |  |  | 2 | 8.482 | 65212.5 | 11350.5 | 0.0958 | 9.586 | 0.88
109 | 908.3333 |  | 0 | 0 |  |  |  | 3 | 13.482 | 64529.6 | 11258.7 | 0.0955 | 9.486 | 0.866
110 | 916.6667 |  | 0 | 0 |  |  |  | 4 | 18.482 | 64497 | 11193.2 | 0.096 | 9.481 | 0.874
111 | 925 |  | 0 | 0 |  |  |  | 5 | 23.482 | 63138.5 | 10998.9 | 0.0957 | 9.282 | 0.879
112 | 933.3333 |  | 0 | 0 |  |  |  | 6 | 28.481 | 60455.5 | 10563.6 | 0.0954 | 8.887 | 0.845
113 | 941.6667 |  | 0 | 0 |  |  |  | 7 | 33.482 | 58140.2 | 10133.2 | 0.0956 | 8.547 | 0.872
114 | 950 |  | 0 | 0 |  |  |  | 8 | 38.482 | 54973.9 | 9634.6 | 0.0951 | 8.081 | 0.854
115 | 958.3333 |  | 0 | 0 |  |  |  | 9 | 43.482 | 51806.1 | 9078.4 | 0.0951 | 7.616 | 0.855
116 | 966.6667 |  | 0 | 0 |  |  |  | 10 | 48.482 | 47774.3 | 8401.6 | 0.0948 | 7.023 | 0.868
117 | 975 |  | 0 | 0 |  |  |  | 11 | 53.483 | 43369.4 | 7617.4 | 0.0949 | 6.375 | 0.903
118 | 983.3333 |  | 0 | 0 |  |  |  | 12 | 58.483 | 40496.5 | 7163.6 | 0.0942 | 5.953 | 0.89
119 | 991.6667 |  | 0 | 0 |  |  |  | # | Time | Area | Height | Width | Area% | Symmetry
120 | 1000 |  | 0 | 0 |  |  |  | 1 | 3.473 | 44815.8 | 7872.4 | 0.0949 | 4.245 | 0.864
121 | 1008.333 |  | 0 | 0 |  |  |  | 2 | 8.482 | 53938 | 9419.8 | 0.0954 | 5.109 | 0.866
122 | 1016.667 |  | 0 | 0 |  |  |  | 3 | 13.481 | 65152.1 | 11326.2 | 0.0959 | 6.172 | 0.84
123 | 1025 |  | 0 | 0 |  |  |  | 4 | 18.481 | 81605.4 | 14090.6 | 0.0965 | 7.73 | 0.848
124 | 1033.333 |  | 0 | 0 |  |  |  | 5 | 23.48 | 94425.7 | 16271.8 | 0.0967 | 8.945 | 0.85
125 | 1041.667 |  | 0 | 0 |  |  |  | 6 | 28.48 | 100885.2 | 17304.9 | 0.0972 | 9.557 | 0.823
126 | 1050 |  | 0 | 0 |  |  |  | 7 | 33.48 | 103100.2 | 17584.3 | 0.0977 | 9.767 | 0.838
127 | 1058.333 |  | 0 | 0 |  |  |  | 8 | 38.479 | 103150.1 | 17656.3 | 0.0974 | 9.771 | 0.812
128 | 1066.667 |  | 0 | 0 |  |  |  | 9 | 43.479 | 103013.5 | 17584.7 | 0.0976 | 9.758 | 0.789
129 | 1075 |  | 0 | 0 |  |  |  | 10 | 48.48 | 102177.4 | 17512.4 | 0.0972 | 9.679 | 0.817
130 | 1083.333 |  | 0 | 0 |  |  |  | 11 | 53.48 | 101937.2 | 17395.6 | 0.0977 | 9.656 | 0.811
131 | 1091.667 |  | 0 | 0 |  |  |  | 12 | 58.481 | 101446.8 | 17365.5 | 0.0974 | 9.61 | 0.838
132 | 1100 |  | 0 | 0
133 | 1108.333 |  | 0 | 0
134 | 1116.667 |  | 0 | 0
135 | 1125 |  | 0 | 0
136 | 1133.333 |  | 0 | 0
137 | 1141.667 |  | 0 | 0
138 | 1150 |  | 0 | 0
139 | 1158.333 |  | 0 | 0
140 | 1166.667 |  | 0 | 0
141 | 1175 |  | 0 | 0
142 | 1183.333 |  | 0 | 0
143 | 1191.667 |  | 0 | 0
144 | 1200 |  | 0 | 0
145 | 1208.333 |  | 0 | 0
146 | 1216.667 |  | 0 | 0
147 | 1225 |  | 0 | 0
148 | 1233.333 |  | 0 | 0
149 | 1241.667 |  | 0 | 0
150 | 1250 |  | 0 | 0
151 | 1258.333 |  | 0 | 0
152 | 1266.667 |  | 0 | 0
153 | 1275 |  | 0 | 0
154 | 1283.333 |  | 0 | 0
155 | 1291.667 |  | 0 | 0
156 | 1300 |  | 0 | 0
157 | 1308.333 |  | 0 | 0
158 | 1316.667 |  | 0 | 0
159 | 1325 |  | 0 | 0
160 | 1333.333 |  | 0 | 0
161 | 1341.667 |  | 0 | 0
162 | 1350 |  | 0 | 0
163 | 1358.333 |  | 0 | 0
164 | 1366.667 |  | 0 | 0
165 | 1375 |  | 0 | 0
166 | 1383.333 |  | 0 | 0
167 | 1391.667 |  | 0 | 0
168 | 1400 |  | 0 | 0
169 | 1408.333 |  | 0 | 0
170 | 1416.667 |  | 0 | 0
171 | 1425 |  | 0 | 0
172 | 1433.333 |  | 0 | 0
173 | 1441.667 |  | 0 | 0
174 | 1450 |  | 0 | 0
175 | 1458.333 |  | 0 | 0
176 | 1466.667 |  | 0 | 0
177 | 1475 |  | 0 | 0
178 | 1483.333 |  | 0 | 0
179 | 1491.667 |  | 0 | 0
180 | 1500 |  | 0 | 0
181 | 1508.333 |  | 0 | 0
182 | 1516.667 |  | 0 | 0
183 | 1525 |  | 0 | 0
184 | 1533.333 |  | 0 | 0
185 | 1541.667 |  | 0 | 0
186 | 1550 |  | 0 | 0
187 | 1558.333 |  | 0 | 0
188 | 1566.667 |  | 0 | 0
189 | 1575 |  | 0 | 0
190 | 1583.333 |  | 0 | 0
191 | 1591.667 |  | 0 | 0
192 | 1600 |  | 0 | 0
193 | 1608.333 |  | 0 | 0
194 | 1616.667 |  | 0 | 0
195 | 1625 |  | 0 | 0
196 | 1633.333 |  | 0 | 0
197 | 1641.667 |  | 0 | 0
198 | 1650 |  | 0 | 0
199 | 1658.333 |  | 0 | 0
200 | 1666.667 |  | 0 | 0