## Sheet1
STD H | STD area | sample weight | area | current | thickness | charging
10.2 | 561 | 19.92
| Temp | Area | ppm/min | ppm |  |  | Example
0 | 0 | 1213.1 | 0.000989879 | 0.004949395 | 0.06807488 |  | He(mol/s) | H(mol/s) | Area
1 | 8.333333 | 1213.1 | 0.000989879 | 0.004949395 |  | Sample | 7.45e-06 | x | 31660.8
2 | 16.66667 | 952.9 | 0.0007775581 | 0.00388779 |  | Standard | 1 | 1.02e-05 | 2660 |  |  | 0.7303922
3 | 25 | 749 | 0.0006111774 | 0.003055887
4 | 33.33333 | 479.5 | 0.0003912678 | 0.001956339 |  |  | x(mol/s) | 9.044753e-10 |  |  | 0.08401556
5 | 41.66667 | 435.7 | 0.0003555274 | 0.001777637 |  |  | x(g/s) | 1.808951e-09 |  |  | 8.569588e-07
6 | 50 | 737.9 | 0.0006021199 | 0.0030106 |  |  | x ppm/s | 9.081077e-05
7 | 58.33333 | 1432.9 | 0.001169234 | 0.005846169
8 | 66.66667 | 1625.8 | 0.001326639 | 0.006633193
9 | 75 | 1997.9 | 0.001630269 | 0.008151344
10 | 83.33333 | 2069.3 | 0.001688531 | 0.008442653
11 | 91.66667 | 1952 | 0.001592815 | 0.007964074
12 | 100 | 1607.4 | 0.001311624 | 0.006558122
13 | 108.3333 | 1262.8 | 0.001030434 | 0.005152169
14 | 116.6667 | 914 | 0.000745816 | 0.00372908
15 | 125 | 564.2 | 0.0004603823 | 0.002301911
16 | 133.3333 | 313.7 | 0.0002559765 | 0.001279882
17 | 141.6667 | 169.1 | 0.0001379841 | 0.0006899206
18 | 150 | 89.2 | 7.278642e-05 | 0.0003639321
19 | 158.3333 | 33.5 | 2.733571e-05 | 0.0001366785
20 | 166.6667 | 15.6 | 1.272946e-05 | 6.364732e-05
21 | 175 | 21.4 | 1.746221e-05 | 8.731106e-05
22 | 183.3333 | 14.8 | 1.207667e-05 | 6.038335e-05
23 | 191.6667 | 10.7 | 8.731106e-06 | 4.365553e-05
24 | 200 | 10.4 | 8.486309e-06 | 4.243154e-05
25 | 208.3333 | 13.7 | 1.117908e-05 | 5.58954e-05
26 | 216.6667 | 12.5 | 1.019989e-05 | 5.099945e-05
27 | 225 | 17.2 | 1.403505e-05 | 7.017525e-05
28 | 233.3333 | 14.3 | 1.166867e-05 | 5.834337e-05 |  |  |  | # | Time | Area | Height | Width | Area% | Symmetry
29 | 241.6667 | 31.9 | 2.603012e-05 | 0.0001301506 |  |  |  | 1 | 5.756 | 1213.1 | 435.6 | 0.045 | 8.89 | 0.894
30 | 250 | 25.5 | 2.080778e-05 | 0.0001040389 |  |  |  | 2 | 10.755 | 952.9 | 308.6 | 0.0505 | 6.983 | 0.873
31 | 258.3333 | 14.9 | 1.215827e-05 | 6.079135e-05 |  |  |  | 3 | 15.756 | 749 | 199.6 | 0.0448 | 5.489 | 0.819
32 | 266.6667 | 35.8 | 2.921249e-05 | 0.0001460624 |  |  |  | 4 | 20.743 | 479.5 | 129.1 | 0.0613 | 3.514 | 0.478
33 | 275 | 12.6 | 1.028149e-05 | 5.140745e-05 |  |  |  | 5 | 25.743 | 435.7 | 117.3 | 0.0558 | 3.193 | 0.537
34 | 283.3333 |  | 0 | 0 |  |  |  | 6 | 30.743 | 737.9 | 190.8 | 0.0646 | 5.408 | 0.476
35 | 291.6667 |  | 0 | 0 |  |  |  | 7 | 35.743 | 1432.9 | 343.4 | 0.0677 | 10.5 | 0.525
36 | 300 |  | 0 | 0 |  |  |  | 8 | 40.744 | 1625.8 | 404 | 0.0609 | 11.914 | 0.493
37 | 308.3333 |  | 0 | 0 |  |  |  | 9 | 45.749 | 1997.9 | 491 | 0.068 | 14.641 | 0.617
38 | 316.6667 |  | 0 | 0 |  |  |  | 10 | 50.748 | 2069.3 | 510.2 | 0.0598 | 15.164 | 0.597
39 | 325 |  | 0 | 0 |  |  |  | 11 | 55.748 | 1952 | 481.3 | 0.0678 | 14.305 | 0.568
40 | 333.3333 |  | 0 | 0 |  |  |  | # | Time | Area | Height | Width | Area% | Symmetry
41 | 341.6667 |  | 0 | 0 |  |  |  | 1 | 0.737 | 1292.2 | 338.8 | 0.0645 | 27.486 | 0.482
42 | 350 |  | 0 | 0 |  |  |  | 2 | 5.747 | 1262.8 | 311.6 | 0.0678 | 26.861 | 0.572
43 | 358.3333 |  | 0 | 0 |  |  |  | 3 | 10.748 | 914 | 226.8 | 0.068 | 19.443 | 0.618
44 | 366.6667 |  | 0 | 0 |  |  |  | 4 | 15.747 | 564.2 | 142.7 | 0.0636 | 12.001 | 0.579
45 | 375 |  | 0 | 0 |  |  |  | 5 | 20.743 | 313.7 | 80.8 | 0.0538 | 6.673 | 0.473
46 | 383.3333 |  | 0 | 0 |  |  |  | 6 | 25.743 | 169.1 | 42.1 | 0.0593 | 3.597 | 0.463
47 | 391.6667 |  | 0 | 0 |  |  |  | 7 | 30.74 | 89.2 | 21.9 | 0.055 | 1.898 | 0.463
48 | 400 |  | 0 | 0 |  |  |  | 8 | 35.763 | 33.5 | 10.1 | 0.0433 | 0.712 | 1.723
49 | 408.3333 |  | 0 | 0 |  |  |  | 9 | 40.721 | 15.6 | 9.5 | 0.0218 | 0.332 | 0.341
50 | 416.6667 |  | 0 | 0 |  |  |  | 10 | 40.77 | 21.4 | 9.4 | 0.03 | 0.454 | 1.428
51 | 425 |  | 0 | 0 |  |  |  | 11 | 45.724 | 14.8 | 7.1 | 0.0278 | 0.316 | 0.334
52 | 433.3333 |  | 0 | 0 |  |  |  | 12 | 50.726 | 10.7 | 7.5 | 0.0182 | 0.227 | 0.432
53 | 441.6667 |  | 0 | 0 |  |  |  | # | Time | Area | Height | Width | Area% | Symmetry
54 | 450 |  | 0 | 0 |  |  |  | 1 | 10.79 | 10.4 | 7.7 | 0.0197 | 5.529 | 1.074
55 | 458.3333 |  | 0 | 0 |  |  |  | 2 | 15.746 | 13.7 | 7.4 | 0.0252 | 7.26 | 1.288
56 | 466.6667 |  | 0 | 0 |  |  |  | 3 | 15.795 | 12.5 | 9.2 | 0.0198 | 6.621 | 1.377
57 | 475 |  | 0 | 0 |  |  |  | 4 | 20.75 | 17.2 | 7.3 | 0.0314 | 9.121 | 1.577
58 | 483.3333 |  | 0 | 0 |  |  |  | 5 | 25.752 | 14.3 | 13.6 | 0.0153 | 7.594 | 1.844
59 | 491.6667 |  | 0 | 0 |  |  |  | 6 | 25.79 | 31.9 | 13.9 | 0.0312 | 16.871 | 1.608
60 | 500 |  | 0 | 0 |  |  |  | 7 | 35.738 | 25.5 | 9.9 | 0.0341 | 13.495 | 0.719
61 | 508.3333 |  | 0 | 0 |  |  |  | 8 | 35.797 | 14.9 | 9.4 | 0.022 | 7.893 | 1.954
62 | 516.6667 |  | 0 | 0 |  |  |  | 9 | 50.737 | 35.8 | 15.3 | 0.0287 | 18.939 | 0.638
63 | 525 |  | 0 | 0 |  |  |  | 10 | 55.749 | 12.6 | 7.7 | 0.0271 | 6.676 | 1.314
64 | 533.3333 |  | 0 | 0
65 | 541.6667 |  | 0 | 0
66 | 550 |  | 0 | 0
67 | 558.3333 |  | 0 | 0
68 | 566.6667 |  | 0 | 0
69 | 575 |  | 0 | 0
70 | 583.3333 |  | 0 | 0
71 | 591.6667 |  | 0 | 0
72 | 600 |  | 0 | 0
73 | 608.3333 |  | 0 | 0
74 | 616.6667 |  | 0 | 0
75 | 625 |  | 0 | 0
76 | 633.3333 |  | 0 | 0
77 | 641.6667 |  | 0 | 0
78 | 650 |  | 0 | 0
79 | 658.3333 |  | 0 | 0
80 | 666.6667 |  | 0 | 0
81 | 675 |  | 0 | 0
82 | 683.3333 |  | 0 | 0
83 | 691.6667 |  | 0 | 0
84 | 700 |  | 0 | 0 | 700
85 | 708.3333 |  | 0 | 0 | 700
86 | 716.6667 |  | 0 | 0 | 700
87 | 725 |  | 0 | 0 | 700
88 | 733.3333 |  | 0 | 0 | 700
89 | 741.6667 |  | 0 | 0 | 700
90 | 750 |  | 0 | 0 | 700
91 | 758.3333 |  | 0 | 0 | 700
92 | 766.6667 |  | 0 | 0 | 700
93 | 775 |  | 0 | 0 | 700
94 | 783.3333 |  | 0 | 0 | 700
95 | 791.6667 |  | 0 | 0 | 700
96 | 800 |  | 0 | 0
97 | 808.3333 |  | 0 | 0
98 | 816.6667 |  | 0 | 0
99 | 825 |  | 0 | 0
100 | 833.3333 |  | 0 | 0
101 | 841.6667 |  | 0 | 0
102 | 850 |  | 0 | 0
103 | 858.3333 |  | 0 | 0
104 | 866.6667 |  | 0 | 0
105 | 875 |  | 0 | 0
106 | 883.3333 |  | 0 | 0
107 | 891.6667 |  | 0 | 0
108 | 900 |  | 0 | 0
109 | 908.3333 |  | 0 | 0
110 | 916.6667 |  | 0 | 0
111 | 925 |  | 0 | 0
112 | 933.3333 |  | 0 | 0
113 | 941.6667 |  | 0 | 0
114 | 950 |  | 0 | 0
115 | 958.3333 |  | 0 | 0
116 | 966.6667 |  | 0 | 0
117 | 975 |  | 0 | 0
118 | 983.3333 |  | 0 | 0
119 | 991.6667 |  | 0 | 0
120 | 1000 |  | 0 | 0
121 | 1008.333 |  | 0 | 0
122 | 1016.667 |  | 0 | 0
123 | 1025 |  | 0 | 0
124 | 1033.333 |  | 0 | 0
125 | 1041.667 |  | 0 | 0
126 | 1050 |  | 0 | 0
127 | 1058.333 |  | 0 | 0
128 | 1066.667 |  | 0 | 0
129 | 1075 |  | 0 | 0
130 | 1083.333 |  | 0 | 0
131 | 1091.667 |  | 0 | 0
132 | 1100 |  | 0 | 0
133 | 1108.333 |  | 0 | 0
134 | 1116.667 |  | 0 | 0
135 | 1125 |  | 0 | 0
136 | 1133.333 |  | 0 | 0
137 | 1141.667 |  | 0 | 0
138 | 1150 |  | 0 | 0
139 | 1158.333 |  | 0 | 0
140 | 1166.667 |  | 0 | 0
141 | 1175 |  | 0 | 0
142 | 1183.333 |  | 0 | 0
143 | 1191.667 |  | 0 | 0
144 | 1200 |  | 0 | 0
145 | 1208.333 |  | 0 | 0
146 | 1216.667 |  | 0 | 0
147 | 1225 |  | 0 | 0
148 | 1233.333 |  | 0 | 0
149 | 1241.667 |  | 0 | 0
150 | 1250 |  | 0 | 0
151 | 1258.333 |  | 0 | 0
152 | 1266.667 |  | 0 | 0
153 | 1275 |  | 0 | 0
154 | 1283.333 |  | 0 | 0
155 | 1291.667 |  | 0 | 0
156 | 1300 |  | 0 | 0
157 | 1308.333 |  | 0 | 0
158 | 1316.667 |  | 0 | 0
159 | 1325 |  | 0 | 0
160 | 1333.333 |  | 0 | 0
161 | 1341.667 |  | 0 | 0
162 | 1350 |  | 0 | 0
163 | 1358.333 |  | 0 | 0
164 | 1366.667 |  | 0 | 0
165 | 1375 |  | 0 | 0
166 | 1383.333 |  | 0 | 0
167 | 1391.667 |  | 0 | 0
168 | 1400 |  | 0 | 0
169 | 1408.333 |  | 0 | 0
170 | 1416.667 |  | 0 | 0
171 | 1425 |  | 0 | 0
172 | 1433.333 |  | 0 | 0
173 | 1441.667 |  | 0 | 0
174 | 1450 |  | 0 | 0
175 | 1458.333 |  | 0 | 0
176 | 1466.667 |  | 0 | 0
177 | 1475 |  | 0 | 0
178 | 1483.333 |  | 0 | 0
179 | 1491.667 |  | 0 | 0
180 | 1500 |  | 0 | 0
181 | 1508.333 |  | 0 | 0
182 | 1516.667 |  | 0 | 0
183 | 1525 |  | 0 | 0
184 | 1533.333 |  | 0 | 0
185 | 1541.667 |  | 0 | 0
186 | 1550 |  | 0 | 0
187 | 1558.333 |  | 0 | 0
188 | 1566.667 |  | 0 | 0
189 | 1575 |  | 0 | 0
190 | 1583.333 |  | 0 | 0
191 | 1591.667 |  | 0 | 0
192 | 1600 |  | 0 | 0
193 | 1608.333 |  | 0 | 0
194 | 1616.667 |  | 0 | 0
195 | 1625 |  | 0 | 0
196 | 1633.333 |  | 0 | 0
197 | 1641.667 |  | 0 | 0
198 | 1650 |  | 0 | 0
199 | 1658.333 |  | 0 | 0
200 | 1666.667 |  | 0 | 0

## Methane
STD H | STD area | sample weight | area | current | thickness | charging
10.2 | 561 | 19.86
| Temp | Area | ppm/min | ppm |  |  | Example
0 | 0 | 58.6 | 4.796155e-05 | 0.0002398077 | 10.95179 |  | He(mol/s) | H(mol/s) | Area
1 | 8.333333 | 14.9 | 1.2195e-05 | 6.097501e-05 |  | Sample | 7.45e-06 | x | 31660.8
2 | 16.66667 | 10.6 | 8.675639e-06 | 4.337819e-05 |  | Standard | 1 | 1.02e-05 | 2660 |  |  | 0.7303922
3 | 25 | 13 | 1.063993e-05 | 5.319967e-05
4 | 33.33333 | 12.7 | 1.03944e-05 | 5.197199e-05 |  |  | x(mol/s) | 9.044753e-10 |  |  | 0.08401556
5 | 41.66667 | 12.9 | 1.055809e-05 | 5.279044e-05 |  |  | x(g/s) | 1.808951e-09 |  |  | 8.569588e-07
6 | 50 | 10.7 | 8.757484e-06 | 4.378742e-05 |  |  | x ppm/s | 9.108512e-05
7 | 58.33333 | 11.9 | 9.739632e-06 | 4.869816e-05
8 | 66.66667 | 14.5 | 1.186762e-05 | 5.933809e-05
9 | 75 | 18.1 | 1.481406e-05 | 7.407031e-05
10 | 83.33333 | 14.7 | 1.203131e-05 | 6.015655e-05
11 | 91.66667 | 13.1 | 1.072178e-05 | 5.36089e-05
12 | 100 | 16.1 | 1.317715e-05 | 6.588575e-05
13 | 108.3333 | 10.4 | 8.511947e-06 | 4.255974e-05
14 | 116.6667 | 24.4 | 1.997034e-05 | 9.985169e-05
15 | 125 | 18.3 | 1.497775e-05 | 7.488877e-05
16 | 133.3333 | 10.3 | 8.430102e-06 | 4.215051e-05
17 | 141.6667 | 13.4 | 1.096732e-05 | 5.483658e-05
18 | 150 | 19.7 | 1.612359e-05 | 8.061796e-05
19 | 158.3333 | 11.6 | 9.494095e-06 | 4.747048e-05
20 | 166.6667 | 29.4 | 2.406262e-05 | 0.0001203131
21 | 175 | 61.3 | 5.017138e-05 | 0.0002508569
22 | 183.3333 | 68.7 | 5.622796e-05 | 0.0002811398
23 | 191.6667 | 112.8 | 9.232189e-05 | 0.0004616094
24 | 200 | 124.5 | 0.0001018978 | 0.0005094892
25 | 208.3333 | 136.2 | 0.0001114738 | 0.0005573689
26 | 216.6667 | 211.3 | 0.0001729399 | 0.0008646993
27 | 225 | 242.1 | 0.0001981483 | 0.0009907416
28 | 233.3333 | 221.9 | 0.0001816155 | 0.0009080775 |  |  |  | # | Time | Area | Height | Width | Area% | Symmetry
29 | 241.6667 | 246.7 | 0.0002019132 | 0.001009566 |  |  |  | 1 | 3.485 | 58.6 | 11.8 | 0.062 | 28.511 | 0.464
30 | 250 | 276.1 | 0.0002259758 | 0.001129879 |  |  |  | 2 | 8.539 | 14.9 | 6 | 0.0313 | 7.234 | 3.994
31 | 258.3333 | 281 | 0.0002299863 | 0.001149931 |  |  |  | 3 | 8.569 | 10.6 | 6.7 | 0.0218 | 5.136 | 1.119
32 | 266.6667 | 292.3 | 0.0002392348 | 0.001196174 |  |  |  | 4 | 18.534 | 13 | 6 | 0.0298 | 6.308 | 0.638
33 | 275 | 311.7 | 0.0002551129 | 0.001275564 |  |  |  | 5 | 28.467 | 12.7 | 7.6 | 0.0225 | 6.194 | 0.925
34 | 283.3333 | 346.4 | 0.0002835133 | 0.001417567 |  |  |  | 6 | 28.534 | 12.9 | 6.4 | 0.0265 | 6.292 | 0.342
35 | 291.6667 | 329 | 0.0002692722 | 0.001346361 |  |  |  | 7 | 33.534 | 10.7 | 5.9 | 0.0252 | 5.21 | 1.456
36 | 300 | 293.1 | 0.0002398896 | 0.001199448 |  |  |  | 8 | 38.511 | 11.9 | 6 | 0.0258 | 5.792 | 1.327
37 | 308.3333 | 257.2 | 0.000210507 | 0.001052535 |  |  |  | 9 | 43.5 | 14.5 | 7.7 | 0.0264 | 7.041 | 0.479
38 | 316.6667 | 224.9 | 0.0001840709 | 0.0009203543 |  |  |  | 10 | 48.486 | 18.1 | 5.7 | 0.0405 | 8.8 | 1.399
39 | 325 | 213.8 | 0.000174986 | 0.00087493 |  |  |  | 11 | 48.553 | 14.7 | 6.2 | 0.0305 | 7.13 | 1.006
40 | 333.3333 | 186.5 | 0.0001526421 | 0.0007632107 |  |  |  | 12 | 53.536 | 13.1 | 4.8 | 0.0344 | 6.354 | 4.459
41 | 341.6667 | 178.6 | 0.0001461763 | 0.0007308816 |  |  |  | # | Time | Area | Height | Width | Area% | Symmetry
42 | 350 | 215.2 | 0.0001761318 | 0.0008806592 |  |  |  | 1 | 3.498 | 16.1 | 5.6 | 0.0362 | 4.061 | 0.528
43 | 358.3333 | 233.3 | 0.0001909459 | 0.0009547295 |  |  |  | 2 | 8.515 | 10.4 | 5.7 | 0.0242 | 2.614 | 2.289
44 | 366.6667 | 326.9 | 0.0002675534 | 0.001337767 |  |  |  | 3 | 13.515 | 24.4 | 5.6 | 0.054 | 6.154 | 3.532
45 | 375 | 509 | 0.0004165943 | 0.002082972 |  |  |  | 4 | 18.461 | 18.3 | 5.8 | 0.0403 | 4.62 | 3.3
46 | 383.3333 | 892.7 | 0.0007306361 | 0.00365318 |  |  |  | 5 | 23.561 | 10.3 | 4.4 | 0.0314 | 2.596 | 2.603
47 | 391.6667 | 1613.6 | 0.001320661 | 0.006603307 |  |  |  | 6 | 28.487 | 13.4 | 8.6 | 0.0221 | 3.386 | 0.84
48 | 400 | 2691.1 | 0.002202548 | 0.01101274 |  |  |  | 7 | 33.525 | 19.7 | 7.6 | 0.0327 | 4.978 | 0.853
49 | 408.3333 | 4460.9 | 0.003651052 | 0.01825526 |  |  |  | 8 | 38.457 | 11.6 | 6.2 | 0.0268 | 2.937 | 0.688
50 | 416.6667 | 6804.7 | 0.005569351 | 0.02784675 |  |  |  | 9 | 43.497 | 29.4 | 10.7 | 0.0374 | 7.415 | 1.552
51 | 425 | 9669.8 | 0.00791431 | 0.03957155 |  |  |  | 10 | 48.497 | 61.3 | 15.5 | 0.05 | 15.465 | 0.718
52 | 433.3333 | 12595.8 | 0.01030911 | 0.05154557 |  |  |  | 11 | 53.497 | 68.7 | 14.3 | 0.0612 | 17.327 | 0.811
53 | 441.6667 | 15553.2 | 0.01272962 | 0.06364809 |  |  |  | 12 | 58.495 | 112.8 | 23 | 0.0647 | 28.449 | 0.883
54 | 450 | 18617.4 | 0.01523753 | 0.07618766 |  |  |  | # | Time | Area | Height | Width | Area% | Symmetry
55 | 458.3333 | 21953.3 | 0.01796782 | 0.0898391 |  |  |  | 1 | 3.474 | 153.2 | 28.5 | 0.0702 | 5.025 | 0.525
56 | 466.6667 | 25563.1 | 0.02092228 | 0.1046114 |  |  |  | 2 | 8.476 | 136.2 | 30.4 | 0.0748 | 4.468 | 0.499
57 | 475 | 29173.3 | 0.02387708 | 0.1193854 |  |  |  | 3 | 13.485 | 211.3 | 40.2 | 0.0688 | 6.934 | 0.692
58 | 483.3333 | 32920.3 | 0.02694383 | 0.1347192 |  |  |  | 4 | 18.483 | 242.1 | 47.4 | 0.07 | 7.942 | 0.593
59 | 491.6667 | 36516 | 0.02988676 | 0.1494338 |  |  |  | 5 | 23.48 | 221.9 | 46.4 | 0.0643 | 7.281 | 0.562
60 | 500 | 42780.1 | 0.03501365 | 0.1750682 |  |  |  | 6 | 28.49 | 246.7 | 47.1 | 0.0701 | 8.095 | 0.89
61 | 508.3333 | 49044.2 | 0.04014054 | 0.2007027 |  |  |  | 7 | 33.478 | 276.1 | 50.9 | 0.0712 | 9.058 | 0.507
62 | 516.6667 | 55710.8 | 0.04559686 | 0.2279843 |  |  |  | 8 | 38.491 | 281 | 54.1 | 0.0646 | 9.219 | 0.968
63 | 525 | 61390.8 | 0.0502457 | 0.2512285 |  |  |  | 9 | 43.479 | 292.3 | 56 | 0.0729 | 9.59 | 0.525
64 | 533.3333 | 62761.5 | 0.05136756 | 0.2568378 |  |  |  | 10 | 48.487 | 311.7 | 60.3 | 0.0713 | 10.226 | 0.755
65 | 541.6667 | 62227.8 | 0.05093075 | 0.2546537 |  |  |  | 11 | 53.49 | 346.4 | 64.7 | 0.073 | 11.367 | 0.814
66 | 550 | 60946.8 | 0.0498823 | 0.2494115 |  |  |  | 12 | 58.482 | 329 | 62.6 | 0.0743 | 10.794 | 0.672
67 | 558.3333 | 60547.2 | 0.04955525 | 0.2477762 |  |  |  | # | Time | Area | Height | Width | Area% | Symmetry
68 | 566.6667 | 61729.3 | 0.05052274 | 0.2526137 |  |  |  | 1 | 3.476 | 351.8 | 64.7 | 0.0715 | 6.76 | 0.71
69 | 575 | 63565.7 | 0.05202576 | 0.2601288 |  |  |  | 2 | 8.484 | 257.2 | 51.8 | 0.0629 | 4.942 | 0.681
70 | 583.3333 | 65495.2 | 0.05360497 | 0.2680249 |  |  |  | 3 | 13.487 | 224.9 | 40.2 | 0.0768 | 4.322 | 0.662
71 | 591.6667 | 66449.2 | 0.05438578 | 0.2719289 |  |  |  | 4 | 18.482 | 213.8 | 38.4 | 0.0695 | 4.11 | 0.508
72 | 600 | 65830.85 | 0.05387968 | 0.2693984 |  |  |  | 5 | 23.488 | 186.5 | 34.2 | 0.0661 | 3.584 | 0.71
73 | 608.3333 | 65212.5 | 0.05337359 | 0.266868 |  |  |  | 6 | 28.486 | 178.6 | 33.7 | 0.0673 | 3.432 | 0.609
74 | 616.6667 | 64529.6 | 0.05281467 | 0.2640733 |  |  |  | 7 | 33.49 | 215.2 | 42.3 | 0.0664 | 4.137 | 0.788
75 | 625 | 64497 | 0.05278799 | 0.2639399 |  |  |  | 8 | 38.495 | 233.3 | 47.7 | 0.0635 | 4.483 | 1.057
76 | 633.3333 | 63138.5 | 0.05167611 | 0.2583806 |  |  |  | 9 | 43.485 | 326.9 | 60 | 0.0666 | 6.282 | 0.712
77 | 641.6667 | 60455.5 | 0.0494802 | 0.247401 |  |  |  | 10 | 48.484 | 509 | 94.9 | 0.0771 | 9.782 | 0.702
78 | 650 | 58140.2 | 0.04758522 | 0.2379261 |  |  |  | 11 | 53.485 | 892.7 | 161.9 | 0.0848 | 17.156 | 0.804
79 | 658.3333 | 54973.9 | 0.04499374 | 0.2249687 |  |  |  | 12 | 58.484 | 1613.6 | 296.7 | 0.0825 | 31.01 | 0.823
80 | 666.6667 | 51806.1 | 0.04240104 | 0.2120052 |  |  |  | # | Time | Area | Height | Width | Area% | Symmetry
81 | 675 | 47774.3 | 0.03910118 | 0.1955059 |  |  |  | 1 | 3.475 | 2691.1 | 508.7 | 0.0857 | 1.243 | 0.886
82 | 683.3333 | 43369.4 | 0.03549597 | 0.1774798 |  |  |  | 2 | 8.485 | 4460.9 | 832.8 | 0.0865 | 2.06 | 0.9
83 | 691.6667 | 40496.5 | 0.03314462 | 0.1657231 |  |  |  | 3 | 13.484 | 6804.7 | 1276.1 | 0.0847 | 3.143 | 0.909
84 | 700 | 47217.25 | 0.03864526 | 0.1932263 | 700 |  |  | 4 | 18.484 | 9669.8 | 1808.8 | 0.0859 | 4.466 | 0.921
85 | 708.3333 | 53938 | 0.0441459 | 0.2207295 | 700 |  |  | 5 | 23.484 | 12595.8 | 2350.6 | 0.086 | 5.817 | 0.92
86 | 716.6667 | 65152.1 | 0.05332416 | 0.2666208 | 700 |  |  | 6 | 28.484 | 15553.2 | 2898.3 | 0.0861 | 7.183 | 0.914
87 | 725 | 81605.4 | 0.06679047 | 0.3339523 | 700 |  |  | 7 | 33.483 | 18617.4 | 3464.3 | 0.0857 | 8.598 | 0.906
88 | 733.3333 | 94425.7 | 0.07728332 | 0.3864166 | 700 |  |  | 8 | 38.483 | 21953.3 | 4087.7 | 0.0857 | 10.139 | 0.9
89 | 741.6667 | 100885.2 | 0.08257014 | 0.4128507 | 700 |  |  | 9 | 43.484 | 25563.1 | 4737.6 | 0.087 | 11.806 | 0.906
90 | 750 | 103100.2 | 0.08438303 | 0.4219151 | 700 |  |  | 10 | 48.484 | 29173.3 | 5386.8 | 0.0872 | 13.474 | 0.903
91 | 758.3333 | 103150.1 | 0.08442387 | 0.4221193 | 700 |  |  | 11 | 53.484 | 32920.3 | 6077.2 | 0.0867 | 15.204 | 0.898
92 | 766.6667 | 103013.5 | 0.08431207 | 0.4215603 | 700 |  |  | 12 | 58.483 | 36516 | 6756.3 | 0.0871 | 16.865 | 0.887
93 | 775 | 102177.4 | 0.08362775 | 0.4181388 | 700 |  |  | # | Time | Area | Height | Width | Area% | Symmetry
94 | 783.3333 | 101937.2 | 0.08343116 | 0.4171558 | 700 |  |  | 1 | 3.473 | 43631.4 | 7721 | 0.0942 | 6.115 | 0.885
95 | 791.6667 | 101446.8 | 0.08302979 | 0.4151489 | 700 |  |  | 2 | 8.482 | 49044.2 | 8626.2 | 0.0948 | 6.874 | 0.853
96 | 800 |  | 0 | 0 |  |  |  | 3 | 13.483 | 55710.8 | 9794.3 | 0.0948 | 7.808 | 0.899
97 | 808.3333 |  | 0 | 0 |  |  |  | 4 | 18.482 | 61390.8 | 10726.5 | 0.0954 | 8.604 | 0.875
98 | 816.6667 |  | 0 | 0 |  |  |  | 5 | 23.482 | 62761.5 | 10997.7 | 0.0951 | 8.796 | 0.885
99 | 825 |  | 0 | 0 |  |  |  | 6 | 28.482 | 62227.8 | 10890.3 | 0.0952 | 8.721 | 0.869
100 | 833.3333 |  | 0 | 0 |  |  |  | 7 | 33.483 | 60946.8 | 10656.5 | 0.0953 | 8.542 | 0.883
101 | 841.6667 |  | 0 | 0 |  |  |  | 8 | 38.482 | 60547.2 | 10570 | 0.0955 | 8.486 | 0.871
102 | 850 |  | 0 | 0 |  |  |  | 9 | 43.482 | 61729.3 | 10780.8 | 0.0954 | 8.652 | 0.852
103 | 858.3333 |  | 0 | 0 |  |  |  | 10 | 48.482 | 63565.7 | 11105.1 | 0.0954 | 8.909 | 0.86
104 | 866.6667 |  | 0 | 0 |  |  |  | 11 | 53.482 | 65495.2 | 11449.5 | 0.0953 | 9.179 | 0.88
105 | 875 |  | 0 | 0 |  |  |  | 12 | 58.482 | 66449.2 | 11550.2 | 0.0959 | 9.313 | 0.882
106 | 883.3333 |  | 0 | 0 |  |  |  | # | Time | Area | Height | Width | Area% | Symmetry
107 | 891.6667 |  | 0 | 0 |  |  |  | 1 | 3.472 | 65861.4 | 11479.4 | 0.0956 | 9.682 | 0.855
108 | 900 |  | 0 | 0 |  |  |  | 2 | 8.482 | 65212.5 | 11350.5 | 0.0958 | 9.586 | 0.88
109 | 908.3333 |  | 0 | 0 |  |  |  | 3 | 13.482 | 64529.6 | 11258.7 | 0.0955 | 9.486 | 0.866
110 | 916.6667 |  | 0 | 0 |  |  |  | 4 | 18.482 | 64497 | 11193.2 | 0.096 | 9.481 | 0.874
111 | 925 |  | 0 | 0 |  |  |  | 5 | 23.482 | 63138.5 | 10998.9 | 0.0957 | 9.282 | 0.879
112 | 933.3333 |  | 0 | 0 |  |  |  | 6 | 28.481 | 60455.5 | 10563.6 | 0.0954 | 8.887 | 0.845
113 | 941.6667 |  | 0 | 0 |  |  |  | 7 | 33.482 | 58140.2 | 10133.2 | 0.0956 | 8.547 | 0.872
114 | 950 |  | 0 | 0 |  |  |  | 8 | 38.482 | 54973.9 | 9634.6 | 0.0951 | 8.081 | 0.854
115 | 958.3333 |  | 0 | 0 |  |  |  | 9 | 43.482 | 51806.1 | 9078.4 | 0.0951 | 7.616 | 0.855
116 | 966.6667 |  | 0 | 0 |  |  |  | 10 | 48.482 | 47774.3 | 8401.6 | 0.0948 | 7.023 | 0.868
117 | 975 |  | 0 | 0 |  |  |  | 11 | 53.483 | 43369.4 | 7617.4 | 0.0949 | 6.375 | 0.903
118 | 983.3333 |  | 0 | 0 |  |  |  | 12 | 58.483 | 40496.5 | 7163.6 | 0.0942 | 5.953 | 0.89
119 | 991.6667 |  | 0 | 0 |  |  |  | # | Time | Area | Height | Width | Area% | Symmetry
120 | 1000 |  | 0 | 0 |  |  |  | 1 | 3.473 | 44815.8 | 7872.4 | 0.0949 | 4.245 | 0.864
121 | 1008.333 |  | 0 | 0 |  |  |  | 2 | 8.482 | 53938 | 9419.8 | 0.0954 | 5.109 | 0.866
122 | 1016.667 |  | 0 | 0 |  |  |  | 3 | 13.481 | 65152.1 | 11326.2 | 0.0959 | 6.172 | 0.84
123 | 1025 |  | 0 | 0 |  |  |  | 4 | 18.481 | 81605.4 | 14090.6 | 0.0965 | 7.73 | 0.848
124 | 1033.333 |  | 0 | 0 |  |  |  | 5 | 23.48 | 94425.7 | 16271.8 | 0.0967 | 8.945 | 0.85
125 | 1041.667 |  | 0 | 0 |  |  |  | 6 | 28.48 | 100885.2 | 17304.9 | 0.0972 | 9.557 | 0.823
126 | 1050 |  | 0 | 0 |  |  |  | 7 | 33.48 | 103100.2 | 17584.3 | 0.0977 | 9.767 | 0.838
127 | 1058.333 |  | 0 | 0 |  |  |  | 8 | 38.479 | 103150.1 | 17656.3 | 0.0974 | 9.771 | 0.812
128 | 1066.667 |  | 0 | 0 |  |  |  | 9 | 43.479 | 103013.5 | 17584.7 | 0.0976 | 9.758 | 0.789
129 | 1075 |  | 0 | 0 |  |  |  | 10 | 48.48 | 102177.4 | 17512.4 | 0.0972 | 9.679 | 0.817
130 | 1083.333 |  | 0 | 0 |  |  |  | 11 | 53.48 | 101937.2 | 17395.6 | 0.0977 | 9.656 | 0.811
131 | 1091.667 |  | 0 | 0 |  |  |  | 12 | 58.481 | 101446.8 | 17365.5 | 0.0974 | 9.61 | 0.838
132 | 1100 |  | 0 | 0
133 | 1108.333 |  | 0 | 0
134 | 1116.667 |  | 0 | 0
135 | 1125 |  | 0 | 0
136 | 1133.333 |  | 0 | 0
137 | 1141.667 |  | 0 | 0
138 | 1150 |  | 0 | 0
139 | 1158.333 |  | 0 | 0
140 | 1166.667 |  | 0 | 0
141 | 1175 |  | 0 | 0
142 | 1183.333 |  | 0 | 0
143 | 1191.667 |  | 0 | 0
144 | 1200 |  | 0 | 0
145 | 1208.333 |  | 0 | 0
146 | 1216.667 |  | 0 | 0
147 | 1225 |  | 0 | 0
148 | 1233.333 |  | 0 | 0
149 | 1241.667 |  | 0 | 0
150 | 1250 |  | 0 | 0
151 | 1258.333 |  | 0 | 0
152 | 1266.667 |  | 0 | 0
153 | 1275 |  | 0 | 0
154 | 1283.333 |  | 0 | 0
155 | 1291.667 |  | 0 | 0
156 | 1300 |  | 0 | 0
157 | 1308.333 |  | 0 | 0
158 | 1316.667 |  | 0 | 0
159 | 1325 |  | 0 | 0
160 | 1333.333 |  | 0 | 0
161 | 1341.667 |  | 0 | 0
162 | 1350 |  | 0 | 0
163 | 1358.333 |  | 0 | 0
164 | 1366.667 |  | 0 | 0
165 | 1375 |  | 0 | 0
166 | 1383.333 |  | 0 | 0
167 | 1391.667 |  | 0 | 0
168 | 1400 |  | 0 | 0
169 | 1408.333 |  | 0 | 0
170 | 1416.667 |  | 0 | 0
171 | 1425 |  | 0 | 0
172 | 1433.333 |  | 0 | 0
173 | 1441.667 |  | 0 | 0
174 | 1450 |  | 0 | 0
175 | 1458.333 |  | 0 | 0
176 | 1466.667 |  | 0 | 0
177 | 1475 |  | 0 | 0
178 | 1483.333 |  | 0 | 0
179 | 1491.667 |  | 0 | 0
180 | 1500 |  | 0 | 0
181 | 1508.333 |  | 0 | 0
182 | 1516.667 |  | 0 | 0
183 | 1525 |  | 0 | 0
184 | 1533.333 |  | 0 | 0
185 | 1541.667 |  | 0 | 0
186 | 1550 |  | 0 | 0
187 | 1558.333 |  | 0 | 0
188 | 1566.667 |  | 0 | 0
189 | 1575 |  | 0 | 0
190 | 1583.333 |  | 0 | 0
191 | 1591.667 |  | 0 | 0
192 | 1600 |  | 0 | 0
193 | 1608.333 |  | 0 | 0
194 | 1616.667 |  | 0 | 0
195 | 1625 |  | 0 | 0
196 | 1633.333 |  | 0 | 0
197 | 1641.667 |  | 0 | 0
198 | 1650 |  | 0 | 0
199 | 1658.333 |  | 0 | 0
200 | 1666.667 |  | 0 | 0