## Sheet1
STD H | STD area | sample weight | area | current | thickness | charging
10.2 | 561 | 19.72
| Temp | Area | ppm/min | ppm |  |  | Example
0 | 0 | 75260.4 | 0.06203466 | 0.3101733 | 2.109154 |  | He(mol/s) | H(mol/s) | Area
1 | 8.333333 | 190799.4 | 0.1572697 | 0.7863483 |  | Sample | 7.45e-06 | x | 31660.8
2 | 16.66667 | 197629.6 | 0.1628996 | 0.8144978 |  | Standard | 1 | 1.02e-05 | 2660 |  |  | 0.7303922
3 | 25 | 504.9 | 0.0004161724 | 0.002080862
4 | 33.33333 | 557.5 | 0.0004595289 | 0.002297644 |  |  | x(mol/s) | 9.044753e-10 |  |  | 0.08401556
5 | 41.66667 | 946.5 | 0.0007801687 | 0.003900844 |  |  | x(g/s) | 1.808951e-09 |  |  | 8.569588e-07
6 | 50 | 1773.4 | 0.001461755 | 0.007308776 |  |  | x ppm/s | 9.173177e-05
7 | 58.33333 | 3016.8 | 0.002486649 | 0.01243324
8 | 66.66667 | 4237.4 | 0.003492749 | 0.01746375
9 | 75 | 5247.6 | 0.004325424 | 0.02162712
10 | 83.33333 | 5841.4 | 0.004814873 | 0.02407437
11 | 91.66667 | 5925.3 | 0.004884029 | 0.02442015
12 | 100 | 5259.65 | 0.004335356 | 0.02167678
13 | 108.3333 | 4594 | 0.003786683 | 0.01893341
14 | 116.6667 | 3563.8 | 0.002937523 | 0.01468761
15 | 125 | 2603.9 | 0.002146309 | 0.01073154
16 | 133.3333 | 1684.1 | 0.001388148 | 0.00694074
17 | 141.6667 | 1029.2 | 0.0008483356 | 0.004241678
18 | 150 | 580.7 | 0.0004786519 | 0.002393259
19 | 158.3333 | 336.5 | 0.0002773658 | 0.001386829
20 | 166.6667 | 178 | 0.0001467195 | 0.0007335976
21 | 175 | 87.3 | 7.195851e-05 | 0.0003597926
22 | 183.3333 | 40.6 | 3.346524e-05 | 0.0001673262
23 | 191.6667 | 23.1 | 1.904057e-05 | 9.520284e-05
24 | 200 | 17.8 | 1.467195e-05 | 7.335976e-05
25 | 208.3333 | 12.5 | 1.030334e-05 | 5.151669e-05
26 | 216.6667 | 13.3 | 1.096275e-05 | 5.481376e-05
27 | 225 |  | 0 | 0
28 | 233.3333 |  | 0 | 0 |  |  |  | # | Time | Area | Height | Width | Area% | Symmetry
29 | 241.6667 |  | 0 | 0 |  |  |  | 1 | 0.739 | 377.4 | 118.4 | 0.0537 | 0.077 | 0.591
30 | 250 |  | 0 | 0 |  |  | 75620.4 | 2 | 0.863 | 75243 | 92797.4 | 0.013 | 15.29 | 0.468
31 | 258.3333 |  | 0 | 0 |  |  |  | 3 | 5.746 | 471.9 | 120.8 | 0.0631 | 0.096 | 0.523
32 | 266.6667 |  | 0 | 0 |  |  | 190799.4 | 4 | 5.878 | 190327.5 | 106374.4 | 0.0269 | 38.677 | 0.638
33 | 275 |  | 0 | 0 |  |  |  | 5 | 10.745 | 448.6 | 119.5 | 0.0518 | 0.091 | 0.505
34 | 283.3333 |  | 0 | 0 |  |  | 197629.6 | 6 | 10.893 | 197181 | 102882.6 | 0.0319 | 40.069 | 3.118
35 | 291.6667 |  | 0 | 0 |  |  | 504.9 | 7 | 15.743 | 504.9 | 126.7 | 0.0675 | 0.103 | 0.432
36 | 300 |  | 0 | 0 |  |  |  | 8 | 20.75 | 557.5 | 142.3 | 0.0657 | 0.113 | 0.668
37 | 308.3333 |  | 0 | 0 |  |  |  | 9 | 25.748 | 946.5 | 237.9 | 0.0674 | 0.192 | 0.609
38 | 316.6667 |  | 0 | 0 |  |  |  | 10 | 30.75 | 1773.4 | 441.2 | 0.0669 | 0.36 | 0.618
39 | 325 |  | 0 | 0 |  |  |  | 11 | 35.75 | 3016.8 | 740 | 0.0681 | 0.613 | 0.646
40 | 333.3333 |  | 0 | 0 |  |  |  | 12 | 40.752 | 4237.4 | 1029.1 | 0.0685 | 0.861 | 0.668
41 | 341.6667 |  | 0 | 0 |  |  |  | 13 | 45.751 | 5247.6 | 1272.9 | 0.0691 | 1.066 | 0.659
42 | 350 |  | 0 | 0 |  |  |  | 14 | 50.751 | 5841.4 | 1409.3 | 0.0694 | 1.187 | 0.643
43 | 358.3333 |  | 0 | 0 |  |  |  | 15 | 55.75 | 5925.3 | 1429.1 | 0.0694 | 1.204 | 0.629
44 | 366.6667 |  | 0 | 0 |  |  |  | # | Time | Area | Height | Width | Area% | Symmetry
45 | 375 |  | 0 | 0 |  |  |  | 1 | 0.739 | 4571.8 | 1155.4 | 0.0672 | 23.697 | 0.52
46 | 383.3333 |  | 0 | 0 |  |  |  | 2 | 5.75 | 4594 | 1129 | 0.0685 | 23.812 | 0.643
47 | 391.6667 |  | 0 | 0 |  |  |  | 3 | 10.749 | 3563.8 | 882.4 | 0.0676 | 18.472 | 0.621
48 | 400 |  | 0 | 0 |  |  |  | 4 | 15.748 | 2603.9 | 635.9 | 0.0683 | 13.497 | 0.609
49 | 408.3333 |  | 0 | 0 |  |  |  | 5 | 20.747 | 1684.1 | 414.9 | 0.0679 | 8.729 | 0.571
50 | 416.6667 |  | 0 | 0 |  |  |  | 6 | 25.746 | 1029.2 | 258.3 | 0.0675 | 5.335 | 0.566
51 | 425 |  | 0 | 0 |  |  |  | 7 | 30.746 | 580.7 | 151.8 | 0.0546 | 3.01 | 0.565
52 | 433.3333 |  | 0 | 0 |  |  |  | 8 | 35.743 | 336.5 | 83.7 | 0.0579 | 1.744 | 0.48
53 | 441.6667 |  | 0 | 0 |  |  |  | 9 | 40.744 | 178 | 46.5 | 0.0526 | 0.923 | 0.474
54 | 450 |  | 0 | 0 |  |  |  | 10 | 45.753 | 87.3 | 22.3 | 0.0486 | 0.452 | 0.894
55 | 458.3333 |  | 0 | 0 |  |  |  | 11 | 50.731 | 40.6 | 9.6 | 0.055 | 0.21 | 0.215
56 | 466.6667 |  | 0 | 0 |  |  |  | 12 | 55.743 | 23.1 | 9.8 | 0.0365 | 0.119 | 1.017
57 | 475 |  | 0 | 0 |  |  |  | # | Time | Area | Height | Width | Area% | Symmetry
58 | 483.3333 |  | 0 | 0 |  |  |  | 1 | 20.756 | 11 | 5.4 | 0.0258 | 29.985 | 0.767
59 | 491.6667 |  | 0 | 0 |  |  |  | 2 | 25.751 | 12.5 | 5.6 | 0.028 | 33.844 | 1.647
60 | 500 |  | 0 | 0 |  |  |  | 3 | 30.765 | 13.3 | 8.8 | 0.0206 | 36.171 | 2.008
61 | 508.3333 |  | 0 | 0
62 | 516.6667 |  | 0 | 0
63 | 525 |  | 0 | 0
64 | 533.3333 |  | 0 | 0
65 | 541.6667 |  | 0 | 0
66 | 550 |  | 0 | 0
67 | 558.3333 |  | 0 | 0
68 | 566.6667 |  | 0 | 0
69 | 575 |  | 0 | 0
70 | 583.3333 |  | 0 | 0
71 | 591.6667 |  | 0 | 0
72 | 600 |  | 0 | 0
73 | 608.3333 |  | 0 | 0
74 | 616.6667 |  | 0 | 0
75 | 625 |  | 0 | 0
76 | 633.3333 |  | 0 | 0
77 | 641.6667 |  | 0 | 0
78 | 650 |  | 0 | 0
79 | 658.3333 |  | 0 | 0
80 | 666.6667 |  | 0 | 0
81 | 675 |  | 0 | 0
82 | 683.3333 |  | 0 | 0
83 | 691.6667 |  | 0 | 0
84 | 700 |  | 0 | 0 | 700
85 | 708.3333 |  | 0 | 0 | 700
86 | 716.6667 |  | 0 | 0 | 700
87 | 725 |  | 0 | 0 | 700
88 | 733.3333 |  | 0 | 0 | 700
89 | 741.6667 |  | 0 | 0 | 700
90 | 750 |  | 0 | 0 | 700
91 | 758.3333 |  | 0 | 0 | 700
92 | 766.6667 |  | 0 | 0 | 700
93 | 775 |  | 0 | 0 | 700
94 | 783.3333 |  | 0 | 0 | 700
95 | 791.6667 |  | 0 | 0 | 700
96 | 800 |  | 0 | 0
97 | 808.3333 |  | 0 | 0
98 | 816.6667 |  | 0 | 0
99 | 825 |  | 0 | 0
100 | 833.3333 |  | 0 | 0
101 | 841.6667 |  | 0 | 0
102 | 850 |  | 0 | 0
103 | 858.3333 |  | 0 | 0
104 | 866.6667 |  | 0 | 0
105 | 875 |  | 0 | 0
106 | 883.3333 |  | 0 | 0
107 | 891.6667 |  | 0 | 0
108 | 900 |  | 0 | 0
109 | 908.3333 |  | 0 | 0
110 | 916.6667 |  | 0 | 0
111 | 925 |  | 0 | 0
112 | 933.3333 |  | 0 | 0
113 | 941.6667 |  | 0 | 0
114 | 950 |  | 0 | 0
115 | 958.3333 |  | 0 | 0
116 | 966.6667 |  | 0 | 0
117 | 975 |  | 0 | 0
118 | 983.3333 |  | 0 | 0
119 | 991.6667 |  | 0 | 0
120 | 1000 |  | 0 | 0
121 | 1008.333 |  | 0 | 0
122 | 1016.667 |  | 0 | 0
123 | 1025 |  | 0 | 0
124 | 1033.333 |  | 0 | 0
125 | 1041.667 |  | 0 | 0
126 | 1050 |  | 0 | 0
127 | 1058.333 |  | 0 | 0
128 | 1066.667 |  | 0 | 0
129 | 1075 |  | 0 | 0
130 | 1083.333 |  | 0 | 0
131 | 1091.667 |  | 0 | 0
132 | 1100 |  | 0 | 0
133 | 1108.333 |  | 0 | 0
134 | 1116.667 |  | 0 | 0
135 | 1125 |  | 0 | 0
136 | 1133.333 |  | 0 | 0
137 | 1141.667 |  | 0 | 0
138 | 1150 |  | 0 | 0
139 | 1158.333 |  | 0 | 0
140 | 1166.667 |  | 0 | 0
141 | 1175 |  | 0 | 0
142 | 1183.333 |  | 0 | 0
143 | 1191.667 |  | 0 | 0
144 | 1200 |  | 0 | 0
145 | 1208.333 |  | 0 | 0
146 | 1216.667 |  | 0 | 0
147 | 1225 |  | 0 | 0
148 | 1233.333 |  | 0 | 0
149 | 1241.667 |  | 0 | 0
150 | 1250 |  | 0 | 0
151 | 1258.333 |  | 0 | 0
152 | 1266.667 |  | 0 | 0
153 | 1275 |  | 0 | 0
154 | 1283.333 |  | 0 | 0
155 | 1291.667 |  | 0 | 0
156 | 1300 |  | 0 | 0
157 | 1308.333 |  | 0 | 0
158 | 1316.667 |  | 0 | 0
159 | 1325 |  | 0 | 0
160 | 1333.333 |  | 0 | 0
161 | 1341.667 |  | 0 | 0
162 | 1350 |  | 0 | 0
163 | 1358.333 |  | 0 | 0
164 | 1366.667 |  | 0 | 0
165 | 1375 |  | 0 | 0
166 | 1383.333 |  | 0 | 0
167 | 1391.667 |  | 0 | 0
168 | 1400 |  | 0 | 0
169 | 1408.333 |  | 0 | 0
170 | 1416.667 |  | 0 | 0
171 | 1425 |  | 0 | 0
172 | 1433.333 |  | 0 | 0
173 | 1441.667 |  | 0 | 0
174 | 1450 |  | 0 | 0
175 | 1458.333 |  | 0 | 0
176 | 1466.667 |  | 0 | 0
177 | 1475 |  | 0 | 0
178 | 1483.333 |  | 0 | 0
179 | 1491.667 |  | 0 | 0
180 | 1500 |  | 0 | 0
181 | 1508.333 |  | 0 | 0
182 | 1516.667 |  | 0 | 0
183 | 1525 |  | 0 | 0
184 | 1533.333 |  | 0 | 0
185 | 1541.667 |  | 0 | 0
186 | 1550 |  | 0 | 0
187 | 1558.333 |  | 0 | 0
188 | 1566.667 |  | 0 | 0
189 | 1575 |  | 0 | 0
190 | 1583.333 |  | 0 | 0
191 | 1591.667 |  | 0 | 0
192 | 1600 |  | 0 | 0
193 | 1608.333 |  | 0 | 0
194 | 1616.667 |  | 0 | 0
195 | 1625 |  | 0 | 0
196 | 1633.333 |  | 0 | 0
197 | 1641.667 |  | 0 | 0
198 | 1650 |  | 0 | 0
199 | 1658.333 |  | 0 | 0
200 | 1666.667 |  | 0 | 0

## Methane
STD H | STD area | sample weight | area | current | thickness | charging
10.2 | 561 | 19.72
| Temp | Area | ppm/min | ppm |  |  | Example
0 | 0 | 50 | 4.121335e-05 | 0.0002060668 | 10.4239 |  | He(mol/s) | H(mol/s) | Area
1 | 8.333333 | 32.1 | 2.645897e-05 | 0.0001322949 |  | Sample | 7.45e-06 | x | 31660.8
2 | 16.66667 | 0 | 0 | 0 |  | Standard | 1 | 1.02e-05 | 2660 |  |  | 0.7303922
3 | 25 | 0 | 0 | 0
4 | 33.33333 | 27.2 | 2.242006e-05 | 0.0001121003 |  |  | x(mol/s) | 9.044753e-10 |  |  | 0.08401556
5 | 41.66667 | 20.8 | 1.714475e-05 | 8.572377e-05 |  |  | x(g/s) | 1.808951e-09 |  |  | 8.569588e-07
6 | 50 | 28.4 | 2.340918e-05 | 0.0001170459 |  |  | x ppm/s | 9.173177e-05
7 | 58.33333 | 20.8 | 1.714475e-05 | 8.572377e-05
8 | 66.66667 | 37.1 | 3.058031e-05 | 0.0001529015
9 | 75 | 34.7 | 2.860207e-05 | 0.0001430103
10 | 83.33333 | 54.3 | 4.47577e-05 | 0.0002237885
11 | 91.66667 | 248.9 | 0.0002051601 | 0.0010258
12 | 100 | 131.2 | 0.0001081438 | 0.0005407192
13 | 108.3333 | 13.5 | 1.11276e-05 | 5.563802e-05
14 | 116.6667 | 31.8 | 2.621169e-05 | 0.0001310585
15 | 125 | 0 | 0 | 0
16 | 133.3333 | 29.9 | 2.464558e-05 | 0.0001232279
17 | 141.6667 | 0 | 0 | 0
18 | 150 | 27.8 | 2.291462e-05 | 0.0001145731
19 | 158.3333 | 12.7 | 1.046819e-05 | 5.234096e-05
20 | 166.6667 | 26.7 | 2.200793e-05 | 0.0001100396
21 | 175 | 31.9 | 2.629412e-05 | 0.0001314706
22 | 183.3333 | 40.1 | 3.305311e-05 | 0.0001652655
23 | 191.6667 | 36.6 | 3.016817e-05 | 0.0001508409
24 | 200 | 50.75 | 4.183155e-05 | 0.0002091578
25 | 208.3333 | 64.9 | 5.349493e-05 | 0.0002674746
26 | 216.6667 | 79.8 | 6.577651e-05 | 0.0003288825
27 | 225 | 85.5 | 7.047483e-05 | 0.0003523741
28 | 233.3333 | 156.4 | 0.0001289154 | 0.0006445768 |  |  |  | # | Time | Area | Height | Width | Area% | Symmetry
29 | 241.6667 | 103.1 | 8.498193e-05 | 0.0004249096 |  |  |  | 1 | 3.439 | 13.2 | 7.5 | 0.025 | 2.376 | 0.786
30 | 250 | 91.2 | 7.517315e-05 | 0.0003758658 |  |  |  | 2 | 3.475 | 16.3 | 8.6 | 0.0241 | 2.933 | 0.611
31 | 258.3333 | 112.1 | 9.240033e-05 | 0.0004620017 |  |  | 50 | 3 | 3.506 | 20.5 | 8.5 | 0.031 | 3.699 | 0.21
32 | 266.6667 | 141.8 | 0.0001168811 | 0.0005844053 |  |  |  | 4 | 8.513 | 20.3 | 7.8 | 0.034 | 3.667 | 2.35
33 | 275 | 127.1 | 0.0001047643 | 0.0005238217 |  |  | 32.1 | 5 | 8.559 | 11.8 | 4.7 | 0.0334 | 2.13 | 0.332
34 | 283.3333 | 139.6 | 0.0001150677 | 0.0005753384 |  |  |  | 6 | 23.459 | 14.4 | 6.3 | 0.0294 | 2.604 | 0.618
35 | 291.6667 | 131.1 | 0.0001080614 | 0.000540307 |  |  | 27.2 | 7 | 23.536 | 12.8 | 5.8 | 0.0302 | 2.304 | 0.813
36 | 300 | 141.75 | 0.0001168398 | 0.0005841992 |  |  | 20.8 | 8 | 28.513 | 20.8 | 6 | 0.0435 | 3.759 | 2.643
37 | 308.3333 | 152.4 | 0.0001256183 | 0.0006280915 |  |  |  | 9 | 33.429 | 11 | 6.4 | 0.0235 | 1.987 | 0.578
38 | 316.6667 | 128.1 | 0.0001055886 | 0.000527943 |  |  | 28.4 | 10 | 33.513 | 17.4 | 4.9 | 0.045 | 3.137 | 1.138
39 | 325 | 156.8 | 0.0001292451 | 0.0006462253 |  |  |  | 11 | 38.465 | 10.4 | 5.1 | 0.0262 | 1.871 | 1.975
40 | 333.3333 | 168.6 | 0.0001389714 | 0.0006948571 |  |  | 20.8 | 12 | 38.508 | 10.4 | 5.3 | 0.0267 | 1.885 | 0.461
41 | 341.6667 | 179.5 | 0.0001479559 | 0.0007397796 |  |  |  | 13 | 43.527 | 22.5 | 7.4 | 0.0387 | 4.05 | 4.629
42 | 350 | 207.3 | 0.0001708706 | 0.0008543528 |  |  | 37.1 | 14 | 43.56 | 14.6 | 6.8 | 0.0296 | 2.631 | 0.857
43 | 358.3333 | 304.4 | 0.0002509069 | 0.001254534 |  |  |  | 15 | 48.517 | 17.1 | 8.2 | 0.0294 | 3.085 | 2.248
44 | 366.6667 | 354.7 | 0.0002923675 | 0.001461838 |  |  | 34.7 | 16 | 48.548 | 17.6 | 8.2 | 0.0282 | 3.183 | 0.92
45 | 375 | 596.4 | 0.0004915928 | 0.002457964 |  |  |  | 17 | 53.491 | 24.5 | 8.2 | 0.038 | 4.414 | 0.595
46 | 383.3333 | 1086.9 | 0.0008958958 | 0.004479479 |  |  | 54.3 | 18 | 53.562 | 29.8 | 9.9 | 0.0391 | 5.369 | 0.843
47 | 391.6667 | 2081.2 | 0.001715465 | 0.008577323 |  |  |  | 19 | 58.505 | 83.9 | 64.5 | 0.0172 | 15.145 | 0.467
48 | 400 | 4021.75 | 0.003314996 | 0.01657498 |  |  | 248.9 | 20 | 58.544 | 165 | 56.8 | 0.0389 | 29.773 | 0.79
49 | 408.3333 | 5962.3 | 0.004914527 | 0.02457264 |  |  |  | # | Time | Area | Height | Width | Area% | Symmetry
50 | 416.6667 | 8415.8 | 0.006936866 | 0.03468433 |  |  | 15.9 | 1 | 3.501 | 15.9 | 5.4 | 0.0367 | 5.943 | 0.32
51 | 425 | 11181.2 | 0.009216294 | 0.04608147 |  |  | 13.5 | 2 | 8.499 | 13.5 | 4.9 | 0.0356 | 5.064 | 1.576
52 | 433.3333 | 14206.3 | 0.01170978 | 0.05854892 |  |  |  | 3 | 13.498 | 17.7 | 7.1 | 0.0349 | 6.619 | 1.315
53 | 441.6667 | 17087.3 | 0.0140845 | 0.07042249 |  |  | 31.8 | 4 | 13.555 | 14.1 | 6.6 | 0.0285 | 5.283 | 0.55
54 | 450 | 19627.8 | 0.01617855 | 0.08089274 |  |  |  | 5 | 23.415 | 12.1 | 3.2 | 0.0457 | 4.536 | 0.0902
55 | 458.3333 | 22014.8 | 0.01814607 | 0.09073037 |  |  | 29.9 | 6 | 23.52 | 17.8 | 4.9 | 0.0442 | 6.664 | 0.416
56 | 466.6667 | 24412.9 | 0.02012275 | 0.1006137 |  |  |  | 7 | 33.485 | 15.8 | 6.7 | 0.0295 | 5.937 | 1.103
57 | 475 | 26969.9 | 0.0222304 | 0.111152 |  |  | 27.8 | 8 | 33.528 | 12 | 4.3 | 0.0358 | 4.488 | 0.29
58 | 483.3333 | 29580.8 | 0.02438248 | 0.1219124 |  |  | 12.7 | 9 | 38.515 | 12.7 | 4.6 | 0.0343 | 4.742 | 0.268
59 | 491.6667 | 32623.4 | 0.02689039 | 0.134452 |  |  | 26.7 | 10 | 43.495 | 26.7 | 5.9 | 0.0561 | 10.007 | 0.449
60 | 500 | 37373.8 | 0.03080599 | 0.15403 |  |  |  | 11 | 48.478 | 16.3 | 6.8 | 0.0304 | 6.118 | 3.187
61 | 508.3333 | 42124.2 | 0.03472159 | 0.1736079 |  |  | 31.9 | 12 | 48.514 | 15.6 | 9.3 | 0.0247 | 5.862 | 1.13
62 | 516.6667 | 51403 | 0.0423698 | 0.211849 |  |  |  | 13 | 53.49 | 27.7 | 9.3 | 0.0377 | 10.369 | 1.039
63 | 525 | 57761 | 0.04761049 | 0.2380524 |  |  | 40.1 | 14 | 53.551 | 12.4 | 7.5 | 0.0243 | 4.66 | 1.428
64 | 533.3333 | 58748.9 | 0.04842478 | 0.2421239 |  |  |  | 15 | 58.489 | 22.6 | 9.4 | 0.03 | 8.463 | 1.21
65 | 541.6667 | 55761.9 | 0.04596269 | 0.2298135 |  |  | 36.6 | 16 | 58.527 | 14 | 5.2 | 0.0333 | 5.246 | 0.246
66 | 550 | 53138 | 0.0437999 | 0.2189995 |  |  |  | # | Time | Area | Height | Width | Area% | Symmetry
67 | 558.3333 | 52469.5 | 0.04324888 | 0.2162444 |  |  | 55.6 | 1 | 3.491 | 55.6 | 10.9 | 0.0625 | 4.315 | 0.814
68 | 566.6667 | 52744.4 | 0.04347547 | 0.2173773 |  |  | 64.9 | 2 | 8.49 | 64.9 | 12.7 | 0.0624 | 5.042 | 1.013
69 | 575 | 53316.1 | 0.0439467 | 0.2197335 |  |  |  | 3 | 13.482 | 64.7 | 16.2 | 0.0511 | 5.021 | 0.838
70 | 583.3333 | 53749.7 | 0.0443041 | 0.2215205 |  |  | 79.8 | 4 | 13.555 | 15.1 | 7.2 | 0.027 | 1.172 | 0.932
71 | 591.6667 | 53962.6 | 0.04447959 | 0.222398 |  |  | 85.5 | 5 | 18.484 | 85.5 | 17.4 | 0.0627 | 6.634 | 0.76
72 | 600 | 55223.55 | 0.04551895 | 0.2275948 |  |  |  | 6 | 23.494 | 141.3 | 26.1 | 0.0706 | 10.969 | 0.697
73 | 608.3333 | 56484.5 | 0.04655831 | 0.2327915 |  |  | 156.4 | 7 | 23.591 | 15.1 | 10.8 | 0.0189 | 1.173 | 1.513
74 | 616.6667 | 58569.9 | 0.04827724 | 0.2413862 |  |  | 103.1 | 8 | 28.48 | 103.1 | 20.5 | 0.0607 | 8.004 | 0.766
75 | 625 | 60862.7 | 0.05016712 | 0.2508356 |  |  |  | 9 | 33.482 | 80.5 | 20.5 | 0.0502 | 6.249 | 0.82
76 | 633.3333 | 62525.9 | 0.05153804 | 0.2576902 |  |  | 91.2 | 10 | 33.586 | 10.7 | 3.8 | 0.0355 | 0.831 | 5.721
77 | 641.6667 | 63086.1 | 0.05199979 | 0.259999 |  |  | 112.1 | 11 | 38.503 | 112.1 | 21.7 | 0.0664 | 8.698 | 2.072
78 | 650 | 62159.7 | 0.05123619 | 0.256181 |  |  | 141.8 | 12 | 43.476 | 141.8 | 24.7 | 0.0714 | 11.004 | 0.544
79 | 658.3333 | 60698.9 | 0.0500321 | 0.2501605 |  |  |  | 13 | 48.475 | 116.8 | 25.1 | 0.0567 | 9.068 | 0.525
80 | 666.6667 | 58498.7 | 0.04821855 | 0.2410927 |  |  | 127.1 | 14 | 48.563 | 10.3 | 7.3 | 0.0235 | 0.801 | 0.668
81 | 675 | 56236.1 | 0.04635356 | 0.2317678 |  |  |  | 15 | 53.481 | 122.4 | 29.2 | 0.0523 | 9.504 | 0.844
82 | 683.3333 | 53424 | 0.04403564 | 0.2201782 |  |  | 139.6 | 16 | 53.551 | 17.2 | 9.2 | 0.0239 | 1.337 | 0.496
83 | 691.6667 | 52219.8 | 0.04304306 | 0.2152153 |  |  | 131.1 | 17 | 58.481 | 131.1 | 28 | 0.0626 | 10.178 | 0.679
84 | 700 | 53717.45 | 0.04427752 | 0.2213876 | 700 |  |  | # | Time | Area | Height | Width | Area% | Symmetry
85 | 708.3333 | 55215.1 | 0.04551199 | 0.2275599 | 700 |  | 119 | 1 | 3.47 | 119 | 25.4 | 0.0627 | 2.15 | 0.597
86 | 716.6667 | 63664.3 | 0.05247638 | 0.2623819 | 700 |  | 152.4 | 2 | 8.47 | 152.4 | 27.1 | 0.0695 | 2.753 | 0.512
87 | 725 | 74225.8 | 0.06118188 | 0.3059094 | 700 |  | 128.1 | 3 | 13.475 | 128.1 | 25.7 | 0.0636 | 2.315 | 0.537
88 | 733.3333 | 83389.5 | 0.06873521 | 0.3436761 | 700 |  |  | 4 | 18.482 | 144.7 | 28.5 | 0.0637 | 2.615 | 0.818
89 | 741.6667 | 87269.6 | 0.07193345 | 0.3596673 | 700 |  | 156.8 | 5 | 18.585 | 12.1 | 6.3 | 0.0272 | 0.218 | 1.469
90 | 750 | 89684 | 0.07392356 | 0.3696178 | 700 |  |  | 6 | 23.481 | 168.6 | 32.8 | 0.0675 | 3.046 | 0.754
91 | 758.3333 | 91627 | 0.07552511 | 0.3776256 | 700 |  |  | 7 | 28.482 | 179.5 | 37 | 0.0645 | 3.242 | 0.863
92 | 766.6667 | 93223.1 | 0.07684073 | 0.3842036 | 700 |  |  | 8 | 33.483 | 207.3 | 44 | 0.0619 | 3.744 | 0.881
93 | 775 | 95127.6 | 0.07841054 | 0.3920527 | 700 |  |  | 9 | 38.48 | 304.4 | 54.5 | 0.0696 | 5.499 | 0.822
94 | 783.3333 | 97061 | 0.08000418 | 0.4000209 | 700 |  |  | 10 | 43.474 | 354.7 | 65.2 | 0.0715 | 6.408 | 0.651
95 | 791.6667 | 98623.4 | 0.08129202 | 0.4064601 | 700 |  |  | 11 | 48.48 | 596.4 | 110.5 | 0.082 | 10.774 | 0.888
96 | 800 |  | 0 | 0 |  |  |  | 12 | 53.478 | 1086.9 | 206.2 | 0.0815 | 19.636 | 0.877
97 | 808.3333 |  | 0 | 0 |  |  |  | 13 | 58.479 | 2081.2 | 399.3 | 0.0833 | 37.599 | 0.923
98 | 816.6667 |  | 0 | 0 |  |  |  | # | Time | Area | Height | Width | Area% | Symmetry
99 | 825 |  | 0 | 0 |  |  |  | 1 | 3.469 | 3832.2 | 718.7 | 0.0852 | 1.775 | 0.909
100 | 833.3333 |  | 0 | 0 |  |  |  | 2 | 8.477 | 5962.3 | 1107.3 | 0.0848 | 2.761 | 0.908
101 | 841.6667 |  | 0 | 0 |  |  |  | 3 | 13.477 | 8415.8 | 1571.4 | 0.0855 | 3.898 | 0.9
102 | 850 |  | 0 | 0 |  |  |  | 4 | 18.477 | 11181.2 | 2076.3 | 0.0863 | 5.179 | 0.923
103 | 858.3333 |  | 0 | 0 |  |  |  | 5 | 23.477 | 14206.3 | 2643.8 | 0.0857 | 6.58 | 0.906
104 | 866.6667 |  | 0 | 0 |  |  |  | 6 | 28.476 | 17087.3 | 3171.8 | 0.0874 | 7.914 | 0.899
105 | 875 |  | 0 | 0 |  |  |  | 7 | 33.476 | 19627.8 | 3639.4 | 0.0854 | 9.091 | 0.898
106 | 883.3333 |  | 0 | 0 |  |  |  | 8 | 38.476 | 22014.8 | 4078.1 | 0.0865 | 10.196 | 0.889
107 | 891.6667 |  | 0 | 0 |  |  |  | 9 | 43.477 | 24412.9 | 4512.9 | 0.0866 | 11.307 | 0.911
108 | 900 |  | 0 | 0 |  |  |  | 10 | 48.476 | 26969.9 | 4976.9 | 0.0867 | 12.491 | 0.892
109 | 908.3333 |  | 0 | 0 |  |  |  | 11 | 53.476 | 29580.8 | 5449.5 | 0.0868 | 13.7 | 0.881
110 | 916.6667 |  | 0 | 0 |  |  |  | 12 | 58.476 | 32623.4 | 6022.7 | 0.0867 | 15.109 | 0.878
111 | 925 |  | 0 | 0 |  |  |  | # | Time | Area | Height | Width | Area% | Symmetry
112 | 933.3333 |  | 0 | 0 |  |  |  | 1 | 3.466 | 36417.4 | 6730.3 | 0.0871 | 5.859 | 0.858
113 | 941.6667 |  | 0 | 0 |  |  |  | 2 | 8.476 | 42124.2 | 7755 | 0.0874 | 6.777 | 0.87
114 | 950 |  | 0 | 0 |  |  |  | 3 | 13.475 | 51403 | 9378.1 | 0.0879 | 8.27 | 0.873
115 | 958.3333 |  | 0 | 0 |  |  |  | 4 | 18.475 | 57761 | 10536.3 | 0.088 | 9.292 | 0.864
116 | 966.6667 |  | 0 | 0 |  |  |  | 5 | 23.474 | 58748.9 | 10719 | 0.0879 | 9.451 | 0.853
117 | 975 |  | 0 | 0 |  |  |  | 6 | 28.475 | 55761.9 | 10167.4 | 0.088 | 8.971 | 0.86
118 | 983.3333 |  | 0 | 0 |  |  |  | 7 | 33.475 | 53138 | 9706.2 | 0.0879 | 8.549 | 0.859
119 | 991.6667 |  | 0 | 0 |  |  |  | 8 | 38.475 | 52469.5 | 9551.9 | 0.0886 | 8.441 | 0.872
120 | 1000 |  | 0 | 0 |  |  |  | 9 | 43.475 | 52744.4 | 9645.2 | 0.0878 | 8.485 | 0.858
121 | 1008.333 |  | 0 | 0 |  |  |  | 10 | 48.475 | 53316.1 | 9764.1 | 0.0877 | 8.577 | 0.873
122 | 1016.667 |  | 0 | 0 |  |  |  | 11 | 53.475 | 53749.7 | 9821.4 | 0.0878 | 8.647 | 0.869
123 | 1025 |  | 0 | 0 |  |  |  | 12 | 58.475 | 53962.6 | 9859 | 0.0879 | 8.681 | 0.862
124 | 1033.333 |  | 0 | 0 |  |  |  | # | Time | Area | Height | Width | Area% | Symmetry
125 | 1041.667 |  | 0 | 0 |  |  |  | 1 | 3.465 | 54646.7 | 10029.3 | 0.0871 | 7.813 | 0.831
126 | 1050 |  | 0 | 0 |  |  |  | 2 | 8.475 | 56484.5 | 10303.5 | 0.0885 | 8.076 | 0.876
127 | 1058.333 |  | 0 | 0 |  |  |  | 3 | 13.475 | 58569.9 | 10684.8 | 0.088 | 8.374 | 0.861
128 | 1066.667 |  | 0 | 0 |  |  |  | 4 | 18.474 | 60862.7 | 11103.2 | 0.088 | 8.702 | 0.853
129 | 1075 |  | 0 | 0 |  |  |  | 5 | 23.475 | 62525.9 | 11397.3 | 0.0875 | 8.94 | 0.867
130 | 1083.333 |  | 0 | 0 |  |  |  | 6 | 28.474 | 63086.1 | 11491.2 | 0.088 | 9.02 | 0.858
131 | 1091.667 |  | 0 | 0 |  |  |  | 7 | 33.475 | 62159.7 | 11307.2 | 0.0881 | 8.887 | 0.868
132 | 1100 |  | 0 | 0 |  |  |  | 8 | 38.475 | 60698.9 | 11080 | 0.0874 | 8.679 | 0.868
133 | 1108.333 |  | 0 | 0 |  |  |  | 9 | 43.474 | 58498.7 | 10684 | 0.0884 | 8.364 | 0.85
134 | 1116.667 |  | 0 | 0 |  |  |  | 10 | 48.475 | 56236.1 | 10235.5 | 0.0886 | 8.04 | 0.877
135 | 1125 |  | 0 | 0 |  |  |  | 11 | 53.475 | 53424 | 9735.1 | 0.0885 | 7.638 | 0.877
136 | 1133.333 |  | 0 | 0 |  |  |  | 12 | 58.475 | 52219.8 | 9533 | 0.0879 | 7.466 | 0.86
137 | 1141.667 |  | 0 | 0 |  |  |  | # | Time | Area | Height | Width | Area% | Symmetry
138 | 1150 |  | 0 | 0 |  |  |  | 1 | 3.465 | 53217 | 9761.6 | 0.0871 | 5.417 | 0.827
139 | 1158.333 |  | 0 | 0 |  |  |  | 2 | 8.475 | 55215.1 | 10072.6 | 0.088 | 5.621 | 0.868
140 | 1166.667 |  | 0 | 0 |  |  |  | 3 | 13.474 | 63664.3 | 11576.9 | 0.0882 | 6.481 | 0.863
141 | 1175 |  | 0 | 0 |  |  |  | 4 | 18.474 | 74225.8 | 13473 | 0.0873 | 7.556 | 0.85
142 | 1183.333 |  | 0 | 0 |  |  |  | 5 | 23.474 | 83389.5 | 15051.5 | 0.0896 | 8.489 | 0.848
143 | 1191.667 |  | 0 | 0 |  |  |  | 6 | 28.473 | 87269.6 | 15731.1 | 0.0892 | 8.884 | 0.843
144 | 1200 |  | 0 | 0 |  |  |  | 7 | 33.473 | 89684 | 16182.9 | 0.0887 | 9.13 | 0.847
145 | 1208.333 |  | 0 | 0 |  |  |  | 8 | 38.473 | 91627 | 16511.8 | 0.0892 | 9.328 | 0.831
146 | 1216.667 |  | 0 | 0 |  |  |  | 9 | 43.473 | 93223.1 | 16744.4 | 0.0895 | 9.49 | 0.835
147 | 1225 |  | 0 | 0 |  |  |  | 10 | 48.473 | 95127.6 | 17126.6 | 0.0903 | 9.684 | 0.834
148 | 1233.333 |  | 0 | 0 |  |  |  | 11 | 53.473 | 97061 | 17441.7 | 0.0889 | 9.881 | 0.848
149 | 1241.667 |  | 0 | 0 |  |  |  | 12 | 58.473 | 98623.4 | 17723.6 | 0.0904 | 10.04 | 0.848
150 | 1250 |  | 0 | 0
151 | 1258.333 |  | 0 | 0
152 | 1266.667 |  | 0 | 0
153 | 1275 |  | 0 | 0
154 | 1283.333 |  | 0 | 0
155 | 1291.667 |  | 0 | 0
156 | 1300 |  | 0 | 0
157 | 1308.333 |  | 0 | 0
158 | 1316.667 |  | 0 | 0
159 | 1325 |  | 0 | 0
160 | 1333.333 |  | 0 | 0
161 | 1341.667 |  | 0 | 0
162 | 1350 |  | 0 | 0
163 | 1358.333 |  | 0 | 0
164 | 1366.667 |  | 0 | 0
165 | 1375 |  | 0 | 0
166 | 1383.333 |  | 0 | 0
167 | 1391.667 |  | 0 | 0
168 | 1400 |  | 0 | 0
169 | 1408.333 |  | 0 | 0
170 | 1416.667 |  | 0 | 0
171 | 1425 |  | 0 | 0
172 | 1433.333 |  | 0 | 0
173 | 1441.667 |  | 0 | 0
174 | 1450 |  | 0 | 0
175 | 1458.333 |  | 0 | 0
176 | 1466.667 |  | 0 | 0
177 | 1475 |  | 0 | 0
178 | 1483.333 |  | 0 | 0
179 | 1491.667 |  | 0 | 0
180 | 1500 |  | 0 | 0
181 | 1508.333 |  | 0 | 0
182 | 1516.667 |  | 0 | 0
183 | 1525 |  | 0 | 0
184 | 1533.333 |  | 0 | 0
185 | 1541.667 |  | 0 | 0
186 | 1550 |  | 0 | 0
187 | 1558.333 |  | 0 | 0
188 | 1566.667 |  | 0 | 0
189 | 1575 |  | 0 | 0
190 | 1583.333 |  | 0 | 0
191 | 1591.667 |  | 0 | 0
192 | 1600 |  | 0 | 0
193 | 1608.333 |  | 0 | 0
194 | 1616.667 |  | 0 | 0
195 | 1625 |  | 0 | 0
196 | 1633.333 |  | 0 | 0
197 | 1641.667 |  | 0 | 0
198 | 1650 |  | 0 | 0
199 | 1658.333 |  | 0 | 0
200 | 1666.667 |  | 0 | 0