## Sheet1
STD H | STD area | sample weight | area | current | thickness | charging
10.2 | 561 | 19.84
| Temp | Area | ppm/min | ppm |  |  | Example
0 | 0 | 2 | 1.638563e-06 | 8.192815e-06 | 0.2363287 |  | He(mol/s) | H(mol/s) | Area
1 | 8.333333 | 2 | 1.638563e-06 | 8.192815e-06 |  | Sample | 7.45e-06 | x | 31660.8
2 | 16.66667 | 920.5 | 0.0007541486 | 0.003770743 |  | Standard | 1 | 1.02e-05 | 2660 |  |  | 0.7303922
3 | 25 | 953.4 | 0.000781103 | 0.003905515
4 | 33.33333 | 936.7 | 0.000767421 | 0.003837105 |  |  | x(mol/s) | 9.044753e-10 |  |  | 0.08401556
5 | 41.66667 | 1017.7 | 0.0008337828 | 0.004168914 |  |  | x(g/s) | 1.808951e-09 |  |  | 8.569588e-07
6 | 50 | 1706.1 | 0.001397776 | 0.006988881 |  |  | x ppm/s | 9.117694e-05
7 | 58.33333 | 2949.4 | 0.002416389 | 0.01208194
8 | 66.66667 | 4409.9 | 0.00361295 | 0.01806475
9 | 75 | 5794.3 | 0.004747163 | 0.02373581
10 | 83.33333 | 6657.3 | 0.005454203 | 0.02727101
11 | 91.66667 | 6885.7 | 0.005641327 | 0.02820663
12 | 100 | 6266.75 | 0.005134232 | 0.02567116
13 | 108.3333 | 5647.8 | 0.004627138 | 0.02313569
14 | 116.6667 | 4583.4 | 0.003755095 | 0.01877547
15 | 125 | 3423.6 | 0.002804892 | 0.01402446
16 | 133.3333 | 2330.1 | 0.001909008 | 0.009545039
17 | 141.6667 | 1434.6 | 0.001175341 | 0.005876706
18 | 150 | 807.8 | 0.0006618156 | 0.003309078
19 | 158.3333 | 463.7 | 0.0003799008 | 0.001899504
20 | 166.6667 | 238.5 | 0.0001953986 | 0.0009769932
21 | 175 | 122.8 | 0.0001006078 | 0.0005030389
22 | 183.3333 | 60.4 | 4.94846e-05 | 0.000247423
23 | 191.6667 | 38.3 | 3.137848e-05 | 0.0001568924
24 | 200 | 25.75 | 2.10965e-05 | 0.0001054825
25 | 208.3333 | 13.2 | 1.081452e-05 | 5.407258e-05
26 | 216.6667 | 0 | 0 | 0
27 | 225 | 0 | 0 | 0
28 | 233.3333 | 0 | 0 | 0 |  |  |  | # | Time | Area | Height | Width | Area% | Symmetry
29 | 241.6667 | 0 | 0 | 0 |  |  |  | 1 | 0.742 | 795.3 | 228.8 | 0.0575 | 0.203 | 0.664
30 | 250 | 0 | 0 | 0 |  |  | 167935.8 | 2 | 0.864 | 167140.5 | 95122 | 0.025 | 42.724 | 0.505
31 | 258.3333 | 0 | 0 | 0 |  |  |  | 3 | 5.753 | 919.5 | 244.3 | 0.0619 | 0.235 | 0.781
32 | 266.6667 | 0 | 0 | 0 |  |  | 191041.1 | 4 | 5.881 | 190121.6 | 94323.7 | 0.0305 | 48.599 | 0.888
33 | 275 | 0 | 0 | 0 |  |  |  | 5 | 10.752 | 920.5 | 240.6 | 0.0636 | 0.235 | 0.732
34 | 283.3333 | 0 | 0 | 0 |  |  |  | 6 | 15.75 | 953.4 | 239 | 0.0665 | 0.244 | 0.681
35 | 291.6667 | 0 | 0 | 0 |  |  |  | 7 | 20.75 | 936.7 | 237.3 | 0.0656 | 0.239 | 0.671
36 | 300 | 0 | 0 | 0 |  |  |  | 8 | 25.752 | 1017.7 | 257.8 | 0.0665 | 0.26 | 0.717
37 | 308.3333 |  | 0 | 0 |  |  |  | 9 | 30.753 | 1706.1 | 428.5 | 0.0665 | 0.436 | 0.753
38 | 316.6667 |  | 0 | 0 |  |  |  | 10 | 35.754 | 2949.4 | 726 | 0.0674 | 0.754 | 0.79
39 | 325 |  | 0 | 0 |  |  |  | 11 | 40.754 | 4409.9 | 1077.8 | 0.0677 | 1.127 | 0.782
40 | 333.3333 |  | 0 | 0 |  |  |  | 12 | 45.755 | 5794.3 | 1415.1 | 0.0678 | 1.481 | 0.811
41 | 341.6667 |  | 0 | 0 |  |  |  | 13 | 50.754 | 6657.3 | 1615.6 | 0.0681 | 1.702 | 0.775
42 | 350 |  | 0 | 0 |  |  |  | 14 | 55.754 | 6885.7 | 1672.5 | 0.068 | 1.76 | 0.789
43 | 358.3333 |  | 0 | 0 |  |  |  | # | Time | Area | Height | Width | Area% | Symmetry
44 | 366.6667 |  | 0 | 0 |  |  |  | 1 | 0.744 | 5427 | 1400.5 | 0.0657 | 22.081 | 0.71
45 | 375 |  | 0 | 0 |  |  |  | 2 | 5.753 | 5647.8 | 1377.8 | 0.0683 | 22.979 | 0.747
46 | 383.3333 |  | 0 | 0 |  |  |  | 3 | 10.752 | 4583.4 | 1114.8 | 0.0685 | 18.648 | 0.716
47 | 391.6667 |  | 0 | 0 |  |  |  | 4 | 15.752 | 3423.6 | 837.9 | 0.0677 | 13.93 | 0.725
48 | 400 |  | 0 | 0 |  |  |  | 5 | 20.751 | 2330.1 | 577.5 | 0.0676 | 9.481 | 0.687
49 | 408.3333 |  | 0 | 0 |  |  |  | 6 | 25.75 | 1434.6 | 361 | 0.0659 | 5.837 | 0.649
50 | 416.6667 |  | 0 | 0 |  |  |  | 7 | 30.75 | 807.8 | 207.6 | 0.0659 | 3.287 | 0.659
51 | 425 |  | 0 | 0 |  |  |  | 8 | 35.747 | 463.7 | 118 | 0.0663 | 1.887 | 0.618
52 | 433.3333 |  | 0 | 0 |  |  |  | 9 | 40.743 | 238.5 | 60.6 | 0.0554 | 0.97 | 0.504
53 | 441.6667 |  | 0 | 0 |  |  |  | 10 | 45.745 | 122.8 | 32.1 | 0.0526 | 0.5 | 0.603
54 | 450 |  | 0 | 0 |  |  |  | 11 | 50.754 | 60.4 | 16.7 | 0.0476 | 0.246 | 1.18
55 | 458.3333 |  | 0 | 0 |  |  |  | 12 | 55.734 | 15.7 | 8.6 | 0.0268 | 0.064 | 1.062
56 | 466.6667 |  | 0 | 0 |  |  | 38.3 | 13 | 55.789 | 22.6 | 7.3 | 0.0397 | 0.092 | 2.428
57 | 475 |  | 0 | 0 |  |  |  | # | Time | Area | Height | Width | Area% | Symmetry
58 | 483.3333 |  | 0 | 0 |  |  |  | 1 | 25.792 | 13.9 | 8.5 | 0.0222 | 51.397 | 3.365
59 | 491.6667 |  | 0 | 0 |  |  |  | 2 | 40.732 | 13.2 | 5.5 | 0.032 | 48.603 | 0.45
60 | 500 |  | 0 | 0
61 | 508.3333 |  | 0 | 0
62 | 516.6667 |  | 0 | 0
63 | 525 |  | 0 | 0
64 | 533.3333 |  | 0 | 0
65 | 541.6667 |  | 0 | 0
66 | 550 |  | 0 | 0
67 | 558.3333 |  | 0 | 0
68 | 566.6667 |  | 0 | 0
69 | 575 |  | 0 | 0
70 | 583.3333 |  | 0 | 0
71 | 591.6667 |  | 0 | 0
72 | 600 |  | 0 | 0
73 | 608.3333 |  | 0 | 0
74 | 616.6667 |  | 0 | 0
75 | 625 |  | 0 | 0
76 | 633.3333 |  | 0 | 0
77 | 641.6667 |  | 0 | 0
78 | 650 |  | 0 | 0
79 | 658.3333 |  | 0 | 0
80 | 666.6667 |  | 0 | 0
81 | 675 |  | 0 | 0
82 | 683.3333 |  | 0 | 0
83 | 691.6667 |  | 0 | 0
84 | 700 |  | 0 | 0 | 700
85 | 708.3333 |  | 0 | 0 | 700
86 | 716.6667 |  | 0 | 0 | 700
87 | 725 |  | 0 | 0 | 700
88 | 733.3333 |  | 0 | 0 | 700
89 | 741.6667 |  | 0 | 0 | 700
90 | 750 |  | 0 | 0 | 700
91 | 758.3333 |  | 0 | 0 | 700
92 | 766.6667 |  | 0 | 0 | 700
93 | 775 |  | 0 | 0 | 700
94 | 783.3333 |  | 0 | 0 | 700
95 | 791.6667 |  | 0 | 0 | 700
96 | 800 |  | 0 | 0
97 | 808.3333 |  | 0 | 0
98 | 816.6667 |  | 0 | 0
99 | 825 |  | 0 | 0
100 | 833.3333 |  | 0 | 0
101 | 841.6667 |  | 0 | 0
102 | 850 |  | 0 | 0
103 | 858.3333 |  | 0 | 0
104 | 866.6667 |  | 0 | 0
105 | 875 |  | 0 | 0
106 | 883.3333 |  | 0 | 0
107 | 891.6667 |  | 0 | 0
108 | 900 |  | 0 | 0
109 | 908.3333 |  | 0 | 0
110 | 916.6667 |  | 0 | 0
111 | 925 |  | 0 | 0
112 | 933.3333 |  | 0 | 0
113 | 941.6667 |  | 0 | 0
114 | 950 |  | 0 | 0
115 | 958.3333 |  | 0 | 0
116 | 966.6667 |  | 0 | 0
117 | 975 |  | 0 | 0
118 | 983.3333 |  | 0 | 0
119 | 991.6667 |  | 0 | 0
120 | 1000 |  | 0 | 0
121 | 1008.333 |  | 0 | 0
122 | 1016.667 |  | 0 | 0
123 | 1025 |  | 0 | 0
124 | 1033.333 |  | 0 | 0
125 | 1041.667 |  | 0 | 0
126 | 1050 |  | 0 | 0
127 | 1058.333 |  | 0 | 0
128 | 1066.667 |  | 0 | 0
129 | 1075 |  | 0 | 0
130 | 1083.333 |  | 0 | 0
131 | 1091.667 |  | 0 | 0
132 | 1100 |  | 0 | 0
133 | 1108.333 |  | 0 | 0
134 | 1116.667 |  | 0 | 0
135 | 1125 |  | 0 | 0
136 | 1133.333 |  | 0 | 0
137 | 1141.667 |  | 0 | 0
138 | 1150 |  | 0 | 0
139 | 1158.333 |  | 0 | 0
140 | 1166.667 |  | 0 | 0
141 | 1175 |  | 0 | 0
142 | 1183.333 |  | 0 | 0
143 | 1191.667 |  | 0 | 0
144 | 1200 |  | 0 | 0
145 | 1208.333 |  | 0 | 0
146 | 1216.667 |  | 0 | 0
147 | 1225 |  | 0 | 0
148 | 1233.333 |  | 0 | 0
149 | 1241.667 |  | 0 | 0
150 | 1250 |  | 0 | 0
151 | 1258.333 |  | 0 | 0
152 | 1266.667 |  | 0 | 0
153 | 1275 |  | 0 | 0
154 | 1283.333 |  | 0 | 0
155 | 1291.667 |  | 0 | 0
156 | 1300 |  | 0 | 0
157 | 1308.333 |  | 0 | 0
158 | 1316.667 |  | 0 | 0
159 | 1325 |  | 0 | 0
160 | 1333.333 |  | 0 | 0
161 | 1341.667 |  | 0 | 0
162 | 1350 |  | 0 | 0
163 | 1358.333 |  | 0 | 0
164 | 1366.667 |  | 0 | 0
165 | 1375 |  | 0 | 0
166 | 1383.333 |  | 0 | 0
167 | 1391.667 |  | 0 | 0
168 | 1400 |  | 0 | 0
169 | 1408.333 |  | 0 | 0
170 | 1416.667 |  | 0 | 0
171 | 1425 |  | 0 | 0
172 | 1433.333 |  | 0 | 0
173 | 1441.667 |  | 0 | 0
174 | 1450 |  | 0 | 0
175 | 1458.333 |  | 0 | 0
176 | 1466.667 |  | 0 | 0
177 | 1475 |  | 0 | 0
178 | 1483.333 |  | 0 | 0
179 | 1491.667 |  | 0 | 0
180 | 1500 |  | 0 | 0
181 | 1508.333 |  | 0 | 0
182 | 1516.667 |  | 0 | 0
183 | 1525 |  | 0 | 0
184 | 1533.333 |  | 0 | 0
185 | 1541.667 |  | 0 | 0
186 | 1550 |  | 0 | 0
187 | 1558.333 |  | 0 | 0
188 | 1566.667 |  | 0 | 0
189 | 1575 |  | 0 | 0
190 | 1583.333 |  | 0 | 0
191 | 1591.667 |  | 0 | 0
192 | 1600 |  | 0 | 0
193 | 1608.333 |  | 0 | 0
194 | 1616.667 |  | 0 | 0
195 | 1625 |  | 0 | 0
196 | 1633.333 |  | 0 | 0
197 | 1641.667 |  | 0 | 0
198 | 1650 |  | 0 | 0
199 | 1658.333 |  | 0 | 0
200 | 1666.667 |  | 0 | 0

## Methane
STD H | STD area | sample weight | area | current | thickness | charging
10.2 | 561 | 19.72
| Temp | Area | ppm/min | ppm |  |  | Example
0 | 0 |  | 0 | 0 | 0 |  | He(mol/s) | H(mol/s) | Area
1 | 8.333333 |  | 0 | 0 |  | Sample | 7.45e-06 | x | 31660.8
2 | 16.66667 |  | 0 | 0 |  | Standard | 1 | 1.02e-05 | 2660 |  | 0.7303922
3 | 25 |  | 0 | 0
4 | 33.33333 |  | 0 | 0 |  |  | x(mol/s) | 9.044753e-10 |  | 0.08401556
5 | 41.66667 |  | 0 | 0 |  |  | x(g/s) | 1.808951e-09 |  | 8.569588e-07
6 | 50 |  | 0 | 0 |  |  | x ppm/s | 9.173177e-05
7 | 58.33333 |  | 0 | 0
8 | 66.66667 |  | 0 | 0
9 | 75 |  | 0 | 0
10 | 83.33333 |  | 0 | 0
11 | 91.66667 |  | 0 | 0
12 | 100 |  | 0 | 0
13 | 108.3333 |  | 0 | 0
14 | 116.6667 |  | 0 | 0
15 | 125 |  | 0 | 0
16 | 133.3333 |  | 0 | 0
17 | 141.6667 |  | 0 | 0
18 | 150 |  | 0 | 0
19 | 158.3333 |  | 0 | 0
20 | 166.6667 |  | 0 | 0
21 | 175 |  | 0 | 0
22 | 183.3333 |  | 0 | 0
23 | 191.6667 |  | 0 | 0
24 | 200 |  | 0 | 0
25 | 208.3333 |  | 0 | 0
26 | 216.6667 |  | 0 | 0
27 | 225 |  | 0 | 0
28 | 233.3333 |  | 0 | 0
29 | 241.6667 |  | 0 | 0
30 | 250 |  | 0 | 0
31 | 258.3333 |  | 0 | 0
32 | 266.6667 |  | 0 | 0
33 | 275 |  | 0 | 0
34 | 283.3333 |  | 0 | 0
35 | 291.6667 |  | 0 | 0
36 | 300 |  | 0 | 0
37 | 308.3333 |  | 0 | 0
38 | 316.6667 |  | 0 | 0
39 | 325 |  | 0 | 0
40 | 333.3333 |  | 0 | 0
41 | 341.6667 |  | 0 | 0
42 | 350 |  | 0 | 0
43 | 358.3333 |  | 0 | 0
44 | 366.6667 |  | 0 | 0
45 | 375 |  | 0 | 0
46 | 383.3333 |  | 0 | 0
47 | 391.6667 |  | 0 | 0
48 | 400 |  | 0 | 0
49 | 408.3333 |  | 0 | 0
50 | 416.6667 |  | 0 | 0
51 | 425 |  | 0 | 0
52 | 433.3333 |  | 0 | 0
53 | 441.6667 |  | 0 | 0
54 | 450 |  | 0 | 0
55 | 458.3333 |  | 0 | 0
56 | 466.6667 |  | 0 | 0
57 | 475 |  | 0 | 0
58 | 483.3333 |  | 0 | 0
59 | 491.6667 |  | 0 | 0
60 | 500 |  | 0 | 0
61 | 508.3333 |  | 0 | 0
62 | 516.6667 |  | 0 | 0
63 | 525 |  | 0 | 0
64 | 533.3333 |  | 0 | 0
65 | 541.6667 |  | 0 | 0
66 | 550 |  | 0 | 0
67 | 558.3333 |  | 0 | 0
68 | 566.6667 |  | 0 | 0
69 | 575 |  | 0 | 0
70 | 583.3333 |  | 0 | 0
71 | 591.6667 |  | 0 | 0
72 | 600 |  | 0 | 0
73 | 608.3333 |  | 0 | 0
74 | 616.6667 |  | 0 | 0
75 | 625 |  | 0 | 0
76 | 633.3333 |  | 0 | 0
77 | 641.6667 |  | 0 | 0
78 | 650 |  | 0 | 0
79 | 658.3333 |  | 0 | 0
80 | 666.6667 |  | 0 | 0
81 | 675 |  | 0 | 0
82 | 683.3333 |  | 0 | 0
83 | 691.6667 |  | 0 | 0
84 | 700 |  | 0 | 0 | 700
85 | 708.3333 |  | 0 | 0 | 700
86 | 716.6667 |  | 0 | 0 | 700
87 | 725 |  | 0 | 0 | 700
88 | 733.3333 |  | 0 | 0 | 700
89 | 741.6667 |  | 0 | 0 | 700
90 | 750 |  | 0 | 0 | 700
91 | 758.3333 |  | 0 | 0 | 700
92 | 766.6667 |  | 0 | 0 | 700
93 | 775 |  | 0 | 0 | 700
94 | 783.3333 |  | 0 | 0 | 700
95 | 791.6667 |  | 0 | 0 | 700
96 | 800 |  | 0 | 0
97 | 808.3333 |  | 0 | 0
98 | 816.6667 |  | 0 | 0
99 | 825 |  | 0 | 0
100 | 833.3333 |  | 0 | 0
101 | 841.6667 |  | 0 | 0
102 | 850 |  | 0 | 0
103 | 858.3333 |  | 0 | 0
104 | 866.6667 |  | 0 | 0
105 | 875 |  | 0 | 0
106 | 883.3333 |  | 0 | 0
107 | 891.6667 |  | 0 | 0
108 | 900 |  | 0 | 0
109 | 908.3333 |  | 0 | 0
110 | 916.6667 |  | 0 | 0
111 | 925 |  | 0 | 0
112 | 933.3333 |  | 0 | 0
113 | 941.6667 |  | 0 | 0
114 | 950 |  | 0 | 0
115 | 958.3333 |  | 0 | 0
116 | 966.6667 |  | 0 | 0
117 | 975 |  | 0 | 0
118 | 983.3333 |  | 0 | 0
119 | 991.6667 |  | 0 | 0
120 | 1000 |  | 0 | 0
121 | 1008.333 |  | 0 | 0
122 | 1016.667 |  | 0 | 0
123 | 1025 |  | 0 | 0
124 | 1033.333 |  | 0 | 0
125 | 1041.667 |  | 0 | 0
126 | 1050 |  | 0 | 0
127 | 1058.333 |  | 0 | 0
128 | 1066.667 |  | 0 | 0
129 | 1075 |  | 0 | 0
130 | 1083.333 |  | 0 | 0
131 | 1091.667 |  | 0 | 0
132 | 1100 |  | 0 | 0
133 | 1108.333 |  | 0 | 0
134 | 1116.667 |  | 0 | 0
135 | 1125 |  | 0 | 0
136 | 1133.333 |  | 0 | 0
137 | 1141.667 |  | 0 | 0
138 | 1150 |  | 0 | 0
139 | 1158.333 |  | 0 | 0
140 | 1166.667 |  | 0 | 0
141 | 1175 |  | 0 | 0
142 | 1183.333 |  | 0 | 0
143 | 1191.667 |  | 0 | 0
144 | 1200 |  | 0 | 0
145 | 1208.333 |  | 0 | 0
146 | 1216.667 |  | 0 | 0
147 | 1225 |  | 0 | 0
148 | 1233.333 |  | 0 | 0
149 | 1241.667 |  | 0 | 0
150 | 1250 |  | 0 | 0
151 | 1258.333 |  | 0 | 0
152 | 1266.667 |  | 0 | 0
153 | 1275 |  | 0 | 0
154 | 1283.333 |  | 0 | 0
155 | 1291.667 |  | 0 | 0
156 | 1300 |  | 0 | 0
157 | 1308.333 |  | 0 | 0
158 | 1316.667 |  | 0 | 0
159 | 1325 |  | 0 | 0
160 | 1333.333 |  | 0 | 0
161 | 1341.667 |  | 0 | 0
162 | 1350 |  | 0 | 0
163 | 1358.333 |  | 0 | 0
164 | 1366.667 |  | 0 | 0
165 | 1375 |  | 0 | 0
166 | 1383.333 |  | 0 | 0
167 | 1391.667 |  | 0 | 0
168 | 1400 |  | 0 | 0
169 | 1408.333 |  | 0 | 0
170 | 1416.667 |  | 0 | 0
171 | 1425 |  | 0 | 0
172 | 1433.333 |  | 0 | 0
173 | 1441.667 |  | 0 | 0
174 | 1450 |  | 0 | 0
175 | 1458.333 |  | 0 | 0
176 | 1466.667 |  | 0 | 0
177 | 1475 |  | 0 | 0
178 | 1483.333 |  | 0 | 0
179 | 1491.667 |  | 0 | 0
180 | 1500 |  | 0 | 0
181 | 1508.333 |  | 0 | 0
182 | 1516.667 |  | 0 | 0
183 | 1525 |  | 0 | 0
184 | 1533.333 |  | 0 | 0
185 | 1541.667 |  | 0 | 0
186 | 1550 |  | 0 | 0
187 | 1558.333 |  | 0 | 0
188 | 1566.667 |  | 0 | 0
189 | 1575 |  | 0 | 0
190 | 1583.333 |  | 0 | 0
191 | 1591.667 |  | 0 | 0
192 | 1600 |  | 0 | 0
193 | 1608.333 |  | 0 | 0
194 | 1616.667 |  | 0 | 0
195 | 1625 |  | 0 | 0
196 | 1633.333 |  | 0 | 0
197 | 1641.667 |  | 0 | 0
198 | 1650 |  | 0 | 0
199 | 1658.333 |  | 0 | 0
200 | 1666.667 |  | 0 | 0

## 20%
STD H | STD area | sample weight | area | current
10.2 | 561 | 19.72
| Temp | Area | ppm/min | ppm
0 | 0 | 46952.9 | 0.03870173 | 0.1935086
1 | 8.333333 | 112213.7 | 0.09249405 | 0.4624703
2 | 16.66667 | 167867.4 | 0.1383676 | 0.6918378
3 | 25 | 135863.8 | 0.111988 | 0.5599402
4 | 33.33333 | 893.1 | 0.0007361529 | 0.003680764
5 | 41.66667 | 1220.4 | 0.001005935 | 0.005029677
6 | 50 | 2288.9 | 0.001886665 | 0.009433324
7 | 58.33333 | 3972.9 | 0.00327473 | 0.01637365
8 | 66.66667 | 5913.7 | 0.004874468 | 0.02437234
9 | 75 | 7826.4 | 0.006451043 | 0.03225522
10 | 83.33333 | 9235.2 | 0.007612271 | 0.03806135
11 | 91.66667 | 9770.4 | 0.008053418 | 0.04026709
12 | 100 | 9038.05 | 0.007449766 | 0.03724883
13 | 108.3333 | 8305.7 | 0.006846115 | 0.03423057
14 | 116.6667 | 6797.9 | 0.005603285 | 0.02801642
15 | 125 | 5129.6 | 0.00422816 | 0.0211408
16 | 133.3333 | 3551.7 | 0.002927549 | 0.01463775
17 | 141.6667 | 2321.5 | 0.001913536 | 0.009567679
18 | 150 | 1415.1 | 0.00116642 | 0.005832101
19 | 158.3333 | 838 | 0.0006907358 | 0.003453679
20 | 166.6667 | 484.2 | 0.0003991101 | 0.00199555
21 | 175 | 246.1 | 0.0002028521 | 0.001014261
22 | 183.3333 | 125.7 | 0.0001036104 | 0.0005180518
23 | 191.6667 | 77.3 | 6.371584e-05 | 0.0003185792
24 | 200 | 50.25 | 4.141942e-05 | 0.0002070971
25 | 208.3333 | 23.2 | 1.912299e-05 | 9.561497e-05
26 | 216.6667 | 25.9 | 2.134852e-05 | 0.0001067426
27 | 225 | 233.2 | 0.0001922191 | 0.0009610953
28 | 233.3333 | 45.2 | 3.725687e-05 | 0.0001862843
29 | 241.6667 | 33.3 | 2.744809e-05 | 0.0001372405
30 | 250 | 28.4 | 2.340918e-05 | 0.0001170459
31 | 258.3333 | 21.6 | 1.780417e-05 | 8.902084e-05
32 | 266.6667 | 59.9 | 4.937359e-05 | 0.000246868
33 | 275 | 33.1 | 2.728324e-05 | 0.0001364162
34 | 283.3333 | 55.3 | 4.558197e-05 | 0.0002279098
35 | 291.6667 | 52.5 | 4.327402e-05 | 0.0002163701
36 | 300 |  | 0 | 0
37 | 308.3333 |  | 0 | 0
38 | 316.6667 |  | 0 | 0
39 | 325 |  | 0 | 0
40 | 333.3333 |  | 0 | 0
41 | 341.6667 |  | 0 | 0
42 | 350 |  | 0 | 0
43 | 358.3333 |  | 0 | 0
44 | 366.6667 |  | 0 | 0
45 | 375 |  | 0 | 0
46 | 383.3333 |  | 0 | 0
47 | 391.6667 |  | 0 | 0
48 | 400 |  | 0 | 0
49 | 408.3333 |  | 0 | 0
50 | 416.6667 |  | 0 | 0
51 | 425 |  | 0 | 0
52 | 433.3333 |  | 0 | 0
53 | 441.6667 |  | 0 | 0
54 | 450 |  | 0 | 0
55 | 458.3333 |  | 0 | 0
56 | 466.6667 |  | 0 | 0
57 | 475 |  | 0 | 0
58 | 483.3333 |  | 0 | 0
59 | 491.6667 |  | 0 | 0
60 | 500 |  | 0 | 0
61 | 508.3333 |  | 0 | 0
62 | 516.6667 |  | 0 | 0
63 | 525 |  | 0 | 0
64 | 533.3333 |  | 0 | 0
65 | 541.6667 |  | 0 | 0
66 | 550 |  | 0 | 0
67 | 558.3333 |  | 0 | 0
68 | 566.6667 |  | 0 | 0
69 | 575 |  | 0 | 0
70 | 583.3333 |  | 0 | 0
71 | 591.6667 |  | 0 | 0
72 | 600 |  | 0 | 0
73 | 608.3333 |  | 0 | 0
74 | 616.6667 |  | 0 | 0
75 | 625 |  | 0 | 0
76 | 633.3333 |  | 0 | 0
77 | 641.6667 |  | 0 | 0
78 | 650 |  | 0 | 0
79 | 658.3333 |  | 0 | 0
80 | 666.6667 |  | 0 | 0
81 | 675 |  | 0 | 0
82 | 683.3333 |  | 0 | 0
83 | 691.6667 |  | 0 | 0
84 | 700 |  | 0 | 0
85 | 708.3333 |  | 0 | 0
86 | 716.6667 |  | 0 | 0
87 | 725 |  | 0 | 0
88 | 733.3333 |  | 0 | 0
89 | 741.6667 |  | 0 | 0
90 | 750 |  | 0 | 0
91 | 758.3333 |  | 0 | 0
92 | 766.6667 |  | 0 | 0
93 | 775 |  | 0 | 0
94 | 783.3333 |  | 0 | 0
95 | 791.6667 |  | 0 | 0
96 | 800 |  | 0 | 0
97 | 808.3333 |  | 0 | 0
98 | 816.6667 |  | 0 | 0
99 | 825 |  | 0 | 0
100 | 833.3333 |  | 0 | 0
101 | 841.6667 |  | 0 | 0
102 | 850 |  | 0 | 0
103 | 858.3333 |  | 0 | 0
104 | 866.6667 |  | 0 | 0
105 | 875 |  | 0 | 0
106 | 883.3333 |  | 0 | 0
107 | 891.6667 |  | 0 | 0
108 | 900 |  | 0 | 0
109 | 908.3333 |  | 0 | 0
110 | 916.6667 |  | 0 | 0
111 | 925 |  | 0 | 0
112 | 933.3333 |  | 0 | 0
113 | 941.6667 |  | 0 | 0
114 | 950 |  | 0 | 0
115 | 958.3333 |  | 0 | 0
116 | 966.6667 |  | 0 | 0
117 | 975 |  | 0 | 0
118 | 983.3333 |  | 0 | 0
119 | 991.6667 |  | 0 | 0
120 | 1000 |  | 0 | 0
121 | 1008.333 |  | 0 | 0
122 | 1016.667 |  | 0 | 0
123 | 1025 |  | 0 | 0
124 | 1033.333 |  | 0 | 0
125 | 1041.667 |  | 0 | 0
126 | 1050 |  | 0 | 0
127 | 1058.333 |  | 0 | 0
128 | 1066.667 |  | 0 | 0
129 | 1075 |  | 0 | 0
130 | 1083.333 |  | 0 | 0
131 | 1091.667 |  | 0 | 0
132 | 1100 |  | 0 | 0
133 | 1108.333 |  | 0 | 0
134 | 1116.667 |  | 0 | 0
135 | 1125 |  | 0 | 0
136 | 1133.333 |  | 0 | 0
137 | 1141.667 |  | 0 | 0
138 | 1150 |  | 0 | 0
139 | 1158.333 |  | 0 | 0
140 | 1166.667 |  | 0 | 0
141 | 1175 |  | 0 | 0
142 | 1183.333 |  | 0 | 0
143 | 1191.667 |  | 0 | 0
144 | 1200 |  | 0 | 0
145 | 1208.333 |  | 0 | 0
146 | 1216.667 |  | 0 | 0
147 | 1225 |  | 0 | 0
148 | 1233.333 |  | 0 | 0
149 | 1241.667 |  | 0 | 0
150 | 1250 |  | 0 | 0
151 | 1258.333 |  | 0 | 0
152 | 1266.667 |  | 0 | 0
153 | 1275 |  | 0 | 0
154 | 1283.333 |  | 0 | 0
155 | 1291.667 |  | 0 | 0
156 | 1300 |  | 0 | 0
157 | 1308.333 |  | 0 | 0
158 | 1316.667 |  | 0 | 0
159 | 1325 |  | 0 | 0
160 | 1333.333 |  | 0 | 0
161 | 1341.667 |  | 0 | 0
162 | 1350 |  | 0 | 0
163 | 1358.333 |  | 0 | 0
164 | 1366.667 |  | 0 | 0
165 | 1375 |  | 0 | 0
166 | 1383.333 |  | 0 | 0
167 | 1391.667 |  | 0 | 0
168 | 1400 |  | 0 | 0
169 | 1408.333 |  | 0 | 0
170 | 1416.667 |  | 0 | 0
171 | 1425 |  | 0 | 0
172 | 1433.333 |  | 0 | 0
173 | 1441.667 |  | 0 | 0
174 | 1450 |  | 0 | 0
175 | 1458.333 |  | 0 | 0
176 | 1466.667 |  | 0 | 0
177 | 1475 |  | 0 | 0
178 | 1483.333 |  | 0 | 0
179 | 1491.667 |  | 0 | 0
180 | 1500 |  | 0 | 0
181 | 1508.333 |  | 0 | 0
182 | 1516.667 |  | 0 | 0
183 | 1525 |  | 0 | 0
184 | 1533.333 |  | 0 | 0
185 | 1541.667 |  | 0 | 0
186 | 1550 |  | 0 | 0
187 | 1558.333 |  | 0 | 0
188 | 1566.667 |  | 0 | 0
189 | 1575 |  | 0 | 0
190 | 1583.333 |  | 0 | 0
191 | 1591.667 |  | 0 | 0
192 | 1600 |  | 0 | 0
193 | 1608.333 |  | 0 | 0
194 | 1616.667 |  | 0 | 0
195 | 1625 |  | 0 | 0
196 | 1633.333 |  | 0 | 0
197 | 1641.667 |  | 0 | 0
198 | 1650 |  | 0 | 0
199 | 1658.333 |  | 0 | 0
200 | 1666.667 |  | 0 | 0