## Sheet1
STD H | STD area | sample weight | area | current | thickness | charging
10.2 | 561 | 19.91
| Temp | Area | ppm/min | ppm |  |  | Example
0 | 0 | 46952.9 | 0.0383324 | 0.191662 | 2.216576 |  | He(mol/s) | H(mol/s) | Area
1 | 8.333333 | 112213.7 | 0.09161139 | 0.4580569 |  | Sample | 7.45e-06 | x | 31660.8
2 | 16.66667 | 167867.4 | 0.1370471 | 0.6852356 |  | Standard | 1 | 1.02e-05 | 2660 |  |  | 0.7303922
3 | 25 | 135863.8 | 0.1109194 | 0.5545968
4 | 33.33333 | 893.1 | 0.0007291278 | 0.003645639 |  |  | x(mol/s) | 9.044753e-10 |  |  | 0.08401556
5 | 41.66667 | 1220.4 | 0.0009963359 | 0.004981679 |  |  | x(g/s) | 1.808951e-09 |  |  | 8.569588e-07
6 | 50 | 2288.9 | 0.00186866 | 0.009343302 |  |  | x ppm/s | 9.085638e-05
7 | 58.33333 | 3972.9 | 0.00324348 | 0.0162174
8 | 66.66667 | 5913.7 | 0.004827951 | 0.02413976
9 | 75 | 7826.4 | 0.006389481 | 0.03194741
10 | 83.33333 | 9235.2 | 0.007539627 | 0.03769814
11 | 91.66667 | 9770.4 | 0.007976565 | 0.03988283
12 | 100 | 9038.05 | 0.007378674 | 0.03689337
13 | 108.3333 | 8305.7 | 0.006780782 | 0.03390391
14 | 116.6667 | 6797.9 | 0.005549813 | 0.02774906
15 | 125 | 5129.6 | 0.004187811 | 0.02093905
16 | 133.3333 | 3551.7 | 0.002899612 | 0.01449806
17 | 141.6667 | 2321.5 | 0.001895275 | 0.009476376
18 | 150 | 1415.1 | 0.001155289 | 0.005776446
19 | 158.3333 | 838 | 0.0006841441 | 0.003420721
20 | 166.6667 | 484.2 | 0.0003953014 | 0.001976507
21 | 175 | 246.1 | 0.0002009163 | 0.001004582
22 | 183.3333 | 125.7 | 0.0001026216 | 0.0005131081
23 | 191.6667 | 77.3 | 6.31078e-05 | 0.000315539
24 | 200 | 50.25 | 4.102415e-05 | 0.0002051208
25 | 208.3333 | 23.2 | 1.89405e-05 | 9.470252e-05
26 | 216.6667 | 25.9 | 2.114479e-05 | 0.0001057239
27 | 225 | 233.2 | 0.0001903847 | 0.0009519237
28 | 233.3333 | 45.2 | 3.690133e-05 | 0.0001845066 |  |  |  | # | Time | Area | Height | Width | Area% | Symmetry
29 | 241.6667 | 33.3 | 2.718616e-05 | 0.0001359308 |  |  |  | 1 | 0.743 | 567.2 | 204 | 0.0459 | 0.101 | 0.772
30 | 250 | 28.4 | 2.318579e-05 | 0.000115929 |  |  | 46952.9 | 2 | 0.857 | 46385.7 | 65539.1 | 0.0108 | 8.224 | 0.472
31 | 258.3333 | 21.6 | 1.763426e-05 | 8.817132e-05 |  |  |  | 3 | 5.75 | 688.6 | 207.4 | 0.0547 | 0.122 | 0.689
32 | 266.6667 | 59.9 | 4.890242e-05 | 0.0002445121 |  |  | 112213.7 | 4 | 5.872 | 111525.1 | 99009.5 | 0.0161 | 19.773 | 0.606
33 | 275 | 33.1 | 2.702288e-05 | 0.0001351144 |  |  |  | 5 | 10.749 | 718.6 | 198.1 | 0.0603 | 0.127 | 0.621
34 | 283.3333 | 55.3 | 4.514698e-05 | 0.0002257349 |  |  | 167867.4 | 6 | 10.876 | 167148.8 | 100071.9 | 0.025 | 29.635 | 0.65
35 | 291.6667 | 52.5 | 4.286106e-05 | 0.0002143053 |  |  |  | 7 | 15.746 | 778.4 | 200.5 | 0.0543 | 0.138 | 0.561
36 | 300 |  | 0 | 0 |  |  | 195863.8 | 8 | 15.887 | 195085.4 | 100236.6 | 0.0317 | 34.588 | 1.586
37 | 308.3333 |  | 0 | 0 |  |  |  | 9 | 20.75 | 893.1 | 241.3 | 0.0487 | 0.158 | 0.604
38 | 316.6667 |  | 0 | 0 |  |  |  | 10 | 25.752 | 1220.4 | 308.4 | 0.0667 | 0.216 | 0.691
39 | 325 |  | 0 | 0 |  |  |  | 11 | 30.752 | 2288.9 | 563.7 | 0.0679 | 0.406 | 0.658
40 | 333.3333 |  | 0 | 0 |  |  |  | 12 | 35.755 | 3972.9 | 957 | 0.0689 | 0.704 | 0.744
41 | 341.6667 |  | 0 | 0 |  |  |  | 13 | 40.755 | 5913.7 | 1405.4 | 0.0701 | 1.048 | 0.752
42 | 350 |  | 0 | 0 |  |  |  | 14 | 45.756 | 7826.4 | 1844.2 | 0.0705 | 1.388 | 0.776
43 | 358.3333 |  | 0 | 0 |  |  |  | 15 | 50.757 | 9235.2 | 2162.7 | 0.0708 | 1.637 | 0.807
44 | 366.6667 |  | 0 | 0 |  |  |  | 16 | 55.757 | 9770.4 | 2287 | 0.0708 | 1.732 | 0.807
45 | 375 |  | 0 | 0 |  |  |  | # | Time | Area | Height | Width | Area% | Symmetry
46 | 383.3333 |  | 0 | 0 |  |  |  | 1 | 0.746 | 8017.8 | 1960.6 | 0.0692 | 21.489 | 0.679
47 | 391.6667 |  | 0 | 0 |  |  |  | 2 | 5.754 | 8305.7 | 1948.5 | 0.0712 | 22.261 | 0.725
48 | 400 |  | 0 | 0 |  |  |  | 3 | 10.753 | 6797.9 | 1614.5 | 0.0701 | 18.22 | 0.708
49 | 408.3333 |  | 0 | 0 |  |  |  | 4 | 15.752 | 5129.6 | 1228.6 | 0.0697 | 13.748 | 0.649
50 | 416.6667 |  | 0 | 0 |  |  |  | 5 | 20.751 | 3551.7 | 865.6 | 0.0689 | 9.519 | 0.632
51 | 425 |  | 0 | 0 |  |  |  | 6 | 25.75 | 2321.5 | 567.9 | 0.0677 | 6.222 | 0.617
52 | 433.3333 |  | 0 | 0 |  |  |  | 7 | 30.749 | 1415.1 | 351.3 | 0.067 | 3.793 | 0.606
53 | 441.6667 |  | 0 | 0 |  |  |  | 8 | 35.749 | 838 | 206.9 | 0.0693 | 2.246 | 0.626
54 | 450 |  | 0 | 0 |  |  |  | 9 | 40.749 | 484.2 | 123.1 | 0.0509 | 1.298 | 0.647
55 | 458.3333 |  | 0 | 0 |  |  |  | 10 | 45.75 | 246.1 | 63.2 | 0.0575 | 0.66 | 0.617
56 | 466.6667 |  | 0 | 0 |  |  |  | 11 | 50.768 | 125.7 | 36.6 | 0.044 | 0.337 | 1.978
57 | 475 |  | 0 | 0 |  |  |  | 12 | 55.741 | 77.3 | 21.2 | 0.0486 | 0.207 | 0.385
58 | 483.3333 |  | 0 | 0 |  |  |  | # | Time | Area | Height | Width | Area% | Symmetry
59 | 491.6667 |  | 0 | 0 |  |  | 10.9 | 1 | 0.726 | 10.9 | 8.2 | 0.0211 | 1.751 | 0.563
60 | 500 |  | 0 | 0 |  |  | 23.2 | 2 | 5.746 | 23.2 | 9.3 | 0.031 | 3.731 | 1.109
61 | 508.3333 |  | 0 | 0 |  |  |  | 3 | 10.744 | 15.2 | 10.7 | 0.0196 | 2.442 | 0.563
62 | 516.6667 |  | 0 | 0 |  |  | 25.9 | 4 | 10.801 | 10.7 | 7.2 | 0.0208 | 1.715 | 2.538
63 | 525 |  | 0 | 0 |  |  | 233.2 | 5 | 15.731 | 233.2 | 55 | 0.0519 | 37.458 | 0.126
64 | 533.3333 |  | 0 | 0 |  |  | 45.2 | 6 | 20.74 | 45.2 | 13.1 | 0.0429 | 7.264 | 0.567
65 | 541.6667 |  | 0 | 0 |  |  | 33.3 | 7 | 25.75 | 33.3 | 15.7 | 0.0293 | 5.357 | 0.765
66 | 550 |  | 0 | 0 |  |  | 28.4 | 8 | 30.762 | 28.4 | 10.7 | 0.0366 | 4.569 | 1.962
67 | 558.3333 |  | 0 | 0 |  |  | 21.6 | 9 | 35.772 | 21.6 | 7 | 0.0394 | 3.465 | 1.463
68 | 566.6667 |  | 0 | 0 |  |  | 59.9 | 10 | 40.754 | 59.9 | 13.1 | 0.055 | 9.617 | 0.91
69 | 575 |  | 0 | 0 |  |  | 33.1 | 11 | 45.758 | 33.1 | 10.3 | 0.0408 | 5.313 | 0.839
70 | 583.3333 |  | 0 | 0 |  |  |  | 12 | 50.743 | 36.8 | 15.6 | 0.0319 | 5.91 | 1.003
71 | 591.6667 |  | 0 | 0 |  |  | 55.3 | 13 | 50.782 | 18.5 | 11.8 | 0.0243 | 2.979 | 0.941
72 | 600 |  | 0 | 0 |  |  | 52.5 | 14 | 55.755 | 52.5 | 17.2 | 0.0381 | 8.431 | 0.723
73 | 608.3333 |  | 0 | 0
74 | 616.6667 |  | 0 | 0
75 | 625 |  | 0 | 0
76 | 633.3333 |  | 0 | 0
77 | 641.6667 |  | 0 | 0
78 | 650 |  | 0 | 0
79 | 658.3333 |  | 0 | 0
80 | 666.6667 |  | 0 | 0
81 | 675 |  | 0 | 0
82 | 683.3333 |  | 0 | 0
83 | 691.6667 |  | 0 | 0
84 | 700 |  | 0 | 0 | 700
85 | 708.3333 |  | 0 | 0 | 700
86 | 716.6667 |  | 0 | 0 | 700
87 | 725 |  | 0 | 0 | 700
88 | 733.3333 |  | 0 | 0 | 700
89 | 741.6667 |  | 0 | 0 | 700
90 | 750 |  | 0 | 0 | 700
91 | 758.3333 |  | 0 | 0 | 700
92 | 766.6667 |  | 0 | 0 | 700
93 | 775 |  | 0 | 0 | 700
94 | 783.3333 |  | 0 | 0 | 700
95 | 791.6667 |  | 0 | 0 | 700
96 | 800 |  | 0 | 0
97 | 808.3333 |  | 0 | 0
98 | 816.6667 |  | 0 | 0
99 | 825 |  | 0 | 0
100 | 833.3333 |  | 0 | 0
101 | 841.6667 |  | 0 | 0
102 | 850 |  | 0 | 0
103 | 858.3333 |  | 0 | 0
104 | 866.6667 |  | 0 | 0
105 | 875 |  | 0 | 0
106 | 883.3333 |  | 0 | 0
107 | 891.6667 |  | 0 | 0
108 | 900 |  | 0 | 0
109 | 908.3333 |  | 0 | 0
110 | 916.6667 |  | 0 | 0
111 | 925 |  | 0 | 0
112 | 933.3333 |  | 0 | 0
113 | 941.6667 |  | 0 | 0
114 | 950 |  | 0 | 0
115 | 958.3333 |  | 0 | 0
116 | 966.6667 |  | 0 | 0
117 | 975 |  | 0 | 0
118 | 983.3333 |  | 0 | 0
119 | 991.6667 |  | 0 | 0
120 | 1000 |  | 0 | 0
121 | 1008.333 |  | 0 | 0
122 | 1016.667 |  | 0 | 0
123 | 1025 |  | 0 | 0
124 | 1033.333 |  | 0 | 0
125 | 1041.667 |  | 0 | 0
126 | 1050 |  | 0 | 0
127 | 1058.333 |  | 0 | 0
128 | 1066.667 |  | 0 | 0
129 | 1075 |  | 0 | 0
130 | 1083.333 |  | 0 | 0
131 | 1091.667 |  | 0 | 0
132 | 1100 |  | 0 | 0
133 | 1108.333 |  | 0 | 0
134 | 1116.667 |  | 0 | 0
135 | 1125 |  | 0 | 0
136 | 1133.333 |  | 0 | 0
137 | 1141.667 |  | 0 | 0
138 | 1150 |  | 0 | 0
139 | 1158.333 |  | 0 | 0
140 | 1166.667 |  | 0 | 0
141 | 1175 |  | 0 | 0
142 | 1183.333 |  | 0 | 0
143 | 1191.667 |  | 0 | 0
144 | 1200 |  | 0 | 0
145 | 1208.333 |  | 0 | 0
146 | 1216.667 |  | 0 | 0
147 | 1225 |  | 0 | 0
148 | 1233.333 |  | 0 | 0
149 | 1241.667 |  | 0 | 0
150 | 1250 |  | 0 | 0
151 | 1258.333 |  | 0 | 0
152 | 1266.667 |  | 0 | 0
153 | 1275 |  | 0 | 0
154 | 1283.333 |  | 0 | 0
155 | 1291.667 |  | 0 | 0
156 | 1300 |  | 0 | 0
157 | 1308.333 |  | 0 | 0
158 | 1316.667 |  | 0 | 0
159 | 1325 |  | 0 | 0
160 | 1333.333 |  | 0 | 0
161 | 1341.667 |  | 0 | 0
162 | 1350 |  | 0 | 0
163 | 1358.333 |  | 0 | 0
164 | 1366.667 |  | 0 | 0
165 | 1375 |  | 0 | 0
166 | 1383.333 |  | 0 | 0
167 | 1391.667 |  | 0 | 0
168 | 1400 |  | 0 | 0
169 | 1408.333 |  | 0 | 0
170 | 1416.667 |  | 0 | 0
171 | 1425 |  | 0 | 0
172 | 1433.333 |  | 0 | 0
173 | 1441.667 |  | 0 | 0
174 | 1450 |  | 0 | 0
175 | 1458.333 |  | 0 | 0
176 | 1466.667 |  | 0 | 0
177 | 1475 |  | 0 | 0
178 | 1483.333 |  | 0 | 0
179 | 1491.667 |  | 0 | 0
180 | 1500 |  | 0 | 0
181 | 1508.333 |  | 0 | 0
182 | 1516.667 |  | 0 | 0
183 | 1525 |  | 0 | 0
184 | 1533.333 |  | 0 | 0
185 | 1541.667 |  | 0 | 0
186 | 1550 |  | 0 | 0
187 | 1558.333 |  | 0 | 0
188 | 1566.667 |  | 0 | 0
189 | 1575 |  | 0 | 0
190 | 1583.333 |  | 0 | 0
191 | 1591.667 |  | 0 | 0
192 | 1600 |  | 0 | 0
193 | 1608.333 |  | 0 | 0
194 | 1616.667 |  | 0 | 0
195 | 1625 |  | 0 | 0
196 | 1633.333 |  | 0 | 0
197 | 1641.667 |  | 0 | 0
198 | 1650 |  | 0 | 0
199 | 1658.333 |  | 0 | 0
200 | 1666.667 |  | 0 | 0

## Methane
STD H | STD area | sample weight | area | current | thickness | charging
10.2 | 561 | 19.72
| Temp | Area | ppm/min | ppm |  |  | Example
0 | 0 |  | 0 | 0 | 0 |  | He(mol/s) | H(mol/s) | Area
1 | 8.333333 |  | 0 | 0 |  | Sample | 7.45e-06 | x | 31660.8
2 | 16.66667 |  | 0 | 0 |  | Standard | 1 | 1.02e-05 | 2660 |  | 0.7303922
3 | 25 |  | 0 | 0
4 | 33.33333 |  | 0 | 0 |  |  | x(mol/s) | 9.044753e-10 |  | 0.08401556
5 | 41.66667 |  | 0 | 0 |  |  | x(g/s) | 1.808951e-09 |  | 8.569588e-07
6 | 50 |  | 0 | 0 |  |  | x ppm/s | 9.173177e-05
7 | 58.33333 |  | 0 | 0
8 | 66.66667 |  | 0 | 0
9 | 75 |  | 0 | 0
10 | 83.33333 |  | 0 | 0
11 | 91.66667 |  | 0 | 0
12 | 100 |  | 0 | 0
13 | 108.3333 |  | 0 | 0
14 | 116.6667 |  | 0 | 0
15 | 125 |  | 0 | 0
16 | 133.3333 |  | 0 | 0
17 | 141.6667 |  | 0 | 0
18 | 150 |  | 0 | 0
19 | 158.3333 |  | 0 | 0
20 | 166.6667 |  | 0 | 0
21 | 175 |  | 0 | 0
22 | 183.3333 |  | 0 | 0
23 | 191.6667 |  | 0 | 0
24 | 200 |  | 0 | 0
25 | 208.3333 |  | 0 | 0
26 | 216.6667 |  | 0 | 0
27 | 225 |  | 0 | 0
28 | 233.3333 |  | 0 | 0
29 | 241.6667 |  | 0 | 0
30 | 250 |  | 0 | 0
31 | 258.3333 |  | 0 | 0
32 | 266.6667 |  | 0 | 0
33 | 275 |  | 0 | 0
34 | 283.3333 |  | 0 | 0
35 | 291.6667 |  | 0 | 0
36 | 300 |  | 0 | 0
37 | 308.3333 |  | 0 | 0
38 | 316.6667 |  | 0 | 0
39 | 325 |  | 0 | 0
40 | 333.3333 |  | 0 | 0
41 | 341.6667 |  | 0 | 0
42 | 350 |  | 0 | 0
43 | 358.3333 |  | 0 | 0
44 | 366.6667 |  | 0 | 0
45 | 375 |  | 0 | 0
46 | 383.3333 |  | 0 | 0
47 | 391.6667 |  | 0 | 0
48 | 400 |  | 0 | 0
49 | 408.3333 |  | 0 | 0
50 | 416.6667 |  | 0 | 0
51 | 425 |  | 0 | 0
52 | 433.3333 |  | 0 | 0
53 | 441.6667 |  | 0 | 0
54 | 450 |  | 0 | 0
55 | 458.3333 |  | 0 | 0
56 | 466.6667 |  | 0 | 0
57 | 475 |  | 0 | 0
58 | 483.3333 |  | 0 | 0
59 | 491.6667 |  | 0 | 0
60 | 500 |  | 0 | 0
61 | 508.3333 |  | 0 | 0
62 | 516.6667 |  | 0 | 0
63 | 525 |  | 0 | 0
64 | 533.3333 |  | 0 | 0
65 | 541.6667 |  | 0 | 0
66 | 550 |  | 0 | 0
67 | 558.3333 |  | 0 | 0
68 | 566.6667 |  | 0 | 0
69 | 575 |  | 0 | 0
70 | 583.3333 |  | 0 | 0
71 | 591.6667 |  | 0 | 0
72 | 600 |  | 0 | 0
73 | 608.3333 |  | 0 | 0
74 | 616.6667 |  | 0 | 0
75 | 625 |  | 0 | 0
76 | 633.3333 |  | 0 | 0
77 | 641.6667 |  | 0 | 0
78 | 650 |  | 0 | 0
79 | 658.3333 |  | 0 | 0
80 | 666.6667 |  | 0 | 0
81 | 675 |  | 0 | 0
82 | 683.3333 |  | 0 | 0
83 | 691.6667 |  | 0 | 0
84 | 700 |  | 0 | 0 | 700
85 | 708.3333 |  | 0 | 0 | 700
86 | 716.6667 |  | 0 | 0 | 700
87 | 725 |  | 0 | 0 | 700
88 | 733.3333 |  | 0 | 0 | 700
89 | 741.6667 |  | 0 | 0 | 700
90 | 750 |  | 0 | 0 | 700
91 | 758.3333 |  | 0 | 0 | 700
92 | 766.6667 |  | 0 | 0 | 700
93 | 775 |  | 0 | 0 | 700
94 | 783.3333 |  | 0 | 0 | 700
95 | 791.6667 |  | 0 | 0 | 700
96 | 800 |  | 0 | 0
97 | 808.3333 |  | 0 | 0
98 | 816.6667 |  | 0 | 0
99 | 825 |  | 0 | 0
100 | 833.3333 |  | 0 | 0
101 | 841.6667 |  | 0 | 0
102 | 850 |  | 0 | 0
103 | 858.3333 |  | 0 | 0
104 | 866.6667 |  | 0 | 0
105 | 875 |  | 0 | 0
106 | 883.3333 |  | 0 | 0
107 | 891.6667 |  | 0 | 0
108 | 900 |  | 0 | 0
109 | 908.3333 |  | 0 | 0
110 | 916.6667 |  | 0 | 0
111 | 925 |  | 0 | 0
112 | 933.3333 |  | 0 | 0
113 | 941.6667 |  | 0 | 0
114 | 950 |  | 0 | 0
115 | 958.3333 |  | 0 | 0
116 | 966.6667 |  | 0 | 0
117 | 975 |  | 0 | 0
118 | 983.3333 |  | 0 | 0
119 | 991.6667 |  | 0 | 0
120 | 1000 |  | 0 | 0
121 | 1008.333 |  | 0 | 0
122 | 1016.667 |  | 0 | 0
123 | 1025 |  | 0 | 0
124 | 1033.333 |  | 0 | 0
125 | 1041.667 |  | 0 | 0
126 | 1050 |  | 0 | 0
127 | 1058.333 |  | 0 | 0
128 | 1066.667 |  | 0 | 0
129 | 1075 |  | 0 | 0
130 | 1083.333 |  | 0 | 0
131 | 1091.667 |  | 0 | 0
132 | 1100 |  | 0 | 0
133 | 1108.333 |  | 0 | 0
134 | 1116.667 |  | 0 | 0
135 | 1125 |  | 0 | 0
136 | 1133.333 |  | 0 | 0
137 | 1141.667 |  | 0 | 0
138 | 1150 |  | 0 | 0
139 | 1158.333 |  | 0 | 0
140 | 1166.667 |  | 0 | 0
141 | 1175 |  | 0 | 0
142 | 1183.333 |  | 0 | 0
143 | 1191.667 |  | 0 | 0
144 | 1200 |  | 0 | 0
145 | 1208.333 |  | 0 | 0
146 | 1216.667 |  | 0 | 0
147 | 1225 |  | 0 | 0
148 | 1233.333 |  | 0 | 0
149 | 1241.667 |  | 0 | 0
150 | 1250 |  | 0 | 0
151 | 1258.333 |  | 0 | 0
152 | 1266.667 |  | 0 | 0
153 | 1275 |  | 0 | 0
154 | 1283.333 |  | 0 | 0
155 | 1291.667 |  | 0 | 0
156 | 1300 |  | 0 | 0
157 | 1308.333 |  | 0 | 0
158 | 1316.667 |  | 0 | 0
159 | 1325 |  | 0 | 0
160 | 1333.333 |  | 0 | 0
161 | 1341.667 |  | 0 | 0
162 | 1350 |  | 0 | 0
163 | 1358.333 |  | 0 | 0
164 | 1366.667 |  | 0 | 0
165 | 1375 |  | 0 | 0
166 | 1383.333 |  | 0 | 0
167 | 1391.667 |  | 0 | 0
168 | 1400 |  | 0 | 0
169 | 1408.333 |  | 0 | 0
170 | 1416.667 |  | 0 | 0
171 | 1425 |  | 0 | 0
172 | 1433.333 |  | 0 | 0
173 | 1441.667 |  | 0 | 0
174 | 1450 |  | 0 | 0
175 | 1458.333 |  | 0 | 0
176 | 1466.667 |  | 0 | 0
177 | 1475 |  | 0 | 0
178 | 1483.333 |  | 0 | 0
179 | 1491.667 |  | 0 | 0
180 | 1500 |  | 0 | 0
181 | 1508.333 |  | 0 | 0
182 | 1516.667 |  | 0 | 0
183 | 1525 |  | 0 | 0
184 | 1533.333 |  | 0 | 0
185 | 1541.667 |  | 0 | 0
186 | 1550 |  | 0 | 0
187 | 1558.333 |  | 0 | 0
188 | 1566.667 |  | 0 | 0
189 | 1575 |  | 0 | 0
190 | 1583.333 |  | 0 | 0
191 | 1591.667 |  | 0 | 0
192 | 1600 |  | 0 | 0
193 | 1608.333 |  | 0 | 0
194 | 1616.667 |  | 0 | 0
195 | 1625 |  | 0 | 0
196 | 1633.333 |  | 0 | 0
197 | 1641.667 |  | 0 | 0
198 | 1650 |  | 0 | 0
199 | 1658.333 |  | 0 | 0
200 | 1666.667 |  | 0 | 0