## Sheet1
Hardness Alloy 1
As-transformed |  | 20% | 450C - 2 hours |  | 15% | 500C - 30 min |  | 10% | 500C - 1 hour |  | 7%
D1 | D2 |  | D1 | D2 |  | D1 | D2 |  | D1 | D2
602 | 602 |  | 590 | 571 |  | 571 | 571 |  | 554 | 564
618 | 602 |  | 579 | 579 |  | 579 | 579 |  | 564 | 557
610 | 618 |  | 586 | 579 |  | 561 | 564 |  | 571 | 568
610 | 618 |  | 594 | 598 |  | 579 | 579 |  | 571 | 579
614 | 618 |  | 598 | 606 |  | 557 | 568 |  | 571 | 568
626 | 635 |  | 586 | 594 |  | 568 | 575 |  | 575 | 568
618 | 618 |  | 579 | 590 |  | 568 | 571 |  | 568 | 575
631 | 614 |  | 586 | 590 |  | 583 | 568 |  | 568 | 575
615.875 |  |  | 587.8125 |  |  | 571.3125 |  |  | 568.5
9.583841 |  |  | 9.064353 |  |  | 7.282113 |  |  | 6.531973
2.39596 |  |  | 2.266088 |  |  | 0.9102641 |  |  | 1.632993
Hardness Alloy 2
As-transformed |  |  | 450C - 2 hours |  |  | 500C - 30 min |  |  | 500C - 1 hour
D1 | D2 |  | D1 | D2 |  | D1 | D2 |  | D1 | D2
|  |  | 618 | 606 |  | 564 | 579 |  | 547 | 547
|  |  | 602 | 606 |  | 583 | 568 |  | 547 | 547
|  |  | 598 | 606 |  | 586 | 590 |  | 550 | 550
|  |  | 610 | 598 |  | 586 | 575 |  | 561 | 550
|  |  | 598 | 614 |  | 583 | 579 |  | 550 | 550
|  |  | 605.6 |  |  | 579.3 |  |  | 549.9
|  |  | 6.915361 |  |  | 8.246885 |  |  | 4.175324
|  |  | 1.72884 |  |  | 1.030861 |  |  | 1.320353
Note on A24: Lucy:

## Sheet2
20 | 616
15 | 588
10 | 571
7 | 569