## Results
Test | E Average Over Defined Range | H Average Over Defined Range | Drift Correction | Time At Start Of Approach | Tip Name | Area Coefficient 1 | Area Coefficient 2 | Area Coefficient 3
| GPa | GPa | nm/s
1 | 203.979 | 8.488 | 0.057 | 1:40 | berk -awr dec 2012 | 24.95 | 825.6 | 4015
2 | 208.836 | 10.178 | 0.048 | 1:48 | berk -awr dec 2012 | 24.95 | 825.6 | 4015
3 | 227.82 | 8.722 | 0.044 | 1:55 | berk -awr dec 2012 | 24.95 | 825.6 | 4015
4 | 223.451 | 8.673 | 0.033 | 2:02 | berk -awr dec 2012 | 24.95 | 825.6 | 4015
5 | 212.8 | 8.743 | 0.018 | 2:09 | berk -awr dec 2012 | 24.95 | 825.6 | 4015
6 | 225.372 | 8.831 | 0.016 | 2:16 | berk -awr dec 2012 | 24.95 | 825.6 | 4015
7 | 234.275 | 8.994 | 0.018 | 2:23 | berk -awr dec 2012 | 24.95 | 825.6 | 4015
8 | 233.11 | 8.535 | 0.035 | 2:30 | berk -awr dec 2012 | 24.95 | 825.6 | 4015
9 | 229.975 | 8.844 | 0.02 | 2:37 | berk -awr dec 2012 | 24.95 | 825.6 | 4015
10 | 223.32 | 9.073 | 0.011 | 2:44 | berk -awr dec 2012 | 24.95 | 825.6 | 4015
11 | 226.791 | 8.396 | -0.006 | 2:51 | berk -awr dec 2012 | 24.95 | 825.6 | 4015
12 | 169.624 | 4.925 | 0.01 | 2:58 | berk -awr dec 2012 | 24.95 | 825.6 | 4015
13 | 226.146 | 8.252 | 0.011 | 3:05 | berk -awr dec 2012 | 24.95 | 825.6 | 4015
14 | 223.409 | 8.374 | 0 | 3:12 | berk -awr dec 2012 | 24.95 | 825.6 | 4015
15 | 220.598 | 7.825 | 0.004 | 3:19 | berk -awr dec 2012 | 24.95 | 825.6 | 4015
16 | 229.602 | 9.118 | 0.015 | 3:26 | berk -awr dec 2012 | 24.95 | 825.6 | 4015
17 | 241.713 | 9.379 | 0.029 | 3:33 | berk -awr dec 2012 | 24.95 | 825.6 | 4015
18 | 222.125 | 7.985 | -0.007 | 3:40 | berk -awr dec 2012 | 24.95 | 825.6 | 4015
19 | 227.698 | 8.62 | 0.023 | 3:47 | berk -awr dec 2012 | 24.95 | 825.6 | 4015
20 | 230.179 | 8.859 | -0.006 | 3:55 | berk -awr dec 2012 | 24.95 | 825.6 | 4015
21 | 214.74 | 8.971 | 0.011 | 4:02 | berk -awr dec 2012 | 24.95 | 825.6 | 4015
22 | 225.885 | 9.115 | -0.002 | 4:12 | berk -awr dec 2012 | 24.95 | 825.6 | 4015
23 | 225.887 | 8.923 | 0.022 | 4:19 | berk -awr dec 2012 | 24.95 | 825.6 | 4015
24 | 225.33 | 8.789 | 0.01 | 4:26 | berk -awr dec 2012 | 24.95 | 825.6 | 4015
25 | 222.965 | 8.301 | 0.003 | 4:33 | berk -awr dec 2012 | 24.95 | 825.6 | 4015
26 | 221.372 | 8.288 | 0.014 | 4:40 | berk -awr dec 2012 | 24.95 | 825.6 | 4015
27 | 234.915 | 8.407 | 0.006 | 4:47 | berk -awr dec 2012 | 24.95 | 825.6 | 4015
28 | 227.675 | 8.765 | 0.016 | 4:54 | berk -awr dec 2012 | 24.95 | 825.6 | 4015
29 | 223.581 | 9.773 | 0.013 | 5:01 | berk -awr dec 2012 | 24.95 | 825.6 | 4015
30 | 233.185 | 9.06 | 0.023 | 5:08 | berk -awr dec 2012 | 24.95 | 825.6 | 4015
31 | 212.023 | 7.918 | 0.003 | 5:15 | berk -awr dec 2012 | 24.95 | 825.6 | 4015
32 | 236.579 | 8.33 | 0.005 | 5:23 | berk -awr dec 2012 | 24.95 | 825.6 | 4015
33 | 224.288 | 8.298 | 0.012 | 5:30 | berk -awr dec 2012 | 24.95 | 825.6 | 4015
34 | 239.528 | 9.135 | 0.043 | 5:37 | berk -awr dec 2012 | 24.95 | 825.6 | 4015
35 | 226.652 | 8.017 | 0.001 | 5:44 | berk -awr dec 2012 | 24.95 | 825.6 | 4015
36 | 242.034 | 9.188 | 0.029 | 5:51 | berk -awr dec 2012 | 24.95 | 825.6 | 4015
37 | 224.906 | 8.536 | 0.012 | 5:58 | berk -awr dec 2012 | 24.95 | 825.6 | 4015
38 | 245.905 | 8.889 | 0.028 | 6:05 | berk -awr dec 2012 | 24.95 | 825.6 | 4015
39 | 227.051 | 7.841 | 0.035 | 6:12 | berk -awr dec 2012 | 24.95 | 825.6 | 4015
40 | 222.437 | 9.614 | 0.02 | 6:20 | berk -awr dec 2012 | 24.95 | 825.6 | 4015
Mean | 224.944 | 8.624 | 0.017 |  |  | 24.95 | 825.6 | 4015
Std. Dev. | 12.435 | 0.79 | 0.015 |  |  | 0 | 0 | 0
% COV | 5.53 | 9.16 | 89.93 |  |  | 0 | 0 | 0

## Required Inputs
Test | Poissons Ratio | Surface Approach Velocity | Depth Limit | Delta X For Finding Surface | Delta Y For Finding Surface | Strain Rate Target | Allowable Drift Rate | Harmonic Displacement Target | Approach Distance to Store | Frequency Target | Surface Approach Distance | Surface Approach Sensitivity | Y Test Position | X Test Position
|  | nm/s | nm | um | um | 1/s | nm/s | nm | nm | Hz | nm | % | um | um
1 | 0.3 | 10 | 400 | -50 | -50 | 0.05 | 0.7 | 2 | 1000 | 45 | 1000 | 40 | 9650.837 | 130655.977
2 | 0.3 | 10 | 400 | -50 | -50 | 0.05 | 0.7 | 2 | 1000 | 45 | 1000 | 40 | 9653.66 | 130646.433
3 | 0.3 | 10 | 400 | -50 | -50 | 0.05 | 0.7 | 2 | 1000 | 45 | 1000 | 40 | 9658.544 | 130638.054
4 | 0.3 | 10 | 400 | -50 | -50 | 0.05 | 0.7 | 2 | 1000 | 45 | 1000 | 40 | 9663.876 | 130626.763
5 | 0.3 | 10 | 400 | -50 | -50 | 0.05 | 0.7 | 2 | 1000 | 45 | 1000 | 40 | 9673.15 | 130617.578
6 | 0.3 | 10 | 400 | -50 | -50 | 0.05 | 0.7 | 2 | 1000 | 45 | 1000 | 40 | 9683.097 | 130609.199
7 | 0.3 | 10 | 400 | -50 | -50 | 0.05 | 0.7 | 2 | 1000 | 45 | 1000 | 40 | 9694.523 | 130602.433
8 | 0.3 | 10 | 400 | -50 | -50 | 0.05 | 0.7 | 2 | 1000 | 45 | 1000 | 40 | 9705.949 | 130594.144
9 | 0.3 | 10 | 400 | -50 | -50 | 0.05 | 0.7 | 2 | 1000 | 45 | 1000 | 40 | 9717.329 | 130584.287
10 | 0.3 | 10 | 400 | -50 | -50 | 0.05 | 0.7 | 2 | 1000 | 45 | 1000 | 40 | 9732.295 | 130576.804
11 | 0.3 | 10 | 400 | -50 | -50 | 0.05 | 0.7 | 2 | 1000 | 45 | 1000 | 40 | 9747.932 | 130568.65
12 | 0.3 | 10 | 400 | -50 | -50 | 0.05 | 0.7 | 2 | 1000 | 45 | 1000 | 40 | 9764.376 | 130564.034
13 | 0.3 | 10 | 400 | -50 | -50 | 0.05 | 0.7 | 2 | 1000 | 45 | 1000 | 40 | 9782.836 | 130560.495
14 | 0.3 | 10 | 400 | -50 | -50 | 0.05 | 0.7 | 2 | 1000 | 45 | 1000 | 40 | 9802.416 | 130556.328
15 | 0.3 | 10 | 400 | -50 | -50 | 0.05 | 0.7 | 2 | 1000 | 45 | 1000 | 40 | 9821.638 | 130552.609
16 | 0.3 | 10 | 400 | -50 | -50 | 0.05 | 0.7 | 2 | 1000 | 45 | 1000 | 40 | 9841.98 | 130548.93
17 | 0.3 | 10 | 400 | -50 | -50 | 0.05 | 0.7 | 2 | 1000 | 45 | 1000 | 40 | 9860.798 | 130543.603
18 | 0.3 | 10 | 400 | -50 | -50 | 0.05 | 0.7 | 2 | 1000 | 45 | 1000 | 40 | 9877.242 | 130540.153
19 | 0.3 | 10 | 400 | -50 | -50 | 0.05 | 0.7 | 2 | 1000 | 45 | 1000 | 40 | 9897.495 | 130537.33
20 | 0.3 | 10 | 400 | -50 | -50 | 0.05 | 0.7 | 2 | 1000 | 45 | 1000 | 40 | 9915.328 | 130535.359
21 | 0.3 | 10 | 400 | -50 | -50 | 0.05 | 0.7 | 2 | 1000 | 45 | 1000 | 40 | 9672.971 | 130576.715
22 | 0.3 | 10 | 400 | -50 | -50 | 0.05 | 0.7 | 2 | 1000 | 45 | 1000 | 40 | 9681.44 | 130567.843
23 | 0.3 | 10 | 400 | -50 | -50 | 0.05 | 0.7 | 2 | 1000 | 45 | 1000 | 40 | 9693.537 | 130562.287
24 | 0.3 | 10 | 400 | -50 | -50 | 0.05 | 0.7 | 2 | 1000 | 45 | 1000 | 40 | 9707.786 | 130553.448
25 | 0.3 | 10 | 400 | -50 | -50 | 0.05 | 0.7 | 2 | 1000 | 45 | 1000 | 40 | 9722.034 | 130546.067
26 | 0.3 | 10 | 400 | -50 | -50 | 0.05 | 0.7 | 2 | 1000 | 45 | 1000 | 40 | 9735.565 | 130538.271
27 | 0.3 | 10 | 400 | -50 | -50 | 0.05 | 0.7 | 2 | 1000 | 45 | 1000 | 40 | 9752.681 | 130528.458
28 | 0.3 | 10 | 400 | -50 | -50 | 0.05 | 0.7 | 2 | 1000 | 45 | 1000 | 40 | 9767.243 | 130521.738
29 | 0.3 | 10 | 400 | -50 | -50 | 0.05 | 0.7 | 2 | 1000 | 45 | 1000 | 40 | 9784.673 | 130511.253
30 | 0.3 | 10 | 400 | -50 | -50 | 0.05 | 0.7 | 2 | 1000 | 45 | 1000 | 40 | 9805.373 | 130506.145
31 | 0.3 | 10 | 400 | -50 | -50 | 0.05 | 0.7 | 2 | 1000 | 45 | 1000 | 40 | 9822.444 | 130500.499
32 | 0.3 | 10 | 400 | -50 | -50 | 0.05 | 0.7 | 2 | 1000 | 45 | 1000 | 40 | 9842.039 | 130495.598
33 | 0.3 | 10 | 400 | -50 | -50 | 0.05 | 0.7 | 2 | 1000 | 45 | 1000 | 40 | 9863.397 | 130489.477
34 | 0.3 | 10 | 400 | -50 | -50 | 0.05 | 0.7 | 2 | 1000 | 45 | 1000 | 40 | 9881.857 | 130484.235
35 | 0.3 | 10 | 400 | -50 | -50 | 0.05 | 0.7 | 2 | 1000 | 45 | 1000 | 40 | 9903.601 | 130479.98
36 | 0.3 | 10 | 400 | -50 | -50 | 0.05 | 0.7 | 2 | 1000 | 45 | 1000 | 40 | 9922.093 | 130474.198
37 | 0.3 | 10 | 400 | -50 | -50 | 0.05 | 0.7 | 2 | 1000 | 45 | 1000 | 40 | 9945.213 | 130468.732
38 | 0.3 | 10 | 400 | -50 | -50 | 0.05 | 0.7 | 2 | 1000 | 45 | 1000 | 40 | 9965.824 | 130465.909
39 | 0.3 | 10 | 400 | -50 | -50 | 0.05 | 0.7 | 2 | 1000 | 45 | 1000 | 40 | 9986.883 | 130462.235
40 | 0.3 | 10 | 400 | -50 | -50 | 0.05 | 0.7 | 2 | 1000 | 45 | 1000 | 40 | 10012.109 | 130459.054

## Inputs Editable Post Test
Test | Poissons Ratio | Harmonic Frame Stiffness Correction | Frame Stiffness Correction | Percent Unload In Stiffness Calculation | Minimum Calculation Depth | Maximum Calculation Depth | Perform Drift Correction
|  | N/m | N/m | % | nm | nm
1 | 0.3 | 0 | 0 | 50 | 100 | 200 | 1
2 | 0.3 | 0 | 0 | 50 | 100 | 200 | 1
3 | 0.3 | 0 | 0 | 50 | 100 | 200 | 1
4 | 0.3 | 0 | 0 | 50 | 100 | 200 | 1
5 | 0.3 | 0 | 0 | 50 | 100 | 200 | 1
6 | 0.3 | 0 | 0 | 50 | 100 | 200 | 1
7 | 0.3 | 0 | 0 | 50 | 100 | 200 | 1
8 | 0.3 | 0 | 0 | 50 | 100 | 200 | 1
9 | 0.3 | 0 | 0 | 50 | 100 | 200 | 1
10 | 0.3 | 0 | 0 | 50 | 100 | 200 | 1
11 | 0.3 | 0 | 0 | 50 | 100 | 200 | 1
12 | 0.3 | 0 | 0 | 50 | 100 | 200 | 1
13 | 0.3 | 0 | 0 | 50 | 100 | 200 | 1
14 | 0.3 | 0 | 0 | 50 | 100 | 200 | 1
15 | 0.3 | 0 | 0 | 50 | 100 | 200 | 1
16 | 0.3 | 0 | 0 | 50 | 100 | 200 | 1
17 | 0.3 | 0 | 0 | 50 | 100 | 200 | 1
18 | 0.3 | 0 | 0 | 50 | 100 | 200 | 1
19 | 0.3 | 0 | 0 | 50 | 100 | 200 | 1
20 | 0.3 | 0 | 0 | 50 | 100 | 200 | 1
21 | 0.3 | 0 | 0 | 50 | 100 | 200 | 1
22 | 0.3 | 0 | 0 | 50 | 100 | 200 | 1
23 | 0.3 | 0 | 0 | 50 | 100 | 200 | 1
24 | 0.3 | 0 | 0 | 50 | 100 | 200 | 1
25 | 0.3 | 0 | 0 | 50 | 100 | 200 | 1
26 | 0.3 | 0 | 0 | 50 | 100 | 200 | 1
27 | 0.3 | 0 | 0 | 50 | 100 | 200 | 1
28 | 0.3 | 0 | 0 | 50 | 100 | 200 | 1
29 | 0.3 | 0 | 0 | 50 | 100 | 200 | 1
30 | 0.3 | 0 | 0 | 50 | 100 | 200 | 1
31 | 0.3 | 0 | 0 | 50 | 100 | 200 | 1
32 | 0.3 | 0 | 0 | 50 | 100 | 200 | 1
33 | 0.3 | 0 | 0 | 50 | 100 | 200 | 1
34 | 0.3 | 0 | 0 | 50 | 100 | 200 | 1
35 | 0.3 | 0 | 0 | 50 | 100 | 200 | 1
36 | 0.3 | 0 | 0 | 50 | 100 | 200 | 1
37 | 0.3 | 0 | 0 | 50 | 100 | 200 | 1
38 | 0.3 | 0 | 0 | 50 | 100 | 200 | 1
39 | 0.3 | 0 | 0 | 50 | 100 | 200 | 1
40 | 0.3 | 0 | 0 | 50 | 100 | 200 | 1

## Test 040
Segment | Displacement Into Surface | Load On Sample | Time On Sample | Harmonic Contact Stiffness | Hardness | Modulus
| nm | mN | s | N/m | GPa | GPa
Load Segment Type | 0 | 0 | 0 | 207.072 | 1.7977e+308 | 4.9642e-311
| 0.074365 | 0.00011486 | 0.2 | 308.9832 | 1.7977e+308 | 1.8585e-158
| 0.44376 | 0.00026743 | 0.4 | 396.4935 | 1.7977e+308 | 2.3849e-158
| 0.50421 | 0.00038336 | 0.6 | 473.4152 | 1.7977e+308 | 2.8475e-158
| 0.28306 | 0.00058144 | 0.8 | 558.245 | 1.7977e+308 | 3.3578e-158
| 0.91526 | 0.00068353 | 1 | 643.7858 | 0.64991 | 16.2589
| 0.66373 | 0.00085373 | 1.2 | 743.6745 | 1.7977e+308 | 4.4731e-158
| 1.1319 | 0.00099868 | 1.4 | 869.517 | 2.5365 | 36.5792
| 2.4839 | 0.0010151 | 1.6 | 1000.6689 | 3.2256 | 47.5653
| 1.7724 | 0.001251 | 1.8 | 1126.8874 | -18.2185 | 4.9642e-311
| 2.4299 | 0.0013209 | 2 | 1268.2293 | 5.0186 | 67.0982
| 2.7025 | 0.0014809 | 2.2 | 1397.9137 | 3.2777 | 55.8788
| 2.6918 | 0.0016023 | 2.4 | 1517.4905 | 3.5966 | 61.3922
| 2.8434 | 0.0016509 | 2.52 | 1596.2429 | 2.8507 | 56.3846
| 2.7292 | 0.0019011 | 2.8 | 1750.9407 | 4.1589 | 70.5096
| 1.8261 | 0.0021517 | 3 | 1847.7919 | -32.4044 | 4.9642e-311
| 2.5963 | 0.0022734 | 3.2 | 1939.2419 | 7.3225 | 97.0114
| 2.3422 | 0.0024135 | 3.4 | 2009.082 | 18.225 | 162.7583
| 2.4152 | 0.002589 | 3.6 | 2070.4523 | 16.8464 | 154.6566
| 2.8138 | 0.0027393 | 3.8 | 2106.3119 | 6.8685 | 92.6089
| 2.7752 | 0.0029233 | 4 | 2139.4439 | 8.747 | 103.7663
| 3.1337 | 0.0030162 | 4.2 | 2170.2179 | 5.039 | 76.8022
| 2.7451 | 0.0032272 | 4.4 | 2197.4031 | 12.4256 | 122.9148
| 3.0969 | 0.0033812 | 4.6 | 2217.7236 | 6.9398 | 87.8501
| 3.5841 | 0.0035246 | 4.8 | 2239.9464 | 4.0546 | 65.0909
| 3.1714 | 0.0037375 | 5 | 2272.5018 | 7.8682 | 91.4597
| 3.4531 | 0.0038968 | 5.2 | 2309.2784 | 5.7364 | 76.7074
| 3.9556 | 0.0040391 | 5.4 | 2391.3919 | 3.5606 | 60.5855
| 3.9339 | 0.0042218 | 5.6 | 2503.8398 | 3.7839 | 64.1697
| 3.8311 | 0.0044108 | 5.8 | 2706.7424 | 4.1672 | 71.7069
| 4.1335 | 0.0045685 | 6 | 2874.5793 | 3.3068 | 66.335
| 4.2433 | 0.0047411 | 6.2 | 3104.6137 | 3.0794 | 67.9657
| 4.2833 | 0.0049191 | 6.4 | 3408.873 | 2.989 | 72.4745
| 4.489 | 0.0050842 | 6.6 | 3673.0762 | 2.6641 | 72.5204
| 4.8996 | 0.0052336 | 6.8 | 4000.8439 | 2.1625 | 69.9857
| 4.6811 | 0.0054315 | 7 | 4348.9888 | 2.4392 | 80.0252
| 4.4676 | 0.0056895 | 7.2 | 4771.5744 | 2.7889 | 92.7728
| 4.631 | 0.0058579 | 7.4 | 5334.3539 | 2.5509 | 98.2242
| 4.6279 | 0.0060392 | 7.6 | 5858.6879 | 2.571 | 107.5338
| 4.3789 | 0.0062394 | 7.8 | 6291.3084 | 2.9611 | 123.6265
| 4.7466 | 0.0064525 | 8 | 6697.4578 | 2.5415 | 119.4698
| 4.4269 | 0.0066582 | 8.2 | 7036.3087 | 3.0307 | 136.9563
| 4.1919 | 0.0069178 | 8.4 | 7359.9137 | 3.553 | 154.4237
| 4.3038 | 0.0070902 | 8.6 | 7545.2815 | 3.4287 | 153.4964
| 4.6092 | 0.0073082 | 8.8 | 7773.6914 | 3.04 | 145.7213
| 4.5805 | 0.0074914 | 9 | 8069.7081 | 3.1452 | 152.8862
| 4.5282 | 0.0077369 | 9.2 | 8345.9239 | 3.3281 | 161.1564
| 4.5409 | 0.007917 | 9.4 | 8570.4681 | 3.3811 | 165.4909
| 4.727 | 0.0081441 | 9.6 | 9052.4302 | 3.168 | 167.0364
| 4.6497 | 0.0083311 | 9.8 | 9363.7846 | 3.3434 | 176.9301
| 4.7593 | 0.0085642 | 10 | 9540.9294 | 3.2824 | 176.0541
| 4.8749 | 0.0087968 | 10.2 | 9440.6832 | 3.244 | 170.0323
| 5.3237 | 0.0090037 | 10.4 | 9333.5546 | 2.8091 | 152.3714
| 5.1707 | 0.0091965 | 10.6 | 9127.3512 | 3.078 | 154.6215
| 5.1555 | 0.0094391 | 10.8 | 8814.3559 | 3.2383 | 150.6774
| 4.9736 | 0.0096947 | 11 | 8572.1981 | 3.6532 | 154.0056
| 4.9099 | 0.009941 | 11.2 | 8538.5367 | 3.8937 | 156.7542
| 5.1118 | 0.010167 | 11.4 | 8567.6443 | 3.6782 | 150.3603
| 5.1166 | 0.010408 | 11.6 | 8651.581 | 3.7772 | 152.3203
| 5.0513 | 0.010655 | 11.8 | 8783.7343 | 3.9871 | 157.7516
| 5.532 | 0.010859 | 12 | 9028.4282 | 3.3511 | 145.778
| 5.74 | 0.011085 | 12.2 | 9228.6978 | 3.176 | 143.2818
| 5.6928 | 0.01133 | 12.4 | 9313.1361 | 3.3131 | 146.4676
| 5.4452 | 0.011651 | 12.6 | 9314.0818 | 3.7638 | 155.075
| 5.8108 | 0.011864 | 12.8 | 9406.6831 | 3.3694 | 145.6965
| 5.4084 | 0.012136 | 13 | 9520.5079 | 4.0037 | 160.9665
| 5.6469 | 0.01236 | 13.2 | 9640.8613 | 3.7383 | 155.3504
| 5.6646 | 0.01266 | 13.4 | 9991.8196 | 3.7897 | 160.9165
| 5.7944 | 0.012892 | 13.6 | 10336.2367 | 3.6688 | 162.5263
| 5.5707 | 0.013211 | 13.8 | 10541.6966 | 4.0756 | 174.262
| 5.7524 | 0.013438 | 14 | 10536.5098 | 3.9086 | 168.2906
| 6.0641 | 0.013716 | 14.2 | 10405.3754 | 3.6322 | 157.1198
| 5.7362 | 0.013983 | 14.4 | 10176.0573 | 4.1987 | 164.647
| 5.9233 | 0.01427 | 14.6 | 10065.9618 | 4.0597 | 157.6016
| 6.1706 | 0.014553 | 14.8 | 9929.5626 | 3.8589 | 149.0203
| 6.5372 | 0.014767 | 15 | 9838.7262 | 3.5236 | 138.8826
| 6.4891 | 0.015072 | 15.2 | 9807.287 | 3.6785 | 140.1577
| 6.2373 | 0.015394 | 15.4 | 9812.3917 | 4.0958 | 147.3038
| 6.6898 | 0.015661 | 15.6 | 9744.9981 | 3.6576 | 135.7277
| 7.0364 | 0.015875 | 15.8 | 9775.2838 | 3.3754 | 129.1844
| 6.9372 | 0.016245 | 16 | 10007.2318 | 3.5487 | 134.676
| 6.7949 | 0.016558 | 16.2 | 10208.1825 | 3.7637 | 140.8752
| 6.6332 | 0.016873 | 16.4 | 10403.7202 | 4.0199 | 147.8585
| 6.4013 | 0.017193 | 16.6 | 10594.7922 | 4.3976 | 157.2454
| 6.722 | 0.01747 | 16.8 | 10599.9456 | 4.0784 | 149.3035
| 6.9418 | 0.017755 | 17 | 10429.1724 | 3.938 | 142.35
| 6.5195 | 0.018089 | 17.2 | 10263.3206 | 4.6076 | 151.2479
| 6.6194 | 0.018444 | 17.4 | 10128.3558 | 4.6169 | 147.5016
| 6.3435 | 0.018767 | 17.6 | 10128.2196 | 5.1724 | 155.8571
| 6.3872 | 0.019126 | 17.8 | 10209.4424 | 5.2218 | 156.4436
| 6.5367 | 0.019417 | 18 | 10405.0309 | 5.0411 | 155.3378
| 6.7589 | 0.01975 | 18.2 | 10672.5649 | 4.7702 | 153.4348
| 6.9163 | 0.020052 | 18.4 | 10925.3507 | 4.6084 | 153.1845
| 7.1948 | 0.020392 | 18.6 | 11133.8897 | 4.3327 | 149.6519
| 7.1745 | 0.020696 | 18.8 | 11436.4838 | 4.4017 | 154.4131
| 7.3497 | 0.021045 | 19 | 11642.9352 | 4.2704 | 153.4217
| 7.9151 | 0.021364 | 19.2 | 11677.383 | 3.7854 | 142.4748
| 7.8141 | 0.021734 | 19.4 | 11667.616 | 3.9677 | 144.776
| 8.0239 | 0.02208 | 19.6 | 11589.0578 | 3.8653 | 140.2845
| 7.953 | 0.022448 | 19.8 | 11427.2087 | 4.0373 | 140.1956
| 7.7406 | 0.022827 | 20 | 11305.6365 | 4.3658 | 143.4259
| 7.4916 | 0.023208 | 20.2 | 11333.207 | 4.7569 | 149.6141
| 7.5052 | 0.02357 | 20.4 | 11429.6396 | 4.8274 | 151.0076
| 7.8175 | 0.023908 | 20.6 | 11580.7888 | 4.5243 | 146.5202
| 7.6436 | 0.024344 | 20.8 | 11852.865 | 4.8027 | 154.0903
| 8.0241 | 0.024677 | 21 | 12170.061 | 4.4134 | 150.143
| 7.7914 | 0.025058 | 21.2 | 12475.2922 | 4.7235 | 159.2111
| 7.6815 | 0.025489 | 21.4 | 12776.9282 | 4.9252 | 166.0257
| 7.8329 | 0.02584 | 21.6 | 12923.4685 | 4.8136 | 164.7067
| 8.0413 | 0.026246 | 21.8 | 12997.5824 | 4.6683 | 161.4226
| 8.001 | 0.026672 | 22 | 12871.4881 | 4.8346 | 161.3677
| 7.836 | 0.027047 | 22.2 | 12680.878 | 5.1603 | 163.375
| 8.2429 | 0.027439 | 22.4 | 12466.6308 | 4.8065 | 152.5156
| 8.3446 | 0.027854 | 22.6 | 12250.448 | 4.8263 | 148.5644
| 8.6156 | 0.028256 | 22.8 | 12155.3737 | 4.6458 | 142.9155
| 8.3341 | 0.0287 | 23 | 12191.0395 | 5.0552 | 149.1324
| 8.4548 | 0.029114 | 23.2 | 12379.6929 | 4.9853 | 149.3435
| 8.4879 | 0.029534 | 23.4 | 12681.4328 | 5 | 152.5213
| 8.4207 | 0.029962 | 23.6 | 13067.1783 | 5.1189 | 158.6922
| 8.1949 | 0.030463 | 23.8 | 13354.3921 | 5.4731 | 167.5374
| 8.169 | 0.030888 | 24 | 13659.3897 | 5.5639 | 172.2559
| 8.4131 | 0.031292 | 24.2 | 13818.3268 | 5.3294 | 168.9882
| 8.5816 | 0.031762 | 24.4 | 13914.9339 | 5.2252 | 166.9669
| 8.7046 | 0.032236 | 24.6 | 14035.4518 | 5.1745 | 166.2599
| 8.6801 | 0.03266 | 24.8 | 14074.2884 | 5.2911 | 167.6864
| 8.6317 | 0.033147 | 25 | 14090.0414 | 5.4559 | 169.4597
| 8.4753 | 0.033643 | 25.2 | 14080.1917 | 5.771 | 173.4435
| 8.6461 | 0.034113 | 25.4 | 13996.7383 | 5.6764 | 169.2248
| 8.661 | 0.034595 | 25.6 | 13874.8749 | 5.7916 | 168.1059
| 9.2498 | 0.035033 | 25.8 | 13848.9606 | 5.2029 | 156.5268
| 9.3229 | 0.035511 | 26 | 13820.8342 | 5.2276 | 155.3739
| 9.5079 | 0.03598 | 26.2 | 13879.0317 | 5.1224 | 153.1568
| 9.4375 | 0.036468 | 26.4 | 13996.4511 | 5.2752 | 156.064
| 9.7024 | 0.036992 | 26.6 | 14281.6651 | 5.0699 | 154.8485
| 9.6227 | 0.037481 | 26.8 | 14506.2269 | 5.2114 | 158.9636
| 9.2997 | 0.038035 | 27 | 14900.0517 | 5.6113 | 169.6903
| 9.544 | 0.038514 | 27.2 | 15397.3417 | 5.3726 | 170.6462
| 9.8781 | 0.039032 | 27.4 | 15805.5734 | 5.0893 | 169.1458
| 10.0512 | 0.039563 | 27.6 | 16205.0981 | 4.9801 | 170.6004
| 10.2248 | 0.040093 | 27.8 | 16425.4426 | 4.8941 | 170.2328
| 9.9549 | 0.040657 | 28 | 16550.6607 | 5.2181 | 176.841
| 10.1828 | 0.041184 | 28.2 | 16498.7293 | 5.1015 | 172.5837
| 10.6454 | 0.041692 | 28.4 | 16407.9234 | 4.7981 | 164.3076
| 10.3411 | 0.042259 | 28.6 | 16313.2362 | 5.1548 | 168.811
| 10.3073 | 0.042805 | 28.8 | 16346.405 | 5.2719 | 170.1581
| 10.5571 | 0.04339 | 29 | 16423.0245 | 5.1335 | 167.139
| 10.4584 | 0.043941 | 29.2 | 16527.8027 | 5.2988 | 170.2536
| 10.4866 | 0.044543 | 29.4 | 16641.4307 | 5.3578 | 171.3636
| 10.7813 | 0.045125 | 29.6 | 16690.9511 | 5.1811 | 167.371
| 11.3821 | 0.045622 | 29.8 | 16619.9989 | 4.7801 | 157.9696
| 10.8649 | 0.046266 | 30 | 16536.9738 | 5.3007 | 165.3745
| 10.8497 | 0.046872 | 30.2 | 16438.5423 | 5.4199 | 165.1162
| 11.3707 | 0.047436 | 30.4 | 16386.6306 | 5.0671 | 157.1576
| 11.1138 | 0.04806 | 30.6 | 16425.1543 | 5.3695 | 161.7146
| 11.2837 | 0.048711 | 30.8 | 16517.4213 | 5.31 | 160.4672
| 11.2963 | 0.049314 | 31 | 16551.8687 | 5.3844 | 161.004
| 11.5413 | 0.04996 | 31.2 | 16640.6609 | 5.2622 | 158.6751
| 11.7626 | 0.050547 | 31.4 | 16656.1182 | 5.165 | 156.0971
| 11.7613 | 0.051212 | 31.6 | 16645.5467 | 5.2591 | 156.4312
| 11.9766 | 0.05186 | 31.8 | 16627.5134 | 5.18 | 153.767
| 12.0785 | 0.052517 | 32 | 16669.4626 | 5.1848 | 153.1855
| 12.1748 | 0.053174 | 32.2 | 16710.977 | 5.1937 | 152.6809
| 12.0301 | 0.05385 | 32.4 | 16825.7487 | 5.3848 | 155.9758
| 12.0335 | 0.054514 | 32.6 | 17024.5212 | 5.4496 | 158.0694
| 12.3221 | 0.055217 | 32.8 | 17439.8433 | 5.2696 | 158.2351
| 12.2632 | 0.055886 | 33 | 17867.1548 | 5.3568 | 163.1276
| 12.2034 | 0.056616 | 33.2 | 18380.8228 | 5.4457 | 168.9164
| 12.467 | 0.05726 | 33.4 | 18891.7381 | 5.2761 | 170.0876
| 12.5556 | 0.057978 | 33.6 | 19092.0038 | 5.2796 | 171.0091
| 12.7932 | 0.058685 | 33.8 | 19137.8344 | 5.1877 | 168.5531
| 12.8779 | 0.059404 | 34 | 19037.5117 | 5.2197 | 166.9433
| 12.842 | 0.060132 | 34.2 | 18996.9845 | 5.334 | 167.4494
| 12.6779 | 0.06093 | 34.4 | 19262.2297 | 5.5272 | 172.4023
| 12.2855 | 0.061685 | 34.6 | 19811.0766 | 5.8846 | 183.4911
| 12.4117 | 0.062461 | 34.8 | 20158.6674 | 5.8422 | 185.1244
| 12.2496 | 0.063198 | 35 | 20531.9838 | 6.0369 | 191.5424
| 12.3751 | 0.063974 | 35.2 | 20611.3896 | 6.0185 | 190.69
| 13.0246 | 0.06471 | 35.4 | 20094.8044 | 5.631 | 176.7878
| 12.8841 | 0.065506 | 35.6 | 19642.3606 | 5.879 | 175.2783
| 12.7232 | 0.066304 | 35.8 | 19412.0035 | 6.1373 | 176.0265
| 12.6699 | 0.067124 | 36 | 19378.5204 | 6.2925 | 176.9791
| 12.9715 | 0.067916 | 36.2 | 19553.1683 | 6.1092 | 174.5814
| 13.3348 | 0.068734 | 36.4 | 20063.3394 | 5.8579 | 174.3302
| 13.6368 | 0.069497 | 36.6 | 20545.1735 | 5.67 | 174.7205
| 13.7375 | 0.070335 | 36.8 | 21220.1444 | 5.6285 | 179.4123
| 14.0968 | 0.071153 | 37 | 21756.6948 | 5.423 | 179.5374
| 14.1838 | 0.071992 | 37.2 | 22331.6364 | 5.4064 | 183.5184
| 14.504 | 0.072874 | 37.4 | 22944.935 | 5.246 | 184.8072
| 14.5819 | 0.073714 | 37.6 | 23354.2384 | 5.2494 | 187.5004
| 14.4975 | 0.074627 | 37.8 | 23570.4465 | 5.3715 | 190.753
| 14.3971 | 0.075481 | 38 | 23709.3837 | 5.5059 | 193.6084
| 14.6771 | 0.076366 | 38.2 | 23743.0297 | 5.4067 | 190.5374
| 14.5236 | 0.077284 | 38.4 | 23653.5243 | 5.5953 | 192.2122
| 14.5547 | 0.078188 | 38.6 | 23561.8678 | 5.6656 | 191.4265
| 14.7241 | 0.079081 | 38.8 | 23339.9773 | 5.6524 | 187.7738
| 14.8535 | 0.080038 | 39 | 23185.7781 | 5.667 | 185.2762
| 14.6652 | 0.080959 | 39.2 | 23104.2912 | 5.8863 | 187.4163
| 14.7167 | 0.081922 | 39.4 | 23093.0646 | 5.943 | 187.0624
| 15.0438 | 0.082864 | 39.6 | 23148.6717 | 5.8035 | 183.7464
| 15.3994 | 0.083803 | 39.8 | 23375.6527 | 5.6407 | 181.5778
| 15.6924 | 0.084778 | 40 | 23519.7759 | 5.534 | 179.6322
| 15.4915 | 0.08579 | 40.2 | 23569.1619 | 5.7418 | 182.7357
| 15.3032 | 0.086772 | 40.4 | 23636.5426 | 5.9467 | 185.9231
| 15.4981 | 0.087784 | 40.6 | 23740.139 | 5.8993 | 184.7392
| 15.9773 | 0.088774 | 40.8 | 23907.701 | 5.6689 | 180.7669
| 15.8193 | 0.089814 | 41 | 24100.1983 | 5.8402 | 184.4328
| 15.91 | 0.090834 | 41.2 | 24361.9136 | 5.8498 | 185.733
| 15.6934 | 0.091939 | 41.4 | 24555.0368 | 6.0699 | 190.2418
| 15.8048 | 0.092957 | 41.6 | 24564.6208 | 6.0828 | 189.3306
| 15.8145 | 0.094044 | 41.8 | 24525.4268 | 6.1728 | 189.3159
| 15.9701 | 0.09512 | 42 | 24506.9554 | 6.162 | 187.6881
| 16.0831 | 0.096199 | 42.2 | 24598.4791 | 6.171 | 187.4275
| 15.7654 | 0.097336 | 42.4 | 24716.5153 | 6.4784 | 192.6426
| 16.3582 | 0.098414 | 42.6 | 24925.9874 | 6.1492 | 187.4427
| 16.3952 | 0.099549 | 42.8 | 24855.2298 | 6.2239 | 186.882
| 16.5245 | 0.10064 | 43 | 24780.0536 | 6.2343 | 185.2109
| 16.8471 | 0.10176 | 43.2 | 24619.303 | 6.1306 | 180.8121
| 16.8007 | 0.10297 | 43.4 | 24439.0472 | 6.2722 | 180.4192
| 16.8689 | 0.10412 | 43.6 | 24329.4186 | 6.3295 | 179.267
| 16.9659 | 0.10532 | 43.8 | 24493.3382 | 6.3488 | 179.7938
| 17.1561 | 0.10648 | 44 | 24613.3074 | 6.3081 | 178.9897
| 17.0498 | 0.10767 | 44.2 | 24682.0829 | 6.4658 | 181.014
| 17.0294 | 0.10894 | 44.4 | 24668.6291 | 6.5831 | 181.5635
| 17.1662 | 0.11014 | 44.6 | 24614.5108 | 6.5922 | 180.084
| 17.2479 | 0.1114 | 44.8 | 24568.8011 | 6.6428 | 179.2961
| 17.4332 | 0.11262 | 45 | 24530.4788 | 6.6193 | 177.4585
| 17.9831 | 0.11382 | 45.2 | 24529.0288 | 6.3577 | 172.2516
| 17.9135 | 0.11515 | 45.4 | 24749.7743 | 6.4821 | 174.8462
| 18.144 | 0.11641 | 45.6 | 25011.2044 | 6.408 | 174.715
| 18.0684 | 0.11774 | 45.8 | 25186.8201 | 6.5389 | 177.0583
| 17.9816 | 0.11908 | 46 | 25262.2927 | 6.6882 | 178.8581
| 17.7329 | 0.12043 | 46.2 | 25449.1605 | 6.9415 | 183.1746
| 18.226 | 0.12172 | 46.4 | 25418.9785 | 6.7125 | 178.2381
| 18.2404 | 0.12305 | 46.6 | 25412.5314 | 6.8027 | 178.4451
| 18.2849 | 0.12443 | 46.8 | 25578.0011 | 6.8612 | 179.5292
| 18.2983 | 0.12582 | 47 | 25978.3348 | 6.9181 | 182.5257
| 18.5993 | 0.12719 | 47.2 | 26341.9116 | 6.7882 | 182.3148
| 18.5622 | 0.12864 | 47.4 | 26859.8482 | 6.8709 | 186.6224
| 18.5097 | 0.1301 | 47.6 | 27237.1526 | 6.9767 | 190.1743
| 18.7453 | 0.13147 | 47.8 | 27501.3868 | 6.8979 | 189.889
| 18.8942 | 0.13297 | 48 | 27364.2794 | 6.9186 | 187.8436
| 18.7633 | 0.13443 | 48.2 | 27287.1076 | 7.1138 | 189.0954
| 19.4447 | 0.13589 | 48.4 | 27277.7767 | 6.7804 | 182.5861
| 19.4275 | 0.1374 | 48.6 | 27290.3297 | 6.8912 | 183.2379
| 19.3528 | 0.13892 | 48.8 | 27391.2735 | 7.0322 | 185.0422
| 19.6791 | 0.1404 | 49 | 27657.2275 | 6.9041 | 183.989
| 19.2984 | 0.142 | 49.2 | 27988.5933 | 7.2252 | 190.3836
| 19.8496 | 0.14351 | 49.4 | 28330.0892 | 6.9459 | 187.5162
| 20.168 | 0.14508 | 49.6 | 28595.1935 | 6.8331 | 186.5634
| 19.8776 | 0.14667 | 49.8 | 28777.613 | 7.0962 | 190.975
| 19.994 | 0.14829 | 50 | 29038.6175 | 7.1066 | 191.9387
| 20.191 | 0.14991 | 50.2 | 29113.3795 | 7.0814 | 190.8915
| 20.7323 | 0.1515 | 50.4 | 29070.3539 | 6.8606 | 185.8682
| 20.5889 | 0.15314 | 50.6 | 29096.2453 | 7.0428 | 187.7624
| 20.749 | 0.15485 | 50.8 | 29246.5227 | 7.0392 | 187.6218
| 20.7367 | 0.15652 | 51 | 29481.3675 | 7.129 | 189.6197
| 20.63 | 0.15822 | 51.2 | 29839.282 | 7.2688 | 193.3311
| 21.2835 | 0.15992 | 51.4 | 30187.644 | 6.9552 | 189.7509
| 21.4314 | 0.16166 | 51.6 | 30355.1608 | 6.9586 | 189.8323
| 21.41 | 0.16342 | 51.8 | 30441.1245 | 7.0648 | 190.958
| 21.9025 | 0.16516 | 52 | 30306.0381 | 6.8963 | 186.1004
| 21.9099 | 0.16694 | 52.2 | 30074.6597 | 7.009 | 185.0229
| 21.7043 | 0.16877 | 52.4 | 29998.9489 | 7.2367 | 186.7785
| 21.9528 | 0.17063 | 52.6 | 30089.66 | 7.1905 | 185.5401
| 21.8711 | 0.17245 | 52.8 | 30200.2571 | 7.3325 | 187.3294
| 21.5931 | 0.17437 | 53 | 30388.7513 | 7.5967 | 191.4394
| 21.7929 | 0.17626 | 53.2 | 30585.7295 | 7.5663 | 191.2295
| 21.9371 | 0.17812 | 53.4 | 30618.0891 | 7.5827 | 190.5265
| 21.6897 | 0.18008 | 53.6 | 30654.1287 | 7.8488 | 193.4744
| 21.6358 | 0.18201 | 53.8 | 30679.3239 | 7.9973 | 194.5873
| 21.7783 | 0.184 | 54 | 30803.4018 | 8.0103 | 194.4555
| 22.0322 | 0.18597 | 54.2 | 30975.4235 | 7.9455 | 193.5749
| 22.4189 | 0.18794 | 54.4 | 31258.9825 | 7.7887 | 192.1783
| 22.8753 | 0.1899 | 54.6 | 31475.4061 | 7.603 | 189.8396
| 22.6158 | 0.19197 | 54.8 | 31606.0545 | 7.8618 | 193.3426
| 23.0659 | 0.19402 | 55 | 31828.9616 | 7.6826 | 191.1081
| 23.632 | 0.19606 | 55.2 | 32087.5995 | 7.4438 | 188.2105
| 23.6545 | 0.19818 | 55.4 | 32325.8907 | 7.5199 | 189.8011
| 24.0645 | 0.20026 | 55.6 | 32719.5932 | 7.3682 | 189.0587
| 24.1961 | 0.20243 | 55.8 | 33032.1207 | 7.3798 | 190.1608
| 23.6736 | 0.20464 | 56 | 33300.5512 | 7.7606 | 196.5323
| 23.949 | 0.2068 | 56.2 | 33448.9227 | 7.6997 | 195.4305
| 24.6591 | 0.20898 | 56.4 | 33625.0856 | 7.4036 | 190.9425
| 24.5304 | 0.21122 | 56.6 | 33662.9991 | 7.5767 | 192.6083
| 24.6671 | 0.21345 | 56.8 | 33879.2805 | 7.5923 | 193.1094
| 24.7528 | 0.21574 | 57 | 34099.9992 | 7.6377 | 194.06
| 24.9595 | 0.21802 | 57.2 | 34246.4371 | 7.6221 | 193.6004
| 25.0971 | 0.22031 | 57.4 | 34243.3434 | 7.6548 | 192.876
| 25.1721 | 0.22266 | 57.6 | 34235.7765 | 7.7243 | 192.6455
| 24.7836 | 0.22511 | 57.8 | 34045.1933 | 8.0745 | 195.2023
| 25.0052 | 0.22748 | 58 | 33770.432 | 8.0846 | 192.2822
| 25.3 | 0.22984 | 58.2 | 33677.9458 | 8.0372 | 189.828
| 25.311 | 0.23232 | 58.4 | 33814.5099 | 8.1372 | 190.9248
| 25.3243 | 0.2348 | 58.6 | 34029.1938 | 8.2291 | 192.4316
| 25.2828 | 0.23728 | 58.8 | 34369.2772 | 8.3423 | 195.0777
| 25.5192 | 0.2398 | 59 | 34890.9827 | 8.2779 | 196.4516
| 25.8019 | 0.24231 | 59.2 | 35418.636 | 8.1884 | 197.4698
| 25.9938 | 0.2449 | 59.4 | 35792.2445 | 8.1674 | 198.3907
| 26.2803 | 0.24748 | 59.6 | 36125.3561 | 8.0973 | 198.3241
| 26.6925 | 0.25004 | 59.8 | 36324.3207 | 7.9714 | 196.5617
| 26.7319 | 0.25271 | 60 | 36362.2252 | 8.062 | 196.8855
| 27.0952 | 0.25533 | 60.2 | 36268.5977 | 7.9877 | 194.0174
| 26.6324 | 0.25809 | 60.4 | 36302.0748 | 8.355 | 198.2185
| 26.76 | 0.26083 | 60.6 | 36429.1875 | 8.393 | 198.3328
| 26.7632 | 0.26358 | 60.8 | 36909.6644 | 8.4717 | 201.3148
| 27.1975 | 0.26632 | 61 | 37338.5922 | 8.3137 | 200.5851
| 27.6252 | 0.26907 | 61.2 | 37545.7747 | 8.1823 | 198.7861
| 27.5085 | 0.27192 | 61.4 | 37389.82 | 8.3748 | 199.307
| 28.0793 | 0.27478 | 61.6 | 37161.8968 | 8.2052 | 194.2625
| 27.9895 | 0.27769 | 61.8 | 36407.8106 | 8.434 | 191.5164
| 28.2827 | 0.28059 | 62 | 36309.749 | 8.4041 | 189.3359
| 28.6357 | 0.2835 | 62.2 | 36592.3586 | 8.3107 | 188.6701
| 28.6637 | 0.28652 | 62.4 | 37268.9883 | 8.3609 | 192.2812
| 29.0197 | 0.28951 | 62.6 | 38468.1869 | 8.2008 | 196.1533
| 29.1396 | 0.29253 | 62.8 | 39785.5524 | 8.16 | 202.3222
| 29.5174 | 0.29559 | 63 | 40661.2148 | 8.0288 | 204.3752
| 29.6925 | 0.29865 | 63.2 | 41401.2307 | 8.0071 | 207.2186
| 29.6908 | 0.30179 | 63.4 | 41844.1732 | 8.0917 | 209.8871
| 29.7549 | 0.30495 | 63.6 | 41859.1437 | 8.1719 | 209.9069
| 30.2557 | 0.30816 | 63.8 | 41564.7262 | 8.0628 | 205.1783
| 30.3679 | 0.31134 | 64 | 41424.3126 | 8.1289 | 204.0934
| 30.7004 | 0.31462 | 64.2 | 41278.1457 | 8.0944 | 201.4519
| 30.5642 | 0.31792 | 64.4 | 41512.2407 | 8.2577 | 203.9743
| 30.4073 | 0.32125 | 64.6 | 42033.7398 | 8.4152 | 208.1011
| 30.5237 | 0.32464 | 64.8 | 42681.6261 | 8.4326 | 210.8896
| 30.7873 | 0.328 | 65 | 43327.94 | 8.3775 | 212.5692
| 30.8605 | 0.33142 | 65.2 | 43832.1985 | 8.4257 | 214.9548
| 31.5915 | 0.33483 | 65.4 | 43863.5502 | 8.1909 | 210.2107
| 31.8421 | 0.33832 | 65.6 | 43662.565 | 8.2003 | 207.9018
| 31.4684 | 0.34185 | 65.8 | 43286.5286 | 8.5159 | 209.1622
| 31.6093 | 0.34544 | 66 | 43034.807 | 8.5838 | 207.3942
| 31.7873 | 0.34902 | 66.2 | 42988.5941 | 8.6194 | 206.362
| 32.4197 | 0.3526 | 66.4 | 43045.0339 | 8.4305 | 202.7241
| 33.0628 | 0.35623 | 66.6 | 43320.5379 | 8.233 | 200.1764
| 33.1798 | 0.35997 | 66.8 | 43626.6384 | 8.2763 | 201.239
| 33.1739 | 0.36373 | 67 | 43878.702 | 8.3784 | 202.854
| 33.4099 | 0.3675 | 67.2 | 44083.1948 | 8.3739 | 202.6675
| 33.6063 | 0.3713 | 67.4 | 44483.8492 | 8.3754 | 203.636
| 33.7999 | 0.37516 | 67.6 | 44768.5239 | 8.3865 | 204.0941
| 34.1873 | 0.37906 | 67.8 | 45228.7859 | 8.3023 | 204.0968
| 34.3131 | 0.383 | 68 | 45544.5428 | 8.343 | 205.1303
| 34.0455 | 0.38698 | 68.2 | 45888.5007 | 8.5572 | 208.8573
| 34.4009 | 0.39101 | 68.4 | 46024.6976 | 8.507 | 207.5723
| 34.4334 | 0.39505 | 68.6 | 45948.5945 | 8.6149 | 207.4476
| 34.7665 | 0.39914 | 68.8 | 45616.8626 | 8.6051 | 204.2531
| 34.6782 | 0.40329 | 69 | 45340.333 | 8.7843 | 204.0229
| 35.1126 | 0.40745 | 69.2 | 45119.9026 | 8.7227 | 200.7534
| 34.7954 | 0.41171 | 69.4 | 45030.0662 | 9.0002 | 202.7936
| 35.4286 | 0.41595 | 69.6 | 45170.5234 | 8.8212 | 199.8966
| 35.5812 | 0.42023 | 69.8 | 45569.908 | 8.8468 | 201.1245
| 36.0825 | 0.42457 | 70 | 45940.6547 | 8.7199 | 200.1052
| 36.5397 | 0.42892 | 70.2 | 46408.1695 | 8.6098 | 199.7895
| 36.2808 | 0.43341 | 70.4 | 46636.4208 | 8.8302 | 202.7518
| 36.5842 | 0.43786 | 70.6 | 46888.1129 | 8.8014 | 202.4221
| 36.7971 | 0.44238 | 70.8 | 47100.8962 | 8.8162 | 202.4796
| 36.8585 | 0.44697 | 71 | 47393.8722 | 8.8934 | 203.7898
| 36.8184 | 0.45157 | 71.2 | 47484.9351 | 9.0291 | 204.8599
| 37.2298 | 0.45625 | 71.4 | 47974.6742 | 8.9395 | 204.888
| 37.3545 | 0.46095 | 71.6 | 48101.042 | 9.0007 | 205.1118
| 37.6537 | 0.46571 | 71.8 | 48332.1969 | 8.979 | 204.7337
| 37.9351 | 0.47048 | 72 | 48555.541 | 8.9659 | 204.4348
| 38.3963 | 0.47532 | 72.2 | 48864.0577 | 8.872 | 203.4491
| 38.4616 | 0.48021 | 72.4 | 49268.1382 | 8.9417 | 205.1661
| 38.7018 | 0.48521 | 72.6 | 49770.0353 | 8.9331 | 206.2688
| 38.8943 | 0.49021 | 72.8 | 50208.8902 | 8.9483 | 207.3835
| 39.4172 | 0.4952 | 73 | 50420.3549 | 8.8392 | 205.6534
| 39.6673 | 0.5003 | 73.2 | 50798.4926 | 8.8357 | 206.1856
| 39.7731 | 0.50544 | 73.4 | 51195.2992 | 8.8906 | 207.6142
| 39.7228 | 0.5107 | 73.6 | 51669.7124 | 9.0074 | 210.2657
| 39.6531 | 0.51596 | 73.8 | 51996.339 | 9.1419 | 212.4481
| 39.7333 | 0.52131 | 74 | 52329.2457 | 9.2149 | 213.7846
| 40.2522 | 0.52662 | 74.2 | 52117.7601 | 9.1344 | 210.3389
| 40.5137 | 0.53204 | 74.4 | 51738.9431 | 9.175 | 207.7802
| 41.3091 | 0.53748 | 74.6 | 51180.3469 | 9.0087 | 201.6373
| 41.3461 | 0.54297 | 74.8 | 50943.5643 | 9.1337 | 200.9567
| 41.3538 | 0.54859 | 75 | 51317.9413 | 9.2349 | 202.8078
| 41.7373 | 0.55419 | 75.2 | 51970.5826 | 9.1628 | 203.6932
| 41.9635 | 0.55991 | 75.4 | 53302.0763 | 9.1174 | 208.0495
| 42.2175 | 0.56563 | 75.6 | 54473.2059 | 9.0727 | 211.6273
| 42.4854 | 0.57148 | 75.8 | 55886.6606 | 9.0142 | 216.0699
| 42.8002 | 0.57729 | 76 | 56364.7623 | 8.9882 | 216.5973
| 43.1772 | 0.58321 | 76.2 | 56435.4285 | 8.9621 | 215.214
| 43.0619 | 0.5892 | 76.4 | 56402.3196 | 9.1314 | 216.1667
| 43.3701 | 0.59522 | 76.6 | 56038.9279 | 9.1555 | 213.5163
| 43.7679 | 0.60136 | 76.8 | 55497.9656 | 9.1574 | 209.7677
| 44.3893 | 0.60745 | 77 | 55017.682 | 9.0702 | 205.1643
| 44.7884 | 0.61367 | 77.2 | 54734.1235 | 9.0604 | 202.5309
| 45.3407 | 0.61994 | 77.4 | 54778.7788 | 8.9759 | 200.3804
| 45.5867 | 0.6263 | 77.6 | 54926.5374 | 9.0008 | 200.1343
| 45.393 | 0.63273 | 77.8 | 55102.3788 | 9.1881 | 202.1487
| 45.9867 | 0.63918 | 78 | 56075.4468 | 9.0365 | 203.1439
| 46.3067 | 0.64571 | 78.2 | 56746.7655 | 9.0065 | 204.3992
| 46.5797 | 0.65234 | 78.4 | 56986.7633 | 9.0186 | 204.3461
| 46.9013 | 0.65902 | 78.6 | 57293.5653 | 9.01 | 204.2956
| 47.4873 | 0.66575 | 78.8 | 57709.6441 | 8.9028 | 203.3644
| 48.0237 | 0.67251 | 79 | 57713.5831 | 8.8371 | 201.266
| 48.4269 | 0.67934 | 79.2 | 57806.3883 | 8.8141 | 200.1305
| 49.0579 | 0.6863 | 79.4 | 57978.4514 | 8.7133 | 198.2612
| 49.2686 | 0.6933 | 79.6 | 58451.4281 | 8.7379 | 199.3181
| 49.0303 | 0.70045 | 79.8 | 58672.7712 | 8.928 | 201.566
| 48.8632 | 0.70762 | 80 | 59568.1951 | 9.0618 | 205.8239
| 49.1777 | 0.71485 | 80.2 | 60622.0016 | 9.023 | 208.3817
| 49.5143 | 0.72217 | 80.4 | 61919.0201 | 8.9676 | 211.6605
| 49.936 | 0.72951 | 80.6 | 63231.5058 | 8.8857 | 214.5693
| 50.155 | 0.73699 | 80.8 | 65212.149 | 8.8463 | 220.7568
| 50.486 | 0.74449 | 81 | 66228.2065 | 8.8139 | 223.0601
| 50.946 | 0.75204 | 81.2 | 66865.6798 | 8.7569 | 223.4099
| 50.4923 | 0.75981 | 81.4 | 67334.8028 | 9.0038 | 227.7312
| 50.9367 | 0.76758 | 81.6 | 67174.9303 | 8.9845 | 225.3794
| 51.4799 | 0.77539 | 81.8 | 66639.3373 | 8.9501 | 221.314
| 51.4391 | 0.78331 | 82 | 66251.7588 | 9.101 | 220.6298
| 51.6807 | 0.79128 | 82.2 | 65794.5432 | 9.1638 | 218.3614
| 51.9757 | 0.79935 | 82.4 | 65187.6142 | 9.2181 | 215.3763
| 52.2762 | 0.80755 | 82.6 | 64527.4512 | 9.2754 | 212.2391
| 52.713 | 0.81577 | 82.8 | 63467.6771 | 9.3086 | 207.2417
| 53.2284 | 0.82407 | 83 | 62897.3132 | 9.2935 | 203.5791
| 53.4992 | 0.83242 | 83.2 | 62693.9965 | 9.3414 | 202.1961
| 53.7329 | 0.84092 | 83.4 | 62549.505 | 9.4006 | 201.1774
| 54.2213 | 0.84947 | 83.6 | 62971.0688 | 9.3454 | 200.8702
| 55.1513 | 0.8581 | 83.8 | 63435.7576 | 9.149 | 198.8872
| 55.4645 | 0.86687 | 84 | 63917.911 | 9.1519 | 199.5144
| 55.882 | 0.87564 | 84.2 | 63980.9577 | 9.1423 | 198.4332
| 56.3304 | 0.88455 | 84.4 | 63848.3331 | 9.1348 | 196.6597
| 56.6856 | 0.89359 | 84.6 | 63210.7191 | 9.1837 | 193.7735
| 56.9981 | 0.90269 | 84.8 | 62819.3935 | 9.2342 | 191.8246
| 56.9992 | 0.91191 | 85 | 62412.611 | 9.3853 | 191.0399
| 57.2718 | 0.92114 | 85.2 | 62246.3166 | 9.4382 | 189.9371
| 57.9711 | 0.93048 | 85.4 | 62349.9333 | 9.3424 | 188.0441
| 58.2933 | 0.94001 | 85.6 | 62866.9389 | 9.3442 | 188.7702
| 58.5082 | 0.94954 | 85.8 | 63785.5351 | 9.3569 | 191.0454
| 58.6362 | 0.95926 | 86 | 64709.9105 | 9.3984 | 193.6677
| 59.0203 | 0.96897 | 86.2 | 66208.3368 | 9.3316 | 196.9818
| 59.2621 | 0.97886 | 86.4 | 68106.9705 | 9.2937 | 202.0091
| 59.8959 | 0.98879 | 86.6 | 69407.7369 | 9.1709 | 203.7605
| 60.5636 | 0.99883 | 86.8 | 70699.9064 | 9.0448 | 205.3423
| 60.7741 | 1.009 | 87 | 71603.5542 | 9.0689 | 207.5601
| 61.3302 | 1.0192 | 87.2 | 72104.0787 | 9.0123 | 207.2624
| 61.2059 | 1.0296 | 87.4 | 72647.5488 | 9.1475 | 209.7335
| 61.4969 | 1.0401 | 87.6 | 73126.3243 | 9.1684 | 210.3997
| 62.2382 | 1.0506 | 87.8 | 73268.4388 | 9.0762 | 208.3518
| 62.3628 | 1.0613 | 88 | 73010.5177 | 9.1754 | 207.5623
| 62.8794 | 1.0721 | 88.2 | 72834.1028 | 9.1614 | 205.5282
| 63.0654 | 1.083 | 88.4 | 72331.1265 | 9.2559 | 203.8466
| 63.4732 | 1.094 | 88.6 | 71992.1838 | 9.2815 | 201.822
| 63.8767 | 1.1051 | 88.8 | 72104.7501 | 9.2898 | 201.0863
| 64.4012 | 1.1163 | 89 | 72342.945 | 9.2588 | 200.2688
| 64.5762 | 1.1276 | 89.2 | 72169.873 | 9.3441 | 199.5914
| 64.5822 | 1.1392 | 89.4 | 71882.5936 | 9.4856 | 199.2191
| 64.9063 | 1.1507 | 89.6 | 71699.2162 | 9.5318 | 198.0006
| 65.1558 | 1.1625 | 89.8 | 71774.7431 | 9.5892 | 197.7582
| 65.2805 | 1.1743 | 90 | 72223.5086 | 9.6646 | 198.9573
| 65.1634 | 1.1862 | 90.2 | 73410.1772 | 9.7748 | 203.0126
| 65.7942 | 1.1983 | 90.4 | 75348.0638 | 9.6359 | 206.4035
| 66.4481 | 1.2104 | 90.6 | 76811.4797 | 9.5186 | 208.4087
| 66.717 | 1.2227 | 90.8 | 78086.6542 | 9.5199 | 211.3009
| 66.8126 | 1.2352 | 91 | 78575.6911 | 9.6029 | 212.7091
| 67.1605 | 1.2477 | 91.2 | 78985.8587 | 9.6189 | 212.968
| 67.7475 | 1.2603 | 91.4 | 78770.714 | 9.596 | 210.6841
| 68.5665 | 1.2731 | 91.6 | 78638.409 | 9.508 | 207.8401
| 68.7221 | 1.2861 | 91.8 | 78845.3004 | 9.5876 | 208.27
| 69.2047 | 1.2991 | 92 | 79578.4688 | 9.5565 | 208.9192
| 69.5514 | 1.3122 | 92.2 | 80103.7447 | 9.5714 | 209.5023
| 70.312 | 1.3255 | 92.4 | 81451.0931 | 9.4447 | 210.7615
| 71.0134 | 1.3389 | 92.6 | 83283.3202 | 9.3211 | 213.4678
| 71.1462 | 1.3525 | 92.8 | 84503.9966 | 9.368 | 216.5835
| 71.3807 | 1.3663 | 93 | 85822.408 | 9.387 | 219.5971
| 71.6097 | 1.3801 | 93.2 | 87007.854 | 9.4124 | 222.2842
| 71.979 | 1.3941 | 93.4 | 87327.1599 | 9.4333 | 222.2106
| 72.5399 | 1.4083 | 93.6 | 86636.0107 | 9.4426 | 218.8636
| 73.1657 | 1.4225 | 93.8 | 86157.914 | 9.4277 | 215.8889
| 73.2745 | 1.437 | 94 | 85520.8675 | 9.5519 | 214.3449
| 73.8517 | 1.4515 | 94.2 | 84865.2464 | 9.5582 | 211.1774
| 74.7042 | 1.4662 | 94.4 | 84428.062 | 9.4902 | 207.7089
| 75.3351 | 1.481 | 94.6 | 84681.1714 | 9.4522 | 206.706
| 75.674 | 1.4961 | 94.8 | 84825.8754 | 9.4921 | 206.3957
| 76.1002 | 1.5113 | 95 | 84889.9585 | 9.5134 | 205.6166
| 76.596 | 1.5265 | 95.2 | 84974.5552 | 9.5172 | 204.6773
| 77.3981 | 1.542 | 95.4 | 85038.0705 | 9.4487 | 202.7544
| 77.239 | 1.5576 | 95.6 | 85714.7961 | 9.591 | 205.2754
| 77.3947 | 1.5735 | 95.8 | 86750.2732 | 9.6437 | 207.6731
| 77.8514 | 1.5894 | 96 | 88404.1651 | 9.6003 | 210.5809
| 78.2079 | 1.6054 | 96.2 | 90135.1555 | 9.58 | 213.9839
| 78.6729 | 1.6217 | 96.4 | 91561.1499 | 9.5475 | 216.3061
| 79.1341 | 1.6382 | 96.6 | 92076.6855 | 9.5487 | 216.4695
| 79.6946 | 1.6548 | 96.8 | 92354.9065 | 9.5348 | 215.7543
| 80.1169 | 1.6716 | 97 | 92597.2805 | 9.5559 | 215.4087
| 80.753 | 1.6885 | 97.2 | 92800.1377 | 9.5285 | 214.3001
| 81.2234 | 1.7056 | 97.4 | 92848.9071 | 9.5457 | 213.3715
| 81.4402 | 1.7229 | 97.6 | 93264.8945 | 9.6102 | 214.0891
| 81.9476 | 1.7403 | 97.8 | 93049.73 | 9.6293 | 212.4569
| 82.5114 | 1.758 | 98 | 93013.179 | 9.63 | 211.0823
| 83.1013 | 1.7757 | 98.2 | 92595.3334 | 9.6388 | 208.7945
| 83.2895 | 1.7937 | 98.4 | 92400.3802 | 9.7337 | 208.2319
| 83.6406 | 1.8119 | 98.6 | 92716.6252 | 9.7735 | 208.3317
| 84.2691 | 1.8303 | 98.8 | 93783.1447 | 9.7218 | 209.2727
| 84.913 | 1.8488 | 99 | 94052.465 | 9.6968 | 208.4059
| 85.6052 | 1.8675 | 99.2 | 94745.0312 | 9.6467 | 208.3369
| 86.228 | 1.8864 | 99.4 | 95826.0646 | 9.6008 | 209.3191
| 86.5321 | 1.9055 | 99.6 | 96381.4473 | 9.6443 | 210.0764
| 86.7838 | 1.9248 | 99.8 | 97471.6722 | 9.6822 | 212.1481
| 87.2293 | 1.9443 | 100 | 99575.1299 | 9.6449 | 215.8544
| 87.6887 | 1.964 | 100.2 | 101810.2754 | 9.6027 | 219.7997
| 88.0595 | 1.9839 | 100.4 | 103358.3787 | 9.6038 | 222.5076
| 87.862 | 2.004 | 100.6 | 105045.0544 | 9.7253 | 227.2708
| 88.2336 | 2.0244 | 100.8 | 106237.1618 | 9.7388 | 229.1968
| 88.7182 | 2.0448 | 101 | 106121.4813 | 9.7663 | 227.8839
| 89.0056 | 2.0655 | 101.2 | 106179.4233 | 9.8323 | 227.5741
| 89.5331 | 2.0864 | 101.4 | 106683.8848 | 9.833 | 227.5039
| 90.034 | 2.1076 | 101.6 | 106665.0579 | 9.8564 | 226.388
| 90.5878 | 2.1289 | 101.8 | 105959.0793 | 9.8896 | 223.6552
| 91.117 | 2.1505 | 102 | 105191.5406 | 9.9318 | 220.9097
| 91.6931 | 2.1721 | 102.2 | 103926.6546 | 9.9808 | 217.0291
| 92.3613 | 2.1941 | 102.4 | 102304.2822 | 10.0252 | 212.2283
| 92.9628 | 2.2163 | 102.6 | 101292.9933 | 10.0659 | 208.9528
| 93.3889 | 2.2389 | 102.8 | 101131.9629 | 10.1169 | 207.9229
| 93.7978 | 2.2615 | 103 | 102082.8549 | 10.1318 | 209.1904
| 94.1079 | 2.2843 | 103.2 | 103096.7274 | 10.1666 | 210.8488
| 94.6948 | 2.3075 | 103.4 | 104116.5631 | 10.1423 | 211.7637
| 95.246 | 2.3308 | 103.6 | 104955.5507 | 10.1327 | 212.4067
| 96.3047 | 2.3545 | 103.8 | 105747.1831 | 10.0182 | 211.5884
| 97.1056 | 2.3783 | 104 | 106406.5457 | 9.9649 | 211.2111
| 98.184 | 2.4022 | 104.2 | 107325.6623 | 9.8476 | 210.6231
| 98.479 | 2.4265 | 104.4 | 109264.8064 | 9.8608 | 214.0816
| 98.9822 | 2.4511 | 104.6 | 110643.3796 | 9.8504 | 215.8905
| 99.2656 | 2.476 | 104.8 | 111049.6065 | 9.9148 | 216.3792
| 99.8154 | 2.5011 | 105 | 110721.7573 | 9.9484 | 214.7383
| 100.5233 | 2.5262 | 105.2 | 109831.2987 | 9.9678 | 211.6298
| 100.9109 | 2.5518 | 105.4 | 108407.8109 | 10.072 | 208.3796
| 101.5648 | 2.5777 | 105.6 | 108193.8671 | 10.0845 | 206.7866
| 101.7426 | 2.6039 | 105.8 | 109806.6467 | 10.1335 | 209.8282
| 102.4372 | 2.6302 | 106 | 112114.8334 | 10.0572 | 212.8738
| 102.8117 | 2.6567 | 106.2 | 115151.9456 | 10.0256 | 218.1102
| 103.6611 | 2.6836 | 106.4 | 117595.6572 | 9.9231 | 220.9869
| 104.9898 | 2.7107 | 106.6 | 119050.0506 | 9.7613 | 220.7324
| 105.5464 | 2.7382 | 106.8 | 119341.9948 | 9.7799 | 220.2945
| 105.9458 | 2.766 | 107 | 119658.2367 | 9.828 | 220.3094
| 106.358 | 2.7939 | 107.2 | 120112.7723 | 9.8699 | 220.5486
| 106.7681 | 2.8222 | 107.4 | 121320.6746 | 9.8929 | 222.1916
| 107.5887 | 2.8508 | 107.6 | 123367.1056 | 9.8178 | 224.3281
| 108.2326 | 2.8797 | 107.8 | 125258.2811 | 9.7821 | 226.6175
| 108.6513 | 2.9088 | 108 | 125643.2978 | 9.8265 | 226.6994
| 108.9127 | 2.9381 | 108.2 | 124421.5576 | 9.9413 | 224.2391
| 109.5409 | 2.9679 | 108.4 | 122641.1315 | 10.007 | 219.8843
| 110.2591 | 2.998 | 108.6 | 121154.5389 | 10.0504 | 215.9152
| 110.9271 | 3.0284 | 108.8 | 119061.5246 | 10.1241 | 211.0759
| 112.1348 | 3.0591 | 109 | 118104.356 | 10.0659 | 207.0639
| 112.5836 | 3.0899 | 109.2 | 119172.0983 | 10.0878 | 208.3266
| 112.8897 | 3.1213 | 109.4 | 120659.1586 | 10.1253 | 210.6411
| 113.7102 | 3.1528 | 109.6 | 123071.935 | 10.0422 | 213.3576
| 114.2811 | 3.1848 | 109.8 | 126034.51 | 9.9932 | 217.5949
| 115.0279 | 3.217 | 110 | 130802.6926 | 9.8716 | 224.5533
| 115.8263 | 3.2495 | 110.2 | 133026.0161 | 9.8099 | 226.9443
| 116.3627 | 3.2824 | 110.4 | 133335.5851 | 9.8413 | 226.6336
| 116.861 | 3.3157 | 110.6 | 132617.0147 | 9.9046 | 224.6464
| 117.9155 | 3.3492 | 110.8 | 131100.6321 | 9.8928 | 220.028
| 118.6691 | 3.3831 | 111 | 127904.9787 | 9.9798 | 213.3972
| 119.1427 | 3.4173 | 111.2 | 126764.5207 | 10.0644 | 210.9051
| 120.6773 | 3.4519 | 111.4 | 127589.0273 | 9.9134 | 209.3621
| 121.8411 | 3.4868 | 111.6 | 129019.534 | 9.8134 | 209.6269
| 122.3354 | 3.5222 | 111.8 | 131389.9179 | 9.8034 | 212.8394
| 122.8399 | 3.5579 | 112 | 134668.6036 | 9.7715 | 217.504
| 123.2761 | 3.5938 | 112.2 | 138367.6604 | 9.744 | 223.017
| 123.8362 | 3.6302 | 112.4 | 142439.7962 | 9.6932 | 228.8845
| 124.816 | 3.667 | 112.6 | 145721.9506 | 9.5973 | 232.4807
| 125.471 | 3.7042 | 112.8 | 149991.1856 | 9.5373 | 238.4544
| 126.2667 | 3.7418 | 113 | 151821.4599 | 9.5054 | 240.0449
| 127.7267 | 3.7795 | 113.2 | 151923.4375 | 9.4058 | 237.2269
| 129.2082 | 3.8177 | 113.4 | 150914.63 | 9.327 | 232.6512
| 130.0389 | 3.8563 | 113.6 | 148385.9958 | 9.3754 | 227.2218
| 130.9256 | 3.8955 | 113.8 | 144677.8726 | 9.4431 | 219.9585
| 131.243 | 3.9349 | 114 | 143181.0694 | 9.5538 | 217.4161
| 132.1384 | 3.9745 | 114.2 | 142871.6952 | 9.5533 | 215.5348
| 132.9554 | 4.0148 | 114.4 | 143520.6512 | 9.5455 | 215.2942
| 133.2175 | 4.0556 | 114.6 | 146133.3419 | 9.5785 | 219.1575
| 133.9503 | 4.0968 | 114.8 | 148964.0361 | 9.5392 | 222.3889
| 134.5829 | 4.1382 | 115 | 151269.7308 | 9.5269 | 225.0179
| 135.0981 | 4.18 | 115.2 | 152914.6072 | 9.5456 | 226.8783
| 135.636 | 4.2224 | 115.4 | 153692.4818 | 9.5789 | 227.3683
| 136.9137 | 4.2652 | 115.6 | 152964.8303 | 9.5351 | 224.0535
| 137.7678 | 4.3083 | 115.8 | 152149.8447 | 9.5553 | 221.5342
| 138.5763 | 4.3521 | 116 | 151932.4313 | 9.5716 | 220.0272
| 139.4731 | 4.3961 | 116.2 | 151523.6676 | 9.5792 | 218.0869
| 140.1887 | 4.4406 | 116.4 | 151873.5583 | 9.5984 | 217.6292
| 140.8727 | 4.4857 | 116.6 | 153024.0799 | 9.6064 | 218.3969
| 141.618 | 4.5312 | 116.8 | 156014.4806 | 9.5697 | 221.7001
| 142.4351 | 4.5771 | 117 | 157896.5872 | 9.5464 | 223.2477
| 143.0679 | 4.6234 | 117.2 | 160502.234 | 9.5361 | 226.1955
| 143.6112 | 4.6703 | 117.4 | 163010.4034 | 9.5417 | 229.1777
| 144.0945 | 4.7176 | 117.6 | 163449.024 | 9.5934 | 229.278
| 144.8357 | 4.7655 | 117.8 | 161537.0321 | 9.6545 | 225.4988
| 146.4264 | 4.8139 | 118 | 160172.4735 | 9.5904 | 220.9297
| 148.1043 | 4.8623 | 118.2 | 157249.3079 | 9.5471 | 214.1769
| 148.9492 | 4.9118 | 118.4 | 154565.9099 | 9.6169 | 209.4292
| 149.2216 | 4.9617 | 118.6 | 152920.829 | 9.7459 | 207.1579
| 150.2287 | 5.0121 | 118.8 | 152413.6635 | 9.7515 | 205.161
| 151.318 | 5.0629 | 119 | 153610.9934 | 9.7092 | 205.3097
| 152.1745 | 5.1138 | 119.2 | 156540.4936 | 9.6618 | 208.1425
| 153.3034 | 5.1659 | 119.4 | 159115.783 | 9.5899 | 210.0289
| 154.6428 | 5.2181 | 119.6 | 163686.502 | 9.4549 | 214.1653
| 155.8601 | 5.2711 | 119.8 | 167602.6079 | 9.3552 | 217.6285
| 156.7116 | 5.3247 | 120 | 169701.251 | 9.3367 | 219.3189
| 157.5965 | 5.3784 | 120.2 | 170968.4327 | 9.3284 | 219.8443
| 158.1215 | 5.4331 | 120.4 | 171804.4055 | 9.3735 | 220.4388
| 158.5921 | 5.4881 | 120.6 | 172160.9279 | 9.4335 | 220.4992
| 159.0474 | 5.5441 | 120.8 | 171769.7283 | 9.5102 | 219.619
| 159.9952 | 5.6002 | 121 | 173889.8613 | 9.4813 | 221.1425
| 160.5041 | 5.657 | 121.2 | 176343.0046 | 9.5023 | 223.8622
| 161.0259 | 5.7144 | 121.4 | 182679.0689 | 9.4604 | 231.6403
| 161.7861 | 5.7726 | 121.6 | 188099.304 | 9.4097 | 237.8194
| 162.6784 | 5.8311 | 121.8 | 196887.3572 | 9.3017 | 248.2597
| 163.8213 | 5.8903 | 122 | 201720.5799 | 9.2253 | 252.9442
| 165.0963 | 5.95 | 122.2 | 203787.8423 | 9.171 | 253.6384
| 166.2616 | 6.0104 | 122.4 | 202589.0942 | 9.1711 | 250.2155
| 167.1883 | 6.0715 | 122.6 | 199957.9057 | 9.2181 | 245.4382
| 168.1836 | 6.1332 | 122.8 | 195421.2878 | 9.2854 | 238.1806
| 168.6268 | 6.1957 | 123 | 192683.5729 | 9.3955 | 234.3331
| 169.2151 | 6.2583 | 123.2 | 190528.6477 | 9.4824 | 231.0118
| 170.4176 | 6.3221 | 123.4 | 189410.4748 | 9.4845 | 227.9763
| 171.2584 | 6.3864 | 123.6 | 189650.7875 | 9.5086 | 227.2768
| 172.4555 | 6.4512 | 123.8 | 189665.0848 | 9.4953 | 225.7119
| 173.601 | 6.5169 | 124 | 190848.4964 | 9.471 | 225.6784
| 174.7196 | 6.5825 | 124.2 | 191219.9627 | 9.4619 | 224.7072
| 176.2578 | 6.6496 | 124.4 | 191174.7485 | 9.4142 | 222.5793
| 177.609 | 6.717 | 124.6 | 190051.3317 | 9.4049 | 219.5169
| 178.5119 | 6.7857 | 124.8 | 189589.0377 | 9.4375 | 217.9843
| 179.2522 | 6.8544 | 125 | 188930.4583 | 9.491 | 216.4912
| 179.6265 | 6.924 | 125.2 | 189535.0473 | 9.5665 | 217.0414
| 180.7087 | 6.9943 | 125.4 | 190264.1438 | 9.5608 | 216.646
| 181.5718 | 7.0656 | 125.6 | 191810.8448 | 9.5675 | 217.5322
| 182.3787 | 7.1376 | 125.8 | 194245.6097 | 9.567 | 219.5201
| 183.1763 | 7.2098 | 126 | 196133.2833 | 9.5762 | 220.8846
| 184.4988 | 7.2831 | 126.2 | 197227.3697 | 9.5413 | 220.5303
| 185.9776 | 7.3568 | 126.4 | 200576.5289 | 9.4562 | 222.4982
| 186.8323 | 7.432 | 126.6 | 202636.9424 | 9.4606 | 223.9528
| 188.6537 | 7.5075 | 126.8 | 205235.7099 | 9.3553 | 224.5232
| 189.3925 | 7.5838 | 127 | 207889.7041 | 9.3649 | 226.8035
| 190.5895 | 7.6609 | 127.2 | 211135.9974 | 9.3202 | 229.0368
| 191.637 | 7.7384 | 127.4 | 212257.6604 | 9.3198 | 229.1044
| 192.7497 | 7.8178 | 127.6 | 213435.8536 | 9.3143 | 229.1428
| 193.9531 | 7.8974 | 127.8 | 214548.5738 | 9.3003 | 228.9695
| 194.7637 | 7.9778 | 128 | 215242.4656 | 9.3319 | 228.9322
| 195.9536 | 8.059 | 128.2 | 216191.7482 | 9.3226 | 228.6077
| 197.0486 | 8.1407 | 128.4 | 217121.8931 | 9.3233 | 228.4078
| 198.1716 | 8.2242 | 128.6 | 218135.4835 | 9.322 | 228.2657
| 199.1958 | 8.3081 | 128.8 | 218180.6847 | 9.3431 | 227.2286
| 200.4964 | 8.3921 | 129 | 218066.4491 | 9.3384 | 225.6293
| 201.3102 | 8.478 | 129.2 | 217884.2617 | 9.385 | 224.6875
| 202.867 | 8.5643 | 129.4 | 218710.853 | 9.345 | 223.7583
| 205.1212 | 8.651 | 129.6 | 219407.3499 | 9.2404 | 221.7338
| 206.4482 | 8.7399 | 129.8 | 221637.3371 | 9.2087 | 222.6192
| 207.8238 | 8.8288 | 130 | 224487.2444 | 9.1649 | 224.0653
| 208.774 | 8.9183 | 130.2 | 225773.7768 | 9.1808 | 224.4838
| 209.8136 | 9.0099 | 130.4 | 227516.6472 | 9.1848 | 225.2498
| 210.3311 | 9.1016 | 130.6 | 230036.0528 | 9.2275 | 227.5276
| 211.6384 | 9.1942 | 130.8 | 230955.1154 | 9.2167 | 227.0672
| 212.3702 | 9.2887 | 131 | 231064.4631 | 9.2705 | 226.5906
| 214.5698 | 9.3826 | 131.2 | 232735.7919 | 9.1694 | 225.6814
| 215.603 | 9.4783 | 131.4 | 232559.3121 | 9.199 | 224.5254
| 216.5561 | 9.5758 | 131.6 | 230359.654 | 9.2621 | 221.4947
| 217.7732 | 9.6733 | 131.8 | 230503.6839 | 9.2724 | 220.4533
| 218.6135 | 9.7714 | 132 | 231948.8277 | 9.3008 | 221.1844
| 219.736 | 9.8717 | 132.2 | 232669.567 | 9.3144 | 220.8448
| 221.5612 | 9.9724 | 132.4 | 234733.2639 | 9.2484 | 220.8984
| 222.5023 | 10.0732 | 132.6 | 239547.852 | 9.229 | 224.7441
| 223.5296 | 10.1773 | 132.8 | 241660.5555 | 9.2375 | 225.8671
| 225.4137 | 10.2815 | 133 | 241282.8383 | 9.1991 | 223.4809
| 226.5919 | 10.3853 | 133.2 | 240333.8979 | 9.2282 | 221.4886
| 227.7191 | 10.4917 | 133.4 | 239059.4122 | 9.2685 | 219.2892
| 229.2459 | 10.5996 | 133.6 | 235742.7243 | 9.3007 | 214.7403
| 230.7412 | 10.7076 | 133.8 | 235409.3336 | 9.299 | 213.0462
| 233.1693 | 10.8161 | 134 | 237746.1951 | 9.1848 | 212.7016
| 234.5987 | 10.9275 | 134.2 | 241335.4542 | 9.1447 | 214.6784
| 235.9979 | 11.0394 | 134.4 | 244456.5709 | 9.1138 | 216.2534
| 237.0821 | 11.1514 | 134.6 | 248979.4449 | 9.0933 | 219.456
| 238.808 | 11.2658 | 134.8 | 249281.0929 | 9.0697 | 218.0818
| 240.2098 | 11.3821 | 135 | 246531.3598 | 9.1084 | 214.4025
| 241.7713 | 11.4977 | 135.2 | 243298.1446 | 9.14 | 210.1801
| 243.4343 | 11.614 | 135.4 | 240699.6866 | 9.1573 | 206.4756
| 244.4291 | 11.7349 | 135.6 | 237808.0519 | 9.2383 | 203.324
| 245.4068 | 11.8558 | 135.8 | 238365.6531 | 9.2772 | 203.1572
| 247.1398 | 11.9767 | 136 | 241904.9513 | 9.2158 | 204.7055
| 248.488 | 12.097 | 136.2 | 246020.3521 | 9.1789 | 207.1378
| 250.0642 | 12.2228 | 136.4 | 250915.6442 | 9.1213 | 209.9847
| 251.5992 | 12.3488 | 136.6 | 255235.1813 | 9.0749 | 212.3704
| 252.335 | 12.4748 | 136.8 | 258995.9428 | 9.0974 | 215.1485
| 253.8795 | 12.6007 | 137 | 259886.4277 | 9.0877 | 214.5982
| 255.1218 | 12.7313 | 137.2 | 261694.0465 | 9.0952 | 215.1659
| 257.2186 | 12.8627 | 137.4 | 265230.1166 | 9.0197 | 216.238
| 259.0205 | 12.9941 | 137.6 | 268437.1475 | 8.9709 | 217.3439
| 260.3965 | 13.1256 | 137.8 | 274150.5194 | 8.9296 | 220.9833
| 261.7944 | 13.2617 | 138 | 279271.9351 | 8.8977 | 224.1048
| 263.4941 | 13.3984 | 138.2 | 282756.3286 | 8.8601 | 225.5131
| 265.1374 | 13.5358 | 138.4 | 283693.9274 | 8.8501 | 224.8686
| 266.6351 | 13.6732 | 138.6 | 281748.4853 | 8.8764 | 222.0333
| 268.1146 | 13.8145 | 138.8 | 277471.9646 | 8.9295 | 217.3912
| 269.4935 | 13.9584 | 139 | 272223.9064 | 9.0035 | 212.1729
| 270.9314 | 14.1016 | 139.2 | 270370.8136 | 9.0394 | 209.6515
| 272.4202 | 14.2456 | 139.4 | 270908.5767 | 9.0469 | 208.9792
| 273.9438 | 14.3895 | 139.6 | 274471.4504 | 9.02 | 210.6287
| 275.8524 | 14.5406 | 139.8 | 280353.4773 | 8.9489 | 213.6995
| 277.6911 | 14.6917 | 140 | 286811.224 | 8.8797 | 217.2664
| 279.3889 | 14.8421 | 140.2 | 289867.8287 | 8.8523 | 218.3102
| 280.9106 | 14.9932 | 140.4 | 291012.2658 | 8.8545 | 218.0464
| 282.4873 | 15.1459 | 140.6 | 291626.8926 | 8.8584 | 217.3258
| 284.1618 | 15.305 | 140.8 | 290735.0988 | 8.8736 | 215.3855
| 286.4325 | 15.464 | 141 | 291448.1111 | 8.8337 | 214.0979
| 287.6998 | 15.6224 | 141.2 | 294344.4588 | 8.8402 | 215.4338
| 289.0279 | 15.7815 | 141.4 | 297921.0301 | 8.8366 | 217.2121
| 290.621 | 15.9423 | 141.6 | 299844.9924 | 8.8308 | 217.4865
| 292.3644 | 16.1102 | 141.8 | 302226.7527 | 8.8159 | 217.9676
| 294.3817 | 16.2782 | 142 | 304295.385 | 8.7856 | 217.9451
| 295.7974 | 16.4453 | 142.2 | 305309.4198 | 8.8021 | 217.723
| 297.9439 | 16.6132 | 142.4 | 304817.5231 | 8.7846 | 215.71
| 299.6343 | 16.7811 | 142.6 | 305263.6205 | 8.7877 | 214.8308
| 301.1889 | 16.9589 | 142.8 | 305678.6123 | 8.8058 | 214.0865
| 303.0343 | 17.1367 | 143 | 302987.1824 | 8.8322 | 210.8729
| 304.8084 | 17.3136 | 143.2 | 302113.0675 | 8.8463 | 209.0502
| 306.33 | 17.4914 | 143.4 | 303744.02 | 8.8539 | 209.2271
| 307.9203 | 17.6693 | 143.6 | 306166.9732 | 8.8496 | 209.8917
| 309.8769 | 17.8513 | 143.8 | 307915.0795 | 8.8305 | 209.7638
| 312.0944 | 18.0402 | 144 | 314411.8477 | 8.7591 | 212.6995
| 314.5327 | 18.2282 | 144.2 | 319730.972 | 8.6855 | 214.5979
| 316.0616 | 18.4171 | 144.4 | 325260.7723 | 8.6664 | 217.4374
| 318.2872 | 18.606 | 144.6 | 329304.9745 | 8.618 | 218.61
| 320.1779 | 18.795 | 144.8 | 335792.1029 | 8.5716 | 221.7461
| 321.7376 | 18.9576 | 145 | 338334.9576 | 8.5581 | 222.4053
| 322.9039 | 19.1432 | 145.2 | 341378.6604 | 8.5765 | 223.8025
| 324.6231 | 19.3442 | 145.4 | 343331.0124 | 8.5792 | 223.9755
| 326.3403 | 19.5298 | 145.6 | 344551.5492 | 8.5778 | 223.6205
| 327.9923 | 19.7309 | 145.8 | 344859.2641 | 8.5947 | 222.7412
| 329.4195 | 19.9319 | 146 | 347830.2893 | 8.6049 | 223.8538
| 331.2525 | 20.1329 | 146.2 | 349455.0367 | 8.6011 | 223.6957
| 332.8804 | 20.334 | 146.4 | 350599.5958 | 8.6115 | 223.3994
| 335.0857 | 20.535 | 146.6 | 349537.1627 | 8.6046 | 221.1461
| 337.2084 | 20.736 | 146.8 | 347753.6346 | 8.6072 | 218.5284
| 339.002 | 20.9525 | 147 | 342006.1017 | 8.6654 | 213.7051
| 341.0576 | 21.169 | 147.2 | 337346.8731 | 8.7023 | 209.4477
| 342.678 | 21.3701 | 147.4 | 335872.6749 | 8.7309 | 207.5801
| 344.2623 | 21.5866 | 147.6 | 338282.0511 | 8.7386 | 208.2154
| 346.4117 | 21.8031 | 147.8 | 343369.8913 | 8.6939 | 210.0671
| 348.3882 | 22.0196 | 148 | 349273.427 | 8.6533 | 212.5489
| 350.1974 | 22.2515 | 148.2 | 358491.5536 | 8.6071 | 217.2472
| 352.7025 | 22.468 | 148.4 | 366118.4475 | 8.5294 | 220.3384
| 355.4021 | 22.6999 | 148.6 | 368460.2828 | 8.4853 | 219.9788
| 357.269 | 22.9164 | 148.8 | 367390.6551 | 8.4992 | 218.1659
| 359.3417 | 23.1484 | 149 | 367374.99 | 8.5024 | 216.8808
| 361.1996 | 23.3804 | 149.2 | 368155.4155 | 8.5109 | 216.2626
| 363.6844 | 23.6123 | 149.4 | 368175.9102 | 8.4919 | 214.7033
| 368.4029 | 23.8595 | 149.6 | 368965.6181 | 8.3631 | 211.9518
| 370.3208 | 24.0915 | 149.8 | 373721.8435 | 8.342 | 213.6704
| 372.1643 | 24.339 | 150 | 378684.7896 | 8.3301 | 215.5776
| 373.3532 | 24.5865 | 150.2 | 379735.4688 | 8.374 | 215.6657
| 375.8331 | 24.8339 | 150.4 | 380174.0471 | 8.3582 | 214.4218
| 377.4242 | 25.0813 | 150.6 | 381960.2432 | 8.3766 | 214.6362
| 378.8376 | 25.3288 | 150.8 | 381173.2765 | 8.4191 | 213.4908
| 380.5116 | 25.584 | 151 | 380851.9013 | 8.4489 | 212.4421
| 382.2426 | 25.8392 | 151.2 | 382897.4956 | 8.4602 | 212.7134
| 384.8479 | 26.1021 | 151.4 | 388623.6214 | 8.409 | 214.4506
| 386.6669 | 26.365 | 151.6 | 392507.3031 | 8.407 | 215.699
| 388.6812 | 26.628 | 151.8 | 397298.5947 | 8.39 | 217.3087
| 391.7201 | 26.8908 | 152 | 399580.1465 | 8.3398 | 216.7366
| 396.6716 | 27.169 | 152.2 | 400231.8299 | 8.2185 | 213.9205
| 396.6716 | 27.169 | 152.2 | 400231.8299 | 1.7977e+308 | 1.7977e+308
| 396.6716 | 27.169 | 152.2 | 400231.8299 | 1.7977e+308 | 1.7977e+308
Hold Segment Type | 397.9453 | 27.1843 | 152.28 | 399355.8882 | 1.7977e+308 | 1.7977e+308
| 401.8438 | 27.184 | 155.8 | 390103.399 | 1.7977e+308 | 1.7977e+308
| 402.3315 | 27.184 | 157.8 | 395874.5908 | 1.7977e+308 | 1.7977e+308
| 402.3452 | 27.184 | 159.8 | 389672.3102 | 1.7977e+308 | 1.7977e+308
| 402.2354 | 27.184 | 161.8 | 386880.7201 | 1.7977e+308 | 1.7977e+308
| 402.7576 | 27.184 | 162.36 | 385337.7733 | 1.7977e+308 | 1.7977e+308
| 402.8511 | 27.184 | 162.44 | 385461.4932 | 1.7977e+308 | 1.7977e+308
| 402.6862 | 27.184 | 162.52 | 385420.1616 | 1.7977e+308 | 1.7977e+308
| 402.8456 | 27.184 | 162.6 | 1.7977e+308 | 1.7977e+308 | 1.7977e+308
| 402.7322 | 27.184 | 162.68 | 1.7977e+308 | 1.7977e+308 | 1.7977e+308
Unload From Peak Segment Type | 402.7357 | 27.184 | 162.76 | 1.7977e+308 | 1.7977e+308 | 1.7977e+308
| 402.7485 | 27.184 | 162.84 | 1.7977e+308 | 1.7977e+308 | 1.7977e+308
| 402.3754 | 26.8435 | 163.2 | 1.7977e+308 | 1.7977e+308 | 1.7977e+308
| 401.968 | 26.5805 | 163.4 | 1.7977e+308 | 1.7977e+308 | 1.7977e+308
| 401.2293 | 26.302 | 163.6 | 1.7977e+308 | 1.7977e+308 | 1.7977e+308
| 399.9473 | 26.039 | 163.8 | 1.7977e+308 | 1.7977e+308 | 1.7977e+308
| 399.5827 | 25.7605 | 164 | 1.7977e+308 | 1.7977e+308 | 1.7977e+308
| 398.9806 | 25.482 | 164.2 | 1.7977e+308 | 1.7977e+308 | 1.7977e+308
| 398.2189 | 25.219 | 164.4 | 1.7977e+308 | 1.7977e+308 | 1.7977e+308
| 397.4471 | 24.9405 | 164.6 | 1.7977e+308 | 1.7977e+308 | 1.7977e+308
| 396.6137 | 24.6775 | 164.8 | 1.7977e+308 | 1.7977e+308 | 1.7977e+308
| 396.2335 | 24.399 | 165 | 1.7977e+308 | 1.7977e+308 | 1.7977e+308
| 395.4972 | 24.136 | 165.2 | 1.7977e+308 | 1.7977e+308 | 1.7977e+308
| 394.9159 | 23.8575 | 165.4 | 1.7977e+308 | 1.7977e+308 | 1.7977e+308
| 394.268 | 23.579 | 165.6 | 1.7977e+308 | 1.7977e+308 | 1.7977e+308
| 393.0421 | 23.316 | 165.8 | 1.7977e+308 | 1.7977e+308 | 1.7977e+308
| 392.5427 | 23.0413 | 166 | 1.7977e+308 | 1.7977e+308 | 1.7977e+308
| 391.9507 | 22.7744 | 166.2 | 1.7977e+308 | 1.7977e+308 | 1.7977e+308
| 391.24 | 22.499 | 166.4 | 1.7977e+308 | 1.7977e+308 | 1.7977e+308
| 390.6316 | 22.2329 | 166.6 | 1.7977e+308 | 1.7977e+308 | 1.7977e+308
| 390.1941 | 21.9544 | 166.8 | 1.7977e+308 | 1.7977e+308 | 1.7977e+308
| 389.1646 | 21.6837 | 167 | 1.7977e+308 | 1.7977e+308 | 1.7977e+308
| 388.2641 | 21.4129 | 167.2 | 1.7977e+308 | 1.7977e+308 | 1.7977e+308
| 387.5539 | 21.1344 | 167.4 | 1.7977e+308 | 1.7977e+308 | 1.7977e+308
| 387.0187 | 20.8714 | 167.6 | 1.7977e+308 | 1.7977e+308 | 1.7977e+308
| 386.3447 | 20.5929 | 167.8 | 1.7977e+308 | 1.7977e+308 | 1.7977e+308
| 385.387 | 20.3268 | 168 | 1.7977e+308 | 1.7977e+308 | 1.7977e+308
| 384.7115 | 20.0514 | 168.2 | 1.7977e+308 | 1.7977e+308 | 1.7977e+308
| 383.8173 | 19.7884 | 168.4 | 1.7977e+308 | 1.7977e+308 | 1.7977e+308
| 383.2265 | 19.5099 | 168.6 | 1.7977e+308 | 1.7977e+308 | 1.7977e+308
| 382.3867 | 19.2314 | 168.8 | 1.7977e+308 | 1.7977e+308 | 1.7977e+308
| 381.6168 | 18.9684 | 169 | 1.7977e+308 | 1.7977e+308 | 1.7977e+308
| 380.9162 | 18.693 | 169.2 | 1.7977e+308 | 1.7977e+308 | 1.7977e+308
| 380.3076 | 18.4269 | 169.4 | 1.7977e+308 | 1.7977e+308 | 1.7977e+308
| 379.67 | 18.1484 | 169.6 | 1.7977e+308 | 1.7977e+308 | 1.7977e+308
| 378.6054 | 17.8699 | 169.8 | 1.7977e+308 | 1.7977e+308 | 1.7977e+308
| 378.089 | 17.6069 | 170 | 1.7977e+308 | 1.7977e+308 | 1.7977e+308
| 377.0515 | 17.3284 | 170.2 | 1.7977e+308 | 1.7977e+308 | 1.7977e+308
| 376.4426 | 17.0654 | 170.4 | 1.7977e+308 | 1.7977e+308 | 1.7977e+308
| 375.5835 | 16.7869 | 170.6 | 1.7977e+308 | 1.7977e+308 | 1.7977e+308
| 374.6062 | 16.5239 | 170.8 | 1.7977e+308 | 1.7977e+308 | 1.7977e+308
| 373.7383 | 16.2454 | 171 | 1.7977e+308 | 1.7977e+308 | 1.7977e+308
| 372.9452 | 15.9824 | 171.2 | 1.7977e+308 | 1.7977e+308 | 1.7977e+308
| 372.0908 | 15.7039 | 171.4 | 1.7977e+308 | 1.7977e+308 | 1.7977e+308
| 371.2926 | 15.4306 | 171.6 | 1.7977e+308 | 1.7977e+308 | 1.7977e+308
| 370.7948 | 15.1624 | 171.8 | 1.7977e+308 | 1.7977e+308 | 1.7977e+308
| 369.9893 | 14.8839 | 172 | 1.7977e+308 | 1.7977e+308 | 1.7977e+308
| 369.1394 | 14.6209 | 172.2 | 1.7977e+308 | 1.7977e+308 | 1.7977e+308
| 368.463 | 14.3424 | 172.4 | 1.7977e+308 | 1.7977e+308 | 1.7977e+308
| 367.1637 | 14.0671 | 172.6 | 1.7977e+308 | 1.7977e+308 | 1.7977e+308
| 366.5654 | 13.801 | 172.8 | 1.7977e+308 | 1.7977e+308 | 1.7977e+308
| 365.8826 | 13.5225 | 173 | 1.7977e+308 | 1.7977e+308 | 1.7977e+308
| 364.7908 | 13.2595 | 173.2 | 1.7977e+308 | 1.7977e+308 | 1.7977e+308
| 364.1015 | 12.981 | 173.4 | 1.7977e+308 | 1.7977e+308 | 1.7977e+308
| 363.2007 | 12.718 | 173.6 | 1.7977e+308 | 1.7977e+308 | 1.7977e+308
| 362.6436 | 12.4395 | 173.8 | 1.7977e+308 | 1.7977e+308 | 1.7977e+308
| 361.3908 | 12.1688 | 174 | 1.7977e+308 | 1.7977e+308 | 1.7977e+308
| 360.5034 | 11.898 | 174.2 | 1.7977e+308 | 1.7977e+308 | 1.7977e+308
| 359.3827 | 11.6195 | 174.4 | 1.7977e+308 | 1.7977e+308 | 1.7977e+308
| 358.9912 | 11.3565 | 174.6 | 1.7977e+308 | 1.7977e+308 | 1.7977e+308
| 358.1767 | 11.078 | 174.8 | 1.7977e+308 | 1.7977e+308 | 1.7977e+308
| 356.9631 | 10.815 | 175 | 1.7977e+308 | 1.7977e+308 | 1.7977e+308
| 355.9629 | 10.5366 | 175.2 | 1.7977e+308 | 1.7977e+308 | 1.7977e+308
| 355.2314 | 10.2736 | 175.4 | 1.7977e+308 | 1.7977e+308 | 1.7977e+308
| 354.4938 | 9.9951 | 175.6 | 1.7977e+308 | 1.7977e+308 | 1.7977e+308
| 353.5916 | 9.7166 | 175.8 | 1.7977e+308 | 1.7977e+308 | 1.7977e+308
| 352.5017 | 9.4536 | 176 | 1.7977e+308 | 1.7977e+308 | 1.7977e+308
| 351.5581 | 9.1751 | 176.2 | 1.7977e+308 | 1.7977e+308 | 1.7977e+308
| 350.5878 | 8.9121 | 176.4 | 1.7977e+308 | 1.7977e+308 | 1.7977e+308
| 349.8131 | 8.6336 | 176.6 | 1.7977e+308 | 1.7977e+308 | 1.7977e+308
| 348.4086 | 8.3707 | 176.8 | 1.7977e+308 | 1.7977e+308 | 1.7977e+308
| 347.3802 | 8.0922 | 177 | 1.7977e+308 | 1.7977e+308 | 1.7977e+308
| 346.5782 | 7.8137 | 177.2 | 1.7977e+308 | 1.7977e+308 | 1.7977e+308
| 345.3513 | 7.5507 | 177.4 | 1.7977e+308 | 1.7977e+308 | 1.7977e+308
| 344.3178 | 7.2723 | 177.6 | 1.7977e+308 | 1.7977e+308 | 1.7977e+308
| 343.4477 | 7.0093 | 177.8 | 1.7977e+308 | 1.7977e+308 | 1.7977e+308
| 342.5014 | 6.7308 | 178 | 1.7977e+308 | 1.7977e+308 | 1.7977e+308
| 341.2857 | 6.4678 | 178.2 | 1.7977e+308 | 1.7977e+308 | 1.7977e+308
| 340.3158 | 6.1893 | 178.4 | 1.7977e+308 | 1.7977e+308 | 1.7977e+308
| 339.0333 | 5.914 | 178.6 | 1.7977e+308 | 1.7977e+308 | 1.7977e+308
| 337.8256 | 5.6479 | 178.8 | 1.7977e+308 | 1.7977e+308 | 1.7977e+308
| 336.5745 | 5.3694 | 179 | 1.7977e+308 | 1.7977e+308 | 1.7977e+308
| 335.2482 | 5.1065 | 179.2 | 1.7977e+308 | 1.7977e+308 | 1.7977e+308
| 334.3149 | 4.828 | 179.4 | 1.7977e+308 | 1.7977e+308 | 1.7977e+308
| 333.2713 | 4.565 | 179.6 | 1.7977e+308 | 1.7977e+308 | 1.7977e+308
| 331.8875 | 4.2866 | 179.8 | 1.7977e+308 | 1.7977e+308 | 1.7977e+308
| 330.6894 | 4.0158 | 180 | 1.7977e+308 | 1.7977e+308 | 1.7977e+308
| 329.4662 | 3.7451 | 180.2 | 1.7977e+308 | 1.7977e+308 | 1.7977e+308
| 328.1052 | 3.4667 | 180.4 | 1.7977e+308 | 1.7977e+308 | 1.7977e+308
| 327.1966 | 3.2037 | 180.6 | 1.7977e+308 | 1.7977e+308 | 1.7977e+308
| 325.888 | 2.9252 | 180.8 | 1.7977e+308 | 1.7977e+308 | 1.7977e+308
| 325.04 | 2.7086 | 180.96 | 1.7977e+308 | 1.7977e+308 | 1.7977e+308
Thermal Drift Hold Segment | 324.6146 | 2.6777 | 181.04 | 1.7977e+308 | 1.7977e+308 | 1.7977e+308
| 324.3018 | 2.6778 | 181.12 | 1.7977e+308 | 1.7977e+308 | 1.7977e+308
| 322.6903 | 2.6778 | 231.2 | 1.7977e+308 | 1.7977e+308 | 1.7977e+308
| 322.652 | 2.6778 | 231.28 | 1.7977e+308 | 1.7977e+308 | 1.7977e+308
| 322.7457 | 2.6778 | 233.8 | 1.7977e+308 | 1.7977e+308 | 1.7977e+308
| 322.8377 | 2.6778 | 235.8 | 1.7977e+308 | 1.7977e+308 | 1.7977e+308
| 322.8899 | 2.6778 | 237.8 | 1.7977e+308 | 1.7977e+308 | 1.7977e+308
| 322.5779 | 2.6778 | 239.8 | 1.7977e+308 | 1.7977e+308 | 1.7977e+308
| 323.2015 | 2.6777 | 241.8 | 1.7977e+308 | 1.7977e+308 | 1.7977e+308
| 323.2643 | 2.6777 | 243.8 | 1.7977e+308 | 1.7977e+308 | 1.7977e+308
| 323.0034 | 2.6778 | 245.8 | 1.7977e+308 | 1.7977e+308 | 1.7977e+308
| 323.5417 | 2.6777 | 247.8 | 1.7977e+308 | 1.7977e+308 | 1.7977e+308
| 323.1578 | 2.6777 | 249.8 | 1.7977e+308 | 1.7977e+308 | 1.7977e+308
| 323.4098 | 2.6777 | 251.8 | 1.7977e+308 | 1.7977e+308 | 1.7977e+308
| 323.2843 | 2.6777 | 253.8 | 1.7977e+308 | 1.7977e+308 | 1.7977e+308
| 323.0642 | 2.6777 | 255.8 | 1.7977e+308 | 1.7977e+308 | 1.7977e+308
| 323.0959 | 2.6777 | 257.8 | 1.7977e+308 | 1.7977e+308 | 1.7977e+308
| 322.9249 | 2.6777 | 259.8 | 1.7977e+308 | 1.7977e+308 | 1.7977e+308
| 322.8312 | 2.6777 | 261.8 | 1.7977e+308 | 1.7977e+308 | 1.7977e+308
| 322.14 | 2.6778 | 263.8 | 1.7977e+308 | 1.7977e+308 | 1.7977e+308
| 322.9626 | 2.6777 | 265.8 | 1.7977e+308 | 1.7977e+308 | 1.7977e+308
| 322.5421 | 2.6778 | 267.8 | 1.7977e+308 | 1.7977e+308 | 1.7977e+308
| 323.2887 | 2.6777 | 269.8 | 1.7977e+308 | 1.7977e+308 | 1.7977e+308
| 323.1437 | 2.6777 | 271.8 | 1.7977e+308 | 1.7977e+308 | 1.7977e+308
| 322.9119 | 2.6777 | 273.8 | 1.7977e+308 | 1.7977e+308 | 1.7977e+308
| 323.087 | 2.6777 | 275.8 | 1.7977e+308 | 1.7977e+308 | 1.7977e+308
| 322.8205 | 2.6777 | 277.8 | 1.7977e+308 | 1.7977e+308 | 1.7977e+308
| 322.6801 | 2.6777 | 279.8 | 1.7977e+308 | 1.7977e+308 | 1.7977e+308
END

## Test 039
Segment | Displacement Into Surface | Load On Sample | Time On Sample | Harmonic Contact Stiffness | Hardness | Modulus
| nm | mN | s | N/m | GPa | GPa
Load Segment Type | 0 | 0 | 0 | 181.0433 | 1.7977e+308 | 4.9642e-311
| 0.015218 | 0.00011918 | 0.2 | 248.3692 | 1.7977e+308 | 1.4939e-158
| 0.49442 | 0.00026306 | 0.4 | 322.9851 | 1.7977e+308 | 1.9427e-158
| 0.53065 | 0.00038062 | 0.6 | 397.7247 | 1.7977e+308 | 2.3923e-158
| 0.39463 | 0.00057191 | 0.8 | 469.8055 | 1.7977e+308 | 2.8258e-158
| 0.59656 | 0.0006767 | 1 | 553.3934 | 1.7977e+308 | 3.3286e-158
| 0.78434 | 0.00084304 | 1.2 | 648.6598 | 1.7977e+308 | 3.9016e-158
| 1.0974 | 0.00093927 | 1.4 | 757.9411 | 1.2341 | 22.6373
| 1.7583 | 0.0010691 | 1.6 | 892.2269 | -13.74 | 4.9642e-311
| 1.626 | 0.0011997 | 1.8 | 1017.4301 | -16.3652 | 4.9642e-311
| 1.5821 | 0.0013839 | 2 | 1172.4342 | -21.361 | 4.9642e-311
| 1.832 | 0.0015253 | 2.2 | 1307.5697 | -23.2519 | 4.9642e-311
| 2.0154 | 0.0016517 | 2.4 | 1450.9135 | -330.4921 | 4.9642e-311
| 1.7954 | 0.0018494 | 2.6 | 1570.0229 | -25.3962 | 4.9642e-311
| 1.9948 | 0.0019544 | 2.8 | 1693.4305 | -113.2956 | 4.9642e-311
| 2.0709 | 0.0020088 | 2.88 | 1723.2465 | 218.901 | 818.752
| 2.5479 | 0.0022129 | 3.2 | 1859.0849 | 8.2714 | 100.4903
| 2.5498 | 0.0023936 | 3.4 | 1955.5401 | 9.5069 | 109.8554
| 2.7469 | 0.0025592 | 3.6 | 2039.7708 | 6.8322 | 92.5328
| 2.718 | 0.0026818 | 3.8 | 2154.185 | 7.4754 | 100.5616
| 2.8455 | 0.0028528 | 4 | 2270.9485 | 6.3653 | 94.3315
| 2.8101 | 0.0030363 | 4.2 | 2413.1282 | 7.2302 | 104.4748
| 3.1784 | 0.0031283 | 4.4 | 2515.4875 | 4.2894 | 80.9479
| 2.906 | 0.0033301 | 4.6 | 2615.2155 | 6.8623 | 105.4141
| 3.1225 | 0.0034942 | 4.8 | 2750.8948 | 5.2598 | 93.8125
| 2.8738 | 0.0036942 | 5 | 2866.7175 | 8.187 | 121.5109
| 3.4051 | 0.003834 | 5.2 | 3015.8674 | 4.2013 | 87.2442
| 3.5624 | 0.0040027 | 5.4 | 3169.8384 | 3.76 | 84.711
| 3.8412 | 0.0041016 | 5.6 | 3326.2716 | 3.0237 | 78.2996
| 3.8823 | 0.0042792 | 5.8 | 3564.8876 | 3.0089 | 82.2434
| 3.8247 | 0.0044645 | 6 | 3742.2667 | 3.2585 | 88.4471
| 3.6347 | 0.0046599 | 6.2 | 4051.3007 | 3.8365 | 103.0011
| 3.9294 | 0.004818 | 6.4 | 4368.8925 | 3.1204 | 98.0962
| 4.5379 | 0.0049519 | 6.6 | 4664.7151 | 2.2267 | 86.3768
| 4.6371 | 0.0051251 | 6.8 | 5086.2288 | 2.1547 | 91.4787
| 4.4384 | 0.0053816 | 7 | 5538.8841 | 2.4588 | 105.098
| 4.4194 | 0.0055639 | 7.2 | 5949.1362 | 2.5316 | 113.4689
| 4.4967 | 0.0057388 | 7.4 | 6215.2471 | 2.5029 | 116.3518
| 4.401 | 0.0059269 | 7.6 | 6538.7247 | 2.6925 | 125.9614
| 4.5429 | 0.0060968 | 7.8 | 6546.0898 | 2.6084 | 121.9581
| 4.6281 | 0.0063315 | 8 | 6348.8405 | 2.6633 | 116.764
| 4.7508 | 0.0065028 | 8.2 | 6348.4946 | 2.6095 | 113.741
| 5.0027 | 0.0066642 | 8.4 | 6347.435 | 2.4175 | 107.5467
| 5.0588 | 0.0069012 | 8.6 | 6417.6756 | 2.4655 | 107.9459
| 5.543 | 0.0070447 | 8.8 | 6709.46 | 2.0782 | 102.0235
| 5.6825 | 0.0072147 | 9 | 7074.383 | 2.0127 | 104.8683
| 5.445 | 0.0074743 | 9.2 | 7328.9126 | 2.2649 | 114.1442
| 5.5232 | 0.0076491 | 9.4 | 7745.5903 | 2.2352 | 118.9536
| 6.0477 | 0.0078499 | 9.6 | 8110.2806 | 1.9244 | 113.5525
| 5.7382 | 0.0080545 | 9.8 | 8328.4186 | 2.1769 | 123.4868
| 5.9594 | 0.0082787 | 10 | 8555.1938 | 2.0852 | 122.3362
| 6.2511 | 0.0084774 | 10.2 | 8658.1428 | 1.9614 | 118.246
| 6.2324 | 0.0086798 | 10.4 | 8528.3403 | 2.0363 | 117.1768
| 5.7613 | 0.0089573 | 10.6 | 8475.906 | 2.4565 | 126.9732
| 6.0471 | 0.0091766 | 10.8 | 8381.996 | 2.3168 | 119.7334
| 6.1231 | 0.0093515 | 11 | 8217.64 | 2.3293 | 116.2476
| 6.0786 | 0.0095962 | 11.2 | 8150.884 | 2.4458 | 116.6786
| 6.0779 | 0.0098375 | 11.4 | 8190.154 | 2.522 | 117.6856
| 6.3844 | 0.010055 | 11.6 | 8268.1155 | 2.3568 | 113.1546
| 6.2632 | 0.010306 | 11.8 | 8391.6794 | 2.5109 | 117.5342
| 6.2534 | 0.010548 | 12 | 8642.9996 | 2.573 | 121.5473
| 6.2149 | 0.010792 | 12.2 | 8902.2638 | 2.6586 | 126.3265
| 6.4174 | 0.011018 | 12.4 | 9193.1426 | 2.5478 | 126.4012
| 6.3421 | 0.011265 | 12.6 | 9539.2959 | 2.6526 | 133.1135
| 6.4584 | 0.011497 | 12.8 | 9791.6867 | 2.6137 | 134.3997
| 6.1271 | 0.011764 | 13 | 9997.7328 | 2.9529 | 145.5639
| 6.1168 | 0.012006 | 13.2 | 10070.1184 | 3.0343 | 147.3388
| 6.4168 | 0.012284 | 13.4 | 10187.7821 | 2.8457 | 142.0788
| 6.4535 | 0.012523 | 13.6 | 10220.9922 | 2.8824 | 142.0862
| 6.3554 | 0.012772 | 13.8 | 10225.9143 | 3.0412 | 144.9351
| 6.4531 | 0.013066 | 14 | 10246.2272 | 3.0406 | 143.3777
| 6.4127 | 0.01331 | 14.2 | 10366.4336 | 3.1405 | 146.4396
| 6.3977 | 0.013553 | 14.4 | 10446.3564 | 3.2214 | 148.3523
| 6.6379 | 0.013836 | 14.6 | 10600.2689 | 3.0739 | 145.1484
| 6.0667 | 0.014121 | 14.8 | 10730.4198 | 3.7342 | 162.662
| 6.2995 | 0.014405 | 15 | 10756.9227 | 3.56 | 156.8847
| 6.73 | 0.014673 | 15.2 | 10651.3447 | 3.2257 | 145.069
| 6.9306 | 0.014899 | 15.4 | 10624.251 | 3.1167 | 140.6248
| 6.7626 | 0.015214 | 15.6 | 10596.5465 | 3.3548 | 144.472
| 6.8112 | 0.015512 | 15.8 | 10663.994 | 3.3879 | 144.7288
| 7.1093 | 0.01579 | 16 | 10805.3143 | 3.1881 | 140.4937
| 7.1331 | 0.01609 | 16.2 | 11049.8573 | 3.2255 | 143.5257
| 6.9031 | 0.01641 | 16.4 | 11161.5819 | 3.506 | 150.5586
| 7.0802 | 0.016637 | 16.6 | 11267.5217 | 3.3948 | 148.2441
| 7.1191 | 0.016966 | 16.8 | 11367.1618 | 3.4378 | 149.1437
| 6.9302 | 0.017313 | 17 | 11459.3268 | 3.7024 | 155.2553
| 7.3078 | 0.017585 | 17.2 | 11460.2599 | 3.4223 | 147.1121
| 7.5873 | 0.017866 | 17.4 | 11606.6536 | 3.2491 | 143.6053
| 7.6011 | 0.018166 | 17.6 | 11746.0941 | 3.2973 | 145.4067
| 7.6334 | 0.018465 | 17.8 | 11811.746 | 3.3358 | 145.9404
| 7.6041 | 0.01883 | 18 | 11875.9254 | 3.4392 | 147.7688
| 8.0546 | 0.019097 | 18.2 | 12029.4749 | 3.1456 | 141.3809
| 7.4155 | 0.019448 | 18.4 | 12075.1666 | 3.737 | 155.0507
| 7.6659 | 0.019791 | 18.6 | 12066.9199 | 3.5967 | 150.0578
| 7.8504 | 0.020078 | 18.8 | 12104.8984 | 3.5055 | 147.1874
| 7.7297 | 0.020449 | 19 | 12149.7199 | 3.6887 | 150.5891
| 7.8192 | 0.020805 | 19.2 | 12226.3668 | 3.6864 | 150.136
| 8.3863 | 0.021063 | 19.4 | 12478.5906 | 3.2824 | 142.8258
| 8.1793 | 0.021441 | 19.6 | 12883.211 | 3.48 | 151.5986
| 8.5271 | 0.021776 | 19.8 | 13218.3641 | 3.2747 | 149.448
| 8.1024 | 0.022171 | 20 | 13601.3663 | 3.6392 | 162.4068
| 7.9876 | 0.022542 | 20.2 | 13910.1912 | 3.7897 | 169.0153
| 8.1403 | 0.022892 | 20.4 | 14130.1227 | 3.7204 | 168.769
| 8.3364 | 0.023239 | 20.6 | 14194.2601 | 3.6308 | 165.8212
| 8.083 | 0.023621 | 20.8 | 14225.553 | 3.9136 | 172.0146
| 7.9978 | 0.02399 | 21 | 14164.9926 | 4.0739 | 173.6395
| 8.2632 | 0.024332 | 21.2 | 14150.3177 | 3.9129 | 168.0192
| 8.3962 | 0.024683 | 21.4 | 14153.0569 | 3.873 | 165.6763
| 8.3334 | 0.025111 | 21.6 | 14303.0581 | 4.0008 | 169.2093
| 8.177 | 0.025485 | 21.8 | 14526.7629 | 4.2004 | 175.7348
| 8.3647 | 0.025893 | 22 | 14784.406 | 4.095 | 175.1056
| 8.6338 | 0.026235 | 22.2 | 14996.5073 | 3.9207 | 172.2591
| 8.6878 | 0.026653 | 22.4 | 15197.7457 | 3.9423 | 173.9067
| 8.7526 | 0.027071 | 22.6 | 15277.3975 | 3.9629 | 173.9185
| 8.6073 | 0.027444 | 22.8 | 15413.0388 | 4.1437 | 178.9298
| 8.9309 | 0.027842 | 23 | 15751.7547 | 3.9315 | 176.4884
| 9.1898 | 0.028244 | 23.2 | 15967.7244 | 3.7959 | 174.2116
| 9.3074 | 0.028658 | 23.4 | 16123.9122 | 3.7724 | 174.082
| 9.3365 | 0.029078 | 23.6 | 16264.0583 | 3.8128 | 175.4482
| 9.0417 | 0.029524 | 23.8 | 16307.2909 | 4.1058 | 182.1657
| 9.3366 | 0.029923 | 24 | 16111.1798 | 3.9615 | 174.5019
| 9.5842 | 0.030327 | 24.2 | 15975.1224 | 3.8587 | 168.8386
| 9.2125 | 0.030839 | 24.4 | 16076.9808 | 4.2153 | 177.3492
| 9.8567 | 0.031212 | 24.6 | 16250.6241 | 3.7954 | 167.7536
| 9.7884 | 0.03164 | 24.8 | 16506.6572 | 3.8916 | 171.9702
| 9.7804 | 0.032123 | 25 | 16817.8026 | 3.9532 | 175.8119
| 9.8272 | 0.032582 | 25.2 | 17116.4455 | 3.9736 | 178.5214
| 9.782 | 0.033029 | 25.4 | 17221.4126 | 4.0677 | 180.8419
| 10.1353 | 0.033485 | 25.6 | 17286.5635 | 3.8905 | 175.5554
| 10.0382 | 0.033975 | 25.8 | 17283.6732 | 4.0276 | 177.5937
| 10.7325 | 0.034405 | 26 | 17401.6138 | 3.6464 | 167.697
| 10.3755 | 0.034895 | 26.2 | 17405.9379 | 3.929 | 173.7551
| 10.5954 | 0.035381 | 26.4 | 17482.8555 | 3.8534 | 171.2959
| 10.5363 | 0.035869 | 26.6 | 17546.4404 | 3.9534 | 173.2229
| 11.0149 | 0.036315 | 26.8 | 17643.8212 | 3.7194 | 167.0591
| 10.4827 | 0.036839 | 27 | 17609.6543 | 4.1197 | 175.4301
| 11.1584 | 0.03731 | 27.2 | 17684.2657 | 3.7611 | 165.9679
| 11.092 | 0.037819 | 27.4 | 17713.2835 | 3.862 | 167.5348
| 11.507 | 0.03833 | 27.6 | 17786.4558 | 3.6882 | 162.6381
| 11.891 | 0.038784 | 27.8 | 17721.7869 | 3.5458 | 157.2492
| 11.914 | 0.039325 | 28 | 17746.4954 | 3.5941 | 157.4707
| 11.8973 | 0.03987 | 28.2 | 17636.8984 | 3.6696 | 156.9862
| 12.4425 | 0.040311 | 28.4 | 17569.6979 | 3.4555 | 150.0533
| 12.3116 | 0.040865 | 28.6 | 17412.3306 | 3.584 | 150.4737
| 12.509 | 0.041393 | 28.8 | 17407.9365 | 3.5464 | 148.4312
| 12.5887 | 0.041991 | 29 | 17422.007 | 3.5713 | 147.9463
| 12.3589 | 0.042552 | 29.2 | 17532.1011 | 3.7385 | 151.8104
| 12.5536 | 0.043081 | 29.4 | 17581.1102 | 3.6958 | 150.2333
| 12.7311 | 0.043671 | 29.6 | 17766.29 | 3.6624 | 150.084
| 12.8891 | 0.044202 | 29.8 | 18036.8468 | 3.629 | 150.8557
| 13.0555 | 0.044793 | 30 | 18383.9467 | 3.5952 | 152.2001
| 13.4808 | 0.045304 | 30.2 | 18670.253 | 3.4458 | 150.2203
| 13.1693 | 0.045932 | 30.4 | 19073.7452 | 3.6244 | 157.2314
| 12.8078 | 0.046564 | 30.6 | 19514.1123 | 3.8392 | 165.5748
| 13.0795 | 0.047147 | 30.8 | 19612.4966 | 3.761 | 163.3896
| 13.3192 | 0.047732 | 31 | 19669.9103 | 3.7033 | 161.3294
| 13.2973 | 0.048338 | 31.2 | 19732.8871 | 3.7684 | 162.3787
| 12.9009 | 0.048972 | 31.4 | 19778.0515 | 4.0244 | 167.8525
| 12.7815 | 0.049646 | 31.6 | 19781.2166 | 4.1572 | 169.7265
| 13.1432 | 0.050222 | 31.8 | 19852.5398 | 4.0219 | 166.0799
| 13.3262 | 0.050872 | 32 | 20007.0739 | 3.9863 | 165.4789
| 13.4154 | 0.05153 | 32.2 | 20020.2978 | 4.0049 | 164.8234
| 13.4797 | 0.052153 | 32.4 | 20132.2325 | 4.0275 | 165.2777
| 13.4111 | 0.052799 | 32.6 | 20373.9607 | 4.1124 | 168.4168
| 13.7203 | 0.053439 | 32.8 | 20797.4184 | 3.9999 | 168.5486
| 13.9878 | 0.054143 | 33 | 21172.4469 | 3.9215 | 168.8264
| 13.9348 | 0.054812 | 33.2 | 21585.9942 | 3.9884 | 173.1386
| 13.9762 | 0.055473 | 33.4 | 21968.6308 | 4.0119 | 176.0967
| 14.1158 | 0.056187 | 33.6 | 22049.808 | 4.0059 | 175.3875
| 14.266 | 0.05684 | 33.8 | 21930.4991 | 3.9978 | 172.9061
| 14.2616 | 0.057565 | 34 | 21811.087 | 4.0675 | 172.2706
| 13.9499 | 0.058294 | 34.2 | 21687.6741 | 4.2905 | 175.2542
| 14.2524 | 0.059015 | 34.4 | 21455.6566 | 4.215 | 170.0664
| 14.4689 | 0.059724 | 34.6 | 21319.3583 | 4.1786 | 166.8059
| 14.6492 | 0.060435 | 34.8 | 21247.136 | 4.1577 | 164.5364
| 14.7993 | 0.061148 | 35 | 21193.75 | 4.1505 | 162.7861
| 14.6413 | 0.061885 | 35.2 | 21276.1809 | 4.2847 | 165.4057
| 14.5317 | 0.062679 | 35.4 | 21567.5519 | 4.3933 | 169.2398
| 14.6814 | 0.063452 | 35.6 | 21946.7483 | 4.3667 | 170.874
| 14.7033 | 0.064206 | 35.8 | 22289.3638 | 4.4037 | 173.6443
| 15.2243 | 0.064921 | 36 | 22486.4293 | 4.2057 | 169.6993
| 15.482 | 0.065686 | 36.2 | 22522.4024 | 4.149 | 167.5347
| 15.6576 | 0.066458 | 36.4 | 22466.9968 | 4.1341 | 165.5831
| 16.0796 | 0.067271 | 36.6 | 22436.9163 | 4.0181 | 161.4881
| 15.5738 | 0.068095 | 36.8 | 22373.46 | 4.3028 | 166.2868
| 15.5049 | 0.068946 | 37 | 22427.3592 | 4.3995 | 167.7026
| 15.6467 | 0.069721 | 37.2 | 22589.6507 | 4.3865 | 167.7301
| 15.7495 | 0.070559 | 37.4 | 22726.2325 | 4.3976 | 167.9876
| 15.791 | 0.071401 | 37.6 | 22842.6239 | 4.4381 | 168.7213
| 15.7096 | 0.072253 | 37.8 | 23202.7844 | 4.5255 | 172.5866
| 16.2652 | 0.073117 | 38 | 23499.609 | 4.3227 | 169.3729
| 16.2297 | 0.073965 | 38.2 | 23777.2181 | 4.3884 | 172.0585
| 16.4239 | 0.074856 | 38.4 | 23983.4874 | 4.3585 | 171.9033
| 16.7823 | 0.075674 | 38.6 | 24074.7902 | 4.2593 | 169.2952
| 16.9505 | 0.076568 | 38.8 | 23948.2294 | 4.2563 | 167.0496
| 17.0375 | 0.077467 | 39 | 23834.3411 | 4.2866 | 165.6884
| 16.9193 | 0.078382 | 39.2 | 23776.9471 | 4.4022 | 166.657
| 16.9494 | 0.079286 | 39.4 | 23858.5309 | 4.4486 | 167.2242
| 16.5793 | 0.080269 | 39.6 | 24174.0741 | 4.6709 | 173.4365
| 16.474 | 0.081196 | 39.8 | 24581.3402 | 4.7689 | 177.8173
| 17.0708 | 0.082116 | 40 | 25130.726 | 4.5349 | 176.0205
| 16.9019 | 0.083096 | 40.2 | 25577.2244 | 4.6586 | 181.2788
| 17.2485 | 0.084036 | 40.4 | 25884.5132 | 4.5555 | 180.2469
| 17.6333 | 0.084973 | 40.6 | 26028.0867 | 4.448 | 177.7401
| 17.4731 | 0.086012 | 40.8 | 26046.7438 | 4.5826 | 179.7369
| 17.1199 | 0.087006 | 41 | 25896.8574 | 4.8143 | 182.5322
| 17.3867 | 0.088013 | 41.2 | 25796.3051 | 4.7647 | 179.3846
| 18.0426 | 0.088989 | 41.4 | 25844.5422 | 4.5415 | 173.6814
| 18.0233 | 0.090018 | 41.6 | 25827.8596 | 4.6154 | 174.0219
| 17.9489 | 0.091051 | 41.8 | 25893.4948 | 4.7105 | 175.4567
| 17.9974 | 0.092074 | 42 | 26105.6965 | 4.7457 | 176.7522
| 18.0701 | 0.093156 | 42.2 | 26243.4051 | 4.7769 | 177.3116
| 18.2507 | 0.09423 | 42.4 | 26418.0709 | 4.7587 | 177.1014
| 18.584 | 0.095231 | 42.6 | 26725.2607 | 4.6663 | 176.3734
| 19.0708 | 0.096341 | 42.8 | 26867.9039 | 4.5303 | 173.2583
| 19.2149 | 0.097418 | 43 | 27067.174 | 4.5284 | 173.5871
| 19.5133 | 0.098482 | 43.2 | 27165.2946 | 4.4708 | 171.9312
| 19.5985 | 0.099624 | 43.4 | 26954.6067 | 4.5103 | 170.111
| 19.6438 | 0.10077 | 43.6 | 26935.9443 | 4.5577 | 169.879
| 19.5002 | 0.10193 | 43.8 | 26963.9817 | 4.678 | 171.5366
| 19.499 | 0.10308 | 44 | 26969.8748 | 4.7438 | 171.8562
| 19.8673 | 0.1042 | 44.2 | 27056.2721 | 4.6574 | 169.5934
| 19.7354 | 0.10537 | 44.4 | 27337.5254 | 4.7634 | 172.7757
| 20.0907 | 0.10653 | 44.6 | 27503.2284 | 4.6811 | 171.1437
| 20.0352 | 0.10775 | 44.8 | 27708.5274 | 4.7606 | 173.1881
| 19.8457 | 0.10903 | 45 | 27805.8603 | 4.9038 | 175.715
| 19.8425 | 0.11024 | 45.2 | 27968.7543 | 4.9659 | 177.0791
| 19.7854 | 0.11145 | 45.4 | 28047.5002 | 5.0549 | 178.3743
| 19.825 | 0.11272 | 45.6 | 28281.3869 | 5.0991 | 179.8457
| 20.111 | 0.11396 | 45.8 | 28696.4909 | 5.0296 | 180.3115
| 20.0852 | 0.11524 | 46 | 29158.5277 | 5.0904 | 183.8264
| 20.5122 | 0.11651 | 46.2 | 29677.8963 | 4.9624 | 183.6994
| 21.0301 | 0.11776 | 46.4 | 30230.5398 | 4.8045 | 183.0419
| 20.9427 | 0.1191 | 46.6 | 30418.1389 | 4.8983 | 185.2538
| 20.851 | 0.12043 | 46.8 | 30375.4012 | 5.0039 | 186.0597
| 21.5573 | 0.12171 | 47 | 30261.0557 | 4.802 | 179.6915
| 21.5825 | 0.1231 | 47.2 | 30020.9357 | 4.8693 | 178.2908
| 21.6263 | 0.12448 | 47.4 | 29721.3863 | 4.9325 | 176.3868
| 21.9141 | 0.12579 | 47.6 | 29586.0114 | 4.8936 | 173.5792
| 22.3174 | 0.12721 | 47.8 | 29510.162 | 4.817 | 170.3602
| 22.8715 | 0.12856 | 48 | 29521.4127 | 4.6849 | 166.6818
| 22.9173 | 0.12998 | 48.2 | 29750.0622 | 4.7248 | 167.9334
| 22.9341 | 0.13139 | 48.4 | 30075.1693 | 4.7702 | 169.9456
| 23.226 | 0.13282 | 48.6 | 30442.0389 | 4.7203 | 170.2349
| 23.2053 | 0.13433 | 48.8 | 31019.5565 | 4.7727 | 173.9765
| 22.9388 | 0.1358 | 49 | 31447.0378 | 4.9151 | 178.7055
| 22.997 | 0.13731 | 49.2 | 31643.9336 | 4.9544 | 179.6928
| 23.307 | 0.13879 | 49.4 | 31701.7419 | 4.9082 | 177.9661
| 22.9945 | 0.14039 | 49.6 | 31621.4002 | 5.0942 | 180.1364
| 23.4632 | 0.14186 | 49.8 | 31591.9767 | 4.9912 | 176.7158
| 23.244 | 0.14345 | 50 | 31653.4045 | 5.1381 | 178.9808
| 23.484 | 0.14501 | 50.2 | 31952.6377 | 5.1071 | 179.1909
| 23.8613 | 0.14655 | 50.4 | 32358.9714 | 5.0236 | 179.0036
| 23.6917 | 0.14819 | 50.6 | 32957.5367 | 5.1319 | 183.9928
| 24.0332 | 0.1498 | 50.8 | 33154.6595 | 5.0712 | 182.8327
| 23.6915 | 0.15146 | 51 | 33131.9766 | 5.2657 | 185.5713
| 24.1512 | 0.15305 | 51.2 | 32849.377 | 5.177 | 180.7678
| 24.8107 | 0.15469 | 51.4 | 32402.9779 | 5.0315 | 173.8688
| 25.2108 | 0.15635 | 51.6 | 31868.5594 | 4.9841 | 168.5464
| 25.3339 | 0.15804 | 51.8 | 31748.6925 | 5.0145 | 167.3617
| 25.0227 | 0.15981 | 52 | 31871.5732 | 5.187 | 170.3389
| 25.0768 | 0.16144 | 52.2 | 32142.2029 | 5.223 | 171.7018
| 25.3088 | 0.16324 | 52.4 | 32566.7299 | 5.1971 | 172.7272
| 25.5353 | 0.16503 | 52.6 | 33171.5568 | 5.1666 | 174.7513
| 25.6825 | 0.16683 | 52.8 | 33780.1616 | 5.1636 | 177.3159
| 25.6845 | 0.16864 | 53 | 34235.4772 | 5.2158 | 180.0389
| 26.1716 | 0.17041 | 53.2 | 34737.3064 | 5.1021 | 179.6867
| 26.3783 | 0.17222 | 53.4 | 35320.9498 | 5.0817 | 181.6744
| 26.1265 | 0.17411 | 53.6 | 35782.9948 | 5.218 | 186.1667
| 26.1015 | 0.17601 | 53.8 | 36141.4683 | 5.2844 | 188.5694
| 26.4696 | 0.17789 | 54 | 36445.7969 | 5.2202 | 187.8918
| 26.2214 | 0.17981 | 54.2 | 36583.0603 | 5.3688 | 190.6738
| 26.6874 | 0.18171 | 54.4 | 36453.2587 | 5.2855 | 186.9639
| 26.8712 | 0.18366 | 54.6 | 36395.275 | 5.2964 | 185.6687
| 26.8824 | 0.18565 | 54.8 | 36497.7503 | 5.3603 | 186.4157
| 27.5552 | 0.1876 | 55 | 36577.353 | 5.2065 | 182.5972
| 27.6807 | 0.18963 | 55.2 | 37038.5516 | 5.2208 | 184.4345
| 27.4849 | 0.19165 | 55.4 | 37787.8968 | 5.3279 | 189.9275
| 27.6561 | 0.19369 | 55.6 | 38097.019 | 5.332 | 190.6537
| 27.5222 | 0.19582 | 55.8 | 38377.273 | 5.439 | 193.3392
| 28.0697 | 0.19783 | 56 | 38755.3658 | 5.3171 | 191.8226
| 27.6761 | 0.20002 | 56.2 | 39012.8902 | 5.5101 | 196.1841
| 27.5828 | 0.20216 | 56.4 | 39116.3292 | 5.6113 | 197.6871
| 27.9447 | 0.20431 | 56.6 | 39652.0887 | 5.5442 | 198.2312
| 27.9397 | 0.20648 | 56.8 | 40294.4936 | 5.5979 | 201.9483
| 28.0121 | 0.20871 | 57 | 40691.6235 | 5.6351 | 203.8253
| 28.3534 | 0.2109 | 57.2 | 41297.7609 | 5.5743 | 204.839
| 28.4149 | 0.21315 | 57.4 | 41953.4524 | 5.607 | 208.1444
| 28.6752 | 0.21537 | 57.6 | 42309.58 | 5.5819 | 208.4043
| 29.0756 | 0.2177 | 57.8 | 42801.2837 | 5.512 | 208.3741
| 29.091 | 0.21999 | 58 | 43061.3143 | 5.5706 | 209.906
| 28.6844 | 0.22237 | 58.2 | 42729.35 | 5.7889 | 211.4542
| 28.4764 | 0.22474 | 58.4 | 42082.6161 | 5.9584 | 209.9024
| 29.1246 | 0.22706 | 58.6 | 41365.6199 | 5.8337 | 201.7955
| 28.9154 | 0.22949 | 58.8 | 40748.5846 | 6.006 | 200.4028
| 29.3436 | 0.23194 | 59 | 39994.9227 | 5.9637 | 193.9565
| 29.357 | 0.2344 | 59.2 | 39700.8497 | 6.0497 | 192.6999
| 29.6564 | 0.23687 | 59.4 | 39594.5248 | 6.029 | 190.512
| 29.7919 | 0.23934 | 59.6 | 39592.6925 | 6.0609 | 189.9286
| 29.8791 | 0.24187 | 59.8 | 39681.7416 | 6.1076 | 190.1136
| 30.5713 | 0.24441 | 60 | 39851.3385 | 5.944 | 186.8768
| 30.6882 | 0.24698 | 60.2 | 40238.8201 | 5.9686 | 188.3172
| 31.1521 | 0.24957 | 60.4 | 40787.3469 | 5.8734 | 188.3848
| 31.3548 | 0.25221 | 60.6 | 41573.1032 | 5.8577 | 191.1825
| 31.5854 | 0.25485 | 60.8 | 42132.3787 | 5.8413 | 192.7164
| 31.5956 | 0.25751 | 61 | 42915.7137 | 5.8874 | 196.6819
| 31.7029 | 0.26026 | 61.2 | 43095.1527 | 5.9253 | 197.166
| 31.8369 | 0.26299 | 61.4 | 43029.6154 | 5.962 | 196.3113
| 31.95 | 0.26576 | 61.6 | 42898.9835 | 6.0084 | 195.2879
| 32.4432 | 0.26851 | 61.8 | 43006.5276 | 5.9248 | 193.0683
| 32.4886 | 0.27134 | 62 | 43071.2103 | 5.9864 | 193.3939
| 32.9822 | 0.27419 | 62.2 | 43437.5772 | 5.8977 | 192.433
| 33.1394 | 0.27703 | 62.4 | 44075.5847 | 5.9045 | 194.7257
| 33.2646 | 0.27999 | 62.6 | 44492.4307 | 5.9308 | 196.1947
| 33.3778 | 0.28288 | 62.8 | 44646.9553 | 5.9672 | 196.5186
| 33.2493 | 0.28591 | 63 | 44791.9944 | 6.0822 | 198.2696
| 33.4161 | 0.28888 | 63.2 | 44706.2622 | 6.1114 | 197.1667
| 33.6013 | 0.29187 | 63.4 | 44689.3137 | 6.1325 | 196.2784
| 33.8833 | 0.29493 | 63.6 | 44742.3557 | 6.1225 | 195.1523
| 34.3448 | 0.29803 | 63.8 | 44892.4992 | 6.0553 | 193.4452
| 34.4292 | 0.30111 | 64 | 45014.6707 | 6.1035 | 193.8007
| 34.3529 | 0.3043 | 64.2 | 45316.9279 | 6.1978 | 195.9026
| 35.1017 | 0.3074 | 64.4 | 45636.8107 | 6.0371 | 193.3221
| 35.8546 | 0.31061 | 64.6 | 45918.3055 | 5.887 | 190.6786
| 36.4242 | 0.31383 | 64.8 | 46268.1402 | 5.7924 | 189.4052
| 36.5336 | 0.31708 | 65 | 46509.0212 | 5.8295 | 190.1284
| 36.3919 | 0.3204 | 65.2 | 46790.8983 | 5.9363 | 192.3744
| 36.7913 | 0.32371 | 65.4 | 46895.2867 | 5.8972 | 190.9634
| 36.7713 | 0.3271 | 65.6 | 46958.6443 | 5.9778 | 191.6262
| 36.819 | 0.33054 | 65.8 | 47386.2149 | 6.0292 | 193.4771
| 36.9762 | 0.33397 | 66 | 47773.0304 | 6.0503 | 194.5619
| 37.2887 | 0.33743 | 66.2 | 48614.7162 | 6.0142 | 196.7259
| 37.7047 | 0.34093 | 66.4 | 49435.6003 | 5.9519 | 198.2268
| 37.8062 | 0.34449 | 66.6 | 49791.1028 | 5.9908 | 199.464
| 37.8887 | 0.34811 | 66.8 | 49491.2909 | 6.0548 | 198.0557
| 37.8535 | 0.35171 | 67 | 48942.3745 | 6.1594 | 196.2433
| 38.5275 | 0.35535 | 67.2 | 47978.6453 | 6.0806 | 189.0606
| 38.8031 | 0.35904 | 67.4 | 47017.089 | 6.1151 | 184.0956
| 38.8662 | 0.36275 | 67.6 | 46611.751 | 6.1914 | 182.4562
| 39.2291 | 0.3665 | 67.8 | 46730.9679 | 6.1666 | 181.4748
| 39.7276 | 0.37027 | 68 | 47302.3207 | 6.0902 | 181.6473
| 40.0015 | 0.37409 | 68.2 | 47761.4259 | 6.0804 | 182.4401
| 40.4255 | 0.37795 | 68.4 | 48404.9497 | 6.0256 | 183.2418
| 40.6318 | 0.38186 | 68.6 | 49289.2738 | 6.022 | 185.9921
| 41.0598 | 0.38582 | 68.8 | 49968.7817 | 5.9687 | 186.8919
| 41.4302 | 0.38984 | 69 | 50598.3139 | 5.9337 | 187.8633
| 41.5825 | 0.39386 | 69.2 | 51249.5072 | 5.9529 | 189.9314
| 41.8321 | 0.39791 | 69.4 | 52116.1357 | 5.9421 | 192.363
| 42.2007 | 0.40205 | 69.6 | 52539.8837 | 5.9158 | 192.523
| 42.2246 | 0.40622 | 69.8 | 52882.1086 | 5.9767 | 194.0009
| 42.6794 | 0.41041 | 70 | 53310.7338 | 5.9294 | 193.7632
| 43.1238 | 0.41459 | 70.2 | 53711.7324 | 5.8859 | 193.4755
| 42.8841 | 0.41892 | 70.4 | 54217.6281 | 6.0071 | 196.804
| 43.4428 | 0.42323 | 70.6 | 54837.0501 | 5.9314 | 196.7819
| 44.0262 | 0.4276 | 70.8 | 55446.1124 | 5.8534 | 196.6165
| 43.9791 | 0.43201 | 71 | 56496.241 | 5.9134 | 201.0493
| 43.8672 | 0.43647 | 71.2 | 57368.7487 | 5.9942 | 205.168
| 43.9893 | 0.44102 | 71.4 | 58189.0379 | 6.0221 | 207.9739
| 44.4218 | 0.44552 | 71.6 | 59443.0408 | 5.9658 | 210.8775
| 44.4104 | 0.45017 | 71.8 | 60677.1558 | 6.0174 | 215.9306
| 45.0884 | 0.45477 | 72 | 61263.9354 | 5.9215 | 215.0216
| 45.443 | 0.45942 | 72.2 | 61717.1284 | 5.9045 | 215.2429
| 45.5888 | 0.46416 | 72.4 | 61658.9259 | 5.9466 | 214.5874
| 46.0302 | 0.46891 | 72.6 | 61136.6057 | 5.9312 | 210.776
| 46.0944 | 0.4738 | 72.8 | 60797.0977 | 5.9995 | 209.5056
| 46.2778 | 0.47868 | 73 | 60820.6615 | 6.0325 | 209.0052
| 46.5422 | 0.48359 | 73.2 | 60871.1962 | 6.0466 | 208.2257
| 46.6434 | 0.48856 | 73.4 | 61420.8482 | 6.0871 | 210.0386
| 46.9235 | 0.49356 | 73.6 | 61970.2689 | 6.0868 | 210.9981
| 47.2836 | 0.49867 | 73.8 | 62207.0276 | 6.0766 | 210.4471
| 47.2531 | 0.50381 | 74 | 62093.5581 | 6.1629 | 210.4725
| 47.6972 | 0.50895 | 74.2 | 62036.4801 | 6.1396 | 208.4858
| 48.099 | 0.5142 | 74.4 | 61616.722 | 6.1356 | 205.4498
| 48.1251 | 0.51945 | 74.6 | 60815.9254 | 6.226 | 202.8007
| 48.2825 | 0.52482 | 74.8 | 60388.5917 | 6.2798 | 200.901
| 48.5627 | 0.53024 | 75 | 60171.5131 | 6.3007 | 199.2145
| 49.2783 | 0.5356 | 75.2 | 60063.6636 | 6.2187 | 196.0694
| 49.5213 | 0.54111 | 75.4 | 60371.975 | 6.2355 | 196.385
| 50.053 | 0.54663 | 75.6 | 61274.3316 | 6.1734 | 197.4988
| 49.9575 | 0.55225 | 75.8 | 62223.4436 | 6.2506 | 201.4097
| 50.4678 | 0.55796 | 76 | 62937.1446 | 6.2002 | 201.9452
| 50.3228 | 0.56367 | 76.2 | 63622.5627 | 6.2949 | 205.1848
| 50.7235 | 0.56942 | 76.4 | 63896.0444 | 6.2786 | 204.6742
| 50.8066 | 0.57528 | 76.6 | 63621.8519 | 6.3465 | 203.6876
| 51.0882 | 0.58118 | 76.8 | 63510.5532 | 6.3668 | 202.4125
| 50.9936 | 0.58717 | 77 | 63357.0631 | 6.4736 | 202.5994
| 51.3027 | 0.59317 | 77.2 | 63321.469 | 6.4863 | 201.4745
| 51.5775 | 0.59924 | 77.4 | 63156.0045 | 6.5107 | 200.0784
| 51.5739 | 0.60538 | 77.6 | 63328.212 | 6.5905 | 200.9668
| 52.1096 | 0.61157 | 77.8 | 63513.2277 | 6.547 | 199.6599
| 52.7827 | 0.6178 | 78 | 63794.9746 | 6.4719 | 198.1405
| 53.6143 | 0.62406 | 78.2 | 64188.3665 | 6.3621 | 196.3938
| 53.8375 | 0.63047 | 78.4 | 65509.9891 | 6.3638 | 200.0271
| 54.0082 | 0.63693 | 78.6 | 67247.2793 | 6.3682 | 205.21
| 54.4618 | 0.64342 | 78.8 | 68665.101 | 6.3214 | 208.2087
| 54.5647 | 0.65006 | 79 | 70757.149 | 6.3364 | 214.8392
| 54.986 | 0.65664 | 79.2 | 72219.8996 | 6.2985 | 218.0868
| 55.065 | 0.66338 | 79.4 | 73077.3199 | 6.3446 | 220.8343
| 55.3122 | 0.67019 | 79.6 | 73655.2717 | 6.362 | 221.9442
| 55.3844 | 0.67702 | 79.8 | 73823.0277 | 6.423 | 222.4772
| 55.249 | 0.684 | 80 | 73506.1984 | 6.5391 | 222.3487
| 55.3196 | 0.69096 | 80.2 | 72964.7562 | 6.6169 | 220.5935
| 55.5998 | 0.69803 | 80.4 | 72098.9897 | 6.6584 | 216.9144
| 55.6242 | 0.70522 | 80.6 | 71196.6589 | 6.7583 | 214.2431
| 56.1607 | 0.71238 | 80.8 | 70575.2185 | 6.7401 | 210.3699
| 56.6078 | 0.71966 | 81 | 70312.7899 | 6.7348 | 208.0574
| 56.8796 | 0.72697 | 81.2 | 70243.7583 | 6.7628 | 207.0718
| 57.1483 | 0.73442 | 81.4 | 70641.9034 | 6.7815 | 207.5523
| 57.2339 | 0.74191 | 81.6 | 71090.0631 | 6.8385 | 208.9105
| 57.2037 | 0.74954 | 81.8 | 71733.9117 | 6.9176 | 211.3459
| 57.9733 | 0.75715 | 82 | 72608.3534 | 6.8166 | 211.2729
| 58.8064 | 0.76478 | 82.2 | 73189.5992 | 6.7123 | 210.0701
| 59.0361 | 0.7726 | 82.4 | 73688.6599 | 6.7385 | 210.9959
| 59.348 | 0.78049 | 82.6 | 74229.6779 | 6.747 | 211.7239
| 59.5458 | 0.78846 | 82.8 | 73951.8601 | 6.7976 | 210.4323
| 59.8656 | 0.79653 | 83 | 73160.8314 | 6.8357 | 207.1606
| 60.0795 | 0.80457 | 83.2 | 72774.0323 | 6.8863 | 205.52
| 60.7706 | 0.81278 | 83.4 | 72530.8448 | 6.8354 | 202.5618
| 61.0968 | 0.82104 | 83.6 | 72430.5368 | 6.8573 | 201.3953
| 61.3131 | 0.82942 | 83.8 | 73006.4498 | 6.8864 | 202.5902
| 61.7614 | 0.83791 | 84 | 74089.7132 | 6.8564 | 204.4029
| 61.8478 | 0.84639 | 84.2 | 75770.5566 | 6.8866 | 209.26
| 61.7314 | 0.85508 | 84.4 | 77740.8729 | 6.9548 | 215.7803
| 62.2372 | 0.86381 | 84.6 | 79673.4838 | 6.8977 | 219.8214
| 62.2646 | 0.87263 | 84.8 | 81839.5417 | 6.9351 | 226.4432
| 62.8292 | 0.88147 | 85 | 83136.0622 | 6.882 | 228.3355
| 62.8794 | 0.89043 | 85.2 | 84370.632 | 6.9345 | 232.1242
| 62.9206 | 0.89951 | 85.4 | 85307.9235 | 6.9954 | 235.0825
| 63.4932 | 0.90868 | 85.6 | 86115.02 | 6.9522 | 235.4423
| 64.0466 | 0.91788 | 85.8 | 87015.8493 | 6.9119 | 236.1545
| 64.896 | 0.92719 | 86 | 88311.179 | 6.8093 | 236.8083
| 65.0551 | 0.93663 | 86.2 | 88897.0503 | 6.8533 | 238.1992
| 65.5245 | 0.94612 | 86.4 | 88706.1519 | 6.8512 | 236.0612
| 65.6103 | 0.95578 | 86.6 | 88106.0939 | 6.931 | 234.3097
| 66.1335 | 0.96548 | 86.8 | 87151.2433 | 6.9334 | 229.8359
| 66.1984 | 0.97532 | 87 | 85623.2715 | 7.0372 | 225.5826
| 66.3226 | 0.98525 | 87.2 | 84775.5407 | 7.1184 | 223.0564
| 66.8523 | 0.99522 | 87.4 | 84483.0452 | 7.109 | 220.5941
| 67.8518 | 1.0053 | 87.6 | 84467.2978 | 7.0041 | 217.2414
| 68.0034 | 1.0156 | 87.8 | 85035.3962 | 7.0524 | 218.574
| 68.4356 | 1.0259 | 88 | 85699.5668 | 7.0448 | 219.1554
| 68.6963 | 1.0363 | 88.2 | 86307.8225 | 7.0714 | 220.1968
| 69.0722 | 1.0468 | 88.4 | 86158.0312 | 7.0918 | 218.775
| 69.702 | 1.0574 | 88.6 | 86185.5401 | 7.0612 | 216.9561
| 70.2473 | 1.0682 | 88.8 | 86048.3217 | 7.0503 | 215.026
| 70.6743 | 1.079 | 89 | 85552.9073 | 7.0698 | 212.5917
| 71.2651 | 1.0899 | 89.2 | 85775.5454 | 7.0444 | 211.5114
| 71.6438 | 1.101 | 89.4 | 86563.7476 | 7.0475 | 212.6131
| 71.8653 | 1.1122 | 89.6 | 87557.8912 | 7.0762 | 214.7705
| 71.7463 | 1.1235 | 89.8 | 88489.6764 | 7.1695 | 217.9246
| 71.9422 | 1.135 | 90 | 90158.3568 | 7.1909 | 221.9424
| 72.4063 | 1.1465 | 90.2 | 90884.5714 | 7.1804 | 222.5553
| 72.765 | 1.1581 | 90.4 | 91176.5849 | 7.1988 | 222.4037
| 73.1019 | 1.1699 | 90.6 | 90958.1575 | 7.232 | 221.0134
| 73.6638 | 1.1818 | 90.8 | 90514.108 | 7.2282 | 218.3007
| 73.7407 | 1.1938 | 91 | 89945.7108 | 7.3176 | 216.9292
| 74.1357 | 1.2059 | 91.2 | 89934.2715 | 7.3367 | 215.9224
| 74.6335 | 1.2181 | 91.4 | 90360.5287 | 7.3284 | 215.6929
| 75.2278 | 1.2305 | 91.6 | 90836.0908 | 7.3024 | 215.2789
| 75.9533 | 1.243 | 91.8 | 91073.1598 | 7.258 | 213.8601
| 76.5197 | 1.2555 | 92 | 91346.6967 | 7.2425 | 213.0615
| 76.5975 | 1.2682 | 92.2 | 91267.1858 | 7.3222 | 212.9509
| 76.7758 | 1.2812 | 92.4 | 91258.0494 | 7.3838 | 212.7001
| 76.9617 | 1.2942 | 92.6 | 91409.9407 | 7.4412 | 212.8223
| 77.7604 | 1.3073 | 92.8 | 92566.1723 | 7.3664 | 213.4568
| 78.5647 | 1.3205 | 93 | 93214.0654 | 7.3032 | 212.8488
| 78.5464 | 1.3339 | 93.2 | 94099.9371 | 7.3814 | 215.3662
| 78.8971 | 1.3474 | 93.4 | 95377.4476 | 7.3872 | 217.6759
| 79.1869 | 1.3611 | 93.6 | 96596.9174 | 7.4059 | 220.0341
| 79.8153 | 1.3749 | 93.8 | 97053.7369 | 7.3798 | 219.4791
| 80.6858 | 1.3888 | 94 | 98385.0994 | 7.2964 | 220.2538
| 80.8433 | 1.4029 | 94.2 | 99555.2952 | 7.34 | 222.8761
| 81.2843 | 1.4171 | 94.4 | 100426.0654 | 7.341 | 223.8885
| 81.8908 | 1.4314 | 94.6 | 101129.6074 | 7.3172 | 223.9769
| 82.0742 | 1.446 | 94.8 | 102457.1227 | 7.3551 | 226.8732
| 82.5777 | 1.4607 | 95 | 103466.967 | 7.3446 | 227.9961
| 83.2531 | 1.4754 | 95.2 | 103656.3177 | 7.3197 | 226.6431
| 83.7191 | 1.4904 | 95.4 | 103307.8047 | 7.3403 | 224.7171
| 83.3815 | 1.5056 | 95.6 | 102938.3898 | 7.4977 | 225.2519
| 83.6479 | 1.5208 | 95.8 | 102072.3131 | 7.5632 | 222.7636
| 83.9115 | 1.5363 | 96 | 101081.0962 | 7.6332 | 220.0246
| 84.5967 | 1.5518 | 96.2 | 100891.3859 | 7.6146 | 217.8769
| 85.267 | 1.5675 | 96.4 | 101838.4388 | 7.578 | 218.3746
| 85.5352 | 1.5834 | 96.6 | 103006.6724 | 7.6063 | 220.5607
| 85.499 | 1.5995 | 96.8 | 104041.6402 | 7.69 | 223.3645
| 85.8399 | 1.6157 | 97 | 105317.2391 | 7.705 | 225.5767
| 86.567 | 1.6319 | 97.2 | 105829.5574 | 7.6679 | 224.8758
| 87.0648 | 1.6485 | 97.4 | 105962.5767 | 7.6784 | 224.0292
| 88.0848 | 1.6651 | 97.6 | 106005.0236 | 7.6036 | 221.454
| 88.5806 | 1.682 | 97.8 | 106319.8974 | 7.6123 | 221.0502
| 89.3059 | 1.6991 | 98 | 107021.9261 | 7.5767 | 220.8355
| 89.6616 | 1.7162 | 98.2 | 108177.7319 | 7.5935 | 222.6726
| 90.4458 | 1.7336 | 98.4 | 109367.7266 | 7.5414 | 223.3399
| 91.0463 | 1.7512 | 98.6 | 110617.5917 | 7.5194 | 224.6596
| 91.7302 | 1.7689 | 98.8 | 111570.8774 | 7.49 | 225.0918
| 91.82 | 1.7868 | 99 | 111980.0881 | 7.5638 | 226.0584
| 92.1382 | 1.8049 | 99.2 | 112280.4703 | 7.6037 | 226.1352
| 92.7615 | 1.8232 | 99.4 | 112654.1187 | 7.5944 | 225.4984
| 93.1178 | 1.8417 | 99.6 | 112880.4623 | 7.6307 | 225.3167
| 93.5196 | 1.8603 | 99.8 | 113413.2027 | 7.6547 | 225.6559
| 94.2763 | 1.8792 | 100 | 113463.7462 | 7.6316 | 223.9872
| 94.6343 | 1.8981 | 100.2 | 113289.5025 | 7.6749 | 222.9773
| 95.4536 | 1.9173 | 100.4 | 112701.8344 | 7.6542 | 219.8693
| 95.7227 | 1.9367 | 100.6 | 112156.8626 | 7.7197 | 218.3769
| 96.5168 | 1.9564 | 100.8 | 111660.9268 | 7.7033 | 215.6128
| 97.4315 | 1.9761 | 101 | 112393.6591 | 7.6466 | 215.048
| 97.8288 | 1.9961 | 101.2 | 113869.4664 | 7.6569 | 217.3166
| 98.0895 | 2.0164 | 101.4 | 115998.7263 | 7.6778 | 221.2555
| 98.4136 | 2.0368 | 101.6 | 118053.0068 | 7.6912 | 224.881
| 99.0829 | 2.0574 | 101.8 | 120579.9165 | 7.6461 | 228.5242
| 99.9013 | 2.0782 | 102 | 122378.2958 | 7.5925 | 230.2727
| 100.2726 | 2.0992 | 102.2 | 124470.3835 | 7.6013 | 233.8214
| 101.4816 | 2.1204 | 102.4 | 126922.9628 | 7.4849 | 235.7711
| 102.1317 | 2.1418 | 102.6 | 128973.8139 | 7.4575 | 238.4351
| 102.418 | 2.1636 | 102.8 | 129524.8821 | 7.5028 | 239.0946
| 103.2401 | 2.1855 | 103 | 129510.9407 | 7.4804 | 237.1545
| 103.7579 | 2.2075 | 103.2 | 128305.6539 | 7.5178 | 233.7272
| 104.3739 | 2.2299 | 103.4 | 126674.0305 | 7.5491 | 229.2692
| 104.5831 | 2.2525 | 103.6 | 125839.7635 | 7.6276 | 227.4642
| 105.4051 | 2.2753 | 103.8 | 125394.756 | 7.614 | 224.8585
| 105.5971 | 2.2983 | 104 | 124883.8959 | 7.6914 | 223.7511
| 106.4228 | 2.3215 | 104.2 | 124985.3492 | 7.6695 | 222.2274
| 106.6554 | 2.3451 | 104.4 | 125170.4803 | 7.7314 | 222.3487
| 106.9382 | 2.3688 | 104.6 | 124827.8884 | 7.7951 | 221.3602
| 107.5647 | 2.3928 | 104.8 | 125598.547 | 7.7923 | 221.6102
| 108.1433 | 2.417 | 105 | 127083.0762 | 7.7851 | 223.2998
| 108.8191 | 2.4414 | 105.2 | 129136.158 | 7.756 | 225.7938
| 109.3604 | 2.4661 | 105.4 | 130929.4303 | 7.7514 | 228.1293
| 110.164 | 2.4911 | 105.6 | 132496.5339 | 7.7147 | 229.3815
| 111.0329 | 2.5163 | 105.8 | 132347.9679 | 7.6952 | 227.3158
| 111.7075 | 2.5418 | 106 | 130897.3093 | 7.7226 | 223.4001
| 112.8893 | 2.5673 | 106.2 | 129355.6818 | 7.6833 | 218.2111
| 112.9261 | 2.5934 | 106.4 | 128468.9375 | 7.7909 | 216.9042
| 113.8844 | 2.6196 | 106.6 | 127636.3876 | 7.7733 | 213.6164
| 114.4345 | 2.6461 | 106.8 | 128016.8566 | 7.7921 | 213.3975
| 115.1209 | 2.673 | 107 | 130889.683 | 7.7533 | 217.2036
| 115.8771 | 2.6999 | 107.2 | 133627.7436 | 7.709 | 220.6007
| 116.4221 | 2.7272 | 107.4 | 136287.603 | 7.6961 | 224.3351
| 116.7239 | 2.7549 | 107.6 | 140670.3447 | 7.6928 | 231.6665
| 117.3813 | 2.7827 | 107.8 | 144530.9803 | 7.6534 | 237.2564
| 117.9634 | 2.8109 | 108 | 147093.8511 | 7.6423 | 240.7279
| 118.8805 | 2.8392 | 108.2 | 148969.781 | 7.5979 | 242.1417
| 119.5006 | 2.8679 | 108.4 | 151078.8798 | 7.5898 | 244.6896
| 119.6264 | 2.897 | 108.6 | 150948.1791 | 7.6708 | 244.5059
| 120.5198 | 2.9263 | 108.8 | 149815.2081 | 7.6677 | 240.6913
| 121.504 | 2.956 | 109 | 148674.8857 | 7.6549 | 236.7257
| 121.8591 | 2.9858 | 109.2 | 146989.772 | 7.7281 | 233.3682
| 122.5289 | 3.016 | 109.4 | 145086.6649 | 7.7669 | 228.9708
| 123.3507 | 3.0466 | 109.6 | 144238.4065 | 7.7736 | 226.0682
| 123.7234 | 3.0775 | 109.8 | 143795.1972 | 7.8318 | 224.8648
| 124.4649 | 3.1087 | 110 | 143852.5656 | 7.8372 | 223.694
| 125.3474 | 3.14 | 110.2 | 143874.7342 | 7.8255 | 222.1771
| 126.4204 | 3.1717 | 110.4 | 144627.1826 | 7.7812 | 221.4625
| 126.56 | 3.2039 | 110.6 | 146653.6473 | 7.8349 | 224.7984
| 127.2967 | 3.2364 | 110.8 | 147649.2376 | 7.8299 | 225.1825
| 128.0161 | 3.2691 | 111 | 149149.2362 | 7.8207 | 226.4134
| 128.695 | 3.3021 | 111.2 | 150427.6225 | 7.8197 | 227.3665
| 129.651 | 3.3355 | 111.4 | 151641.0421 | 7.7871 | 227.6187
| 130.3012 | 3.3693 | 111.6 | 151917.7281 | 7.8043 | 227.0319
| 130.8664 | 3.4035 | 111.8 | 153331.0039 | 7.8172 | 228.431
| 131.7609 | 3.438 | 112 | 154503.4587 | 7.7944 | 228.7444
| 132.6414 | 3.4726 | 112.2 | 155979.4933 | 7.7699 | 229.5607
| 133.6222 | 3.5077 | 112.4 | 156451.0983 | 7.7475 | 228.5948
| 134.146 | 3.5432 | 112.6 | 156534.7771 | 7.7836 | 227.9899
| 135.0723 | 3.5792 | 112.8 | 156538.5634 | 7.7748 | 226.4437
| 135.751 | 3.6155 | 113 | 158054.3427 | 7.7761 | 227.7359
| 136.1427 | 3.652 | 113.2 | 160977.1267 | 7.7932 | 231.772
| 137.0086 | 3.689 | 113.4 | 166261.6043 | 7.7306 | 238.4639
| 137.3748 | 3.7264 | 113.6 | 171980.8782 | 7.7236 | 246.9368
| 137.997 | 3.7641 | 113.8 | 178064.3532 | 7.6882 | 255.481
| 139.1476 | 3.8023 | 114 | 180304.2607 | 7.635 | 256.7545
| 139.662 | 3.8406 | 114.2 | 179225.8326 | 7.6836 | 254.2605
| 140.5504 | 3.8795 | 114.4 | 174436.4945 | 7.7307 | 245.2618
| 141.0973 | 3.9188 | 114.6 | 168884.7862 | 7.8284 | 236.0538
| 142.0208 | 3.9585 | 114.8 | 162743.4829 | 7.8983 | 225.4506
| 142.5318 | 3.9987 | 115 | 159813.0844 | 7.98 | 220.5563
| 143.1673 | 4.039 | 115.2 | 158443.8688 | 8.0281 | 217.7427
| 143.942 | 4.0799 | 115.4 | 158780.9406 | 8.0384 | 217.1452
| 144.7173 | 4.1213 | 115.6 | 160878.8913 | 8.0253 | 219.0601
| 145.5419 | 4.1631 | 115.8 | 163406.4458 | 8.002 | 221.4844
| 146.2022 | 4.2053 | 116 | 165919.7616 | 7.9983 | 224.1858
| 146.9643 | 4.2477 | 116.2 | 168137.1886 | 7.9874 | 226.262
| 147.7779 | 4.2908 | 116.4 | 170632.6386 | 7.9692 | 228.6285
| 148.6062 | 4.3343 | 116.6 | 172469.1598 | 7.9582 | 230.0191
| 149.5249 | 4.3782 | 116.8 | 173534.7011 | 7.9471 | 230.1383
| 150.3215 | 4.4226 | 117 | 174915.067 | 7.9463 | 230.933
| 150.9431 | 4.4674 | 117.2 | 175645.1707 | 7.9719 | 231.1425
| 151.6702 | 4.5126 | 117.4 | 175278.1146 | 7.9995 | 229.624
| 152.8679 | 4.5583 | 117.6 | 173919.1174 | 7.9895 | 225.8924
| 153.7004 | 4.6047 | 117.8 | 173659.1527 | 8.0065 | 224.388
| 154.3381 | 4.6513 | 118 | 173310.6469 | 8.0453 | 223.1306
| 154.8693 | 4.6983 | 118.2 | 172749.1532 | 8.0986 | 221.7887
| 155.5005 | 4.746 | 118.4 | 173769.3139 | 8.1223 | 222.4084
| 156.6752 | 4.794 | 118.6 | 176825.6429 | 8.0635 | 224.7897
| 158.0891 | 4.8427 | 118.8 | 179355.1564 | 7.989 | 226.0247
| 158.886 | 4.8919 | 119 | 182335.565 | 7.9747 | 228.9428
| 159.5901 | 4.9412 | 119.2 | 185104.0853 | 7.9726 | 231.7326
| 160.2129 | 4.9914 | 119.4 | 187299.5016 | 7.9865 | 233.9008
| 161.4852 | 5.0419 | 119.6 | 187754.6132 | 7.954 | 232.5736
| 162.4064 | 5.0931 | 119.8 | 187409.5396 | 7.9663 | 230.8429
| 162.8648 | 5.1449 | 120 | 186559.3844 | 8.0314 | 229.2891
| 166.486 | 5.1965 | 120.2 | 184677.7972 | 7.7961 | 221.0766
| 167.76 | 5.2493 | 120.4 | 182535.4883 | 7.7976 | 216.6737
| 168.4265 | 5.3024 | 120.6 | 180723.7709 | 7.8544 | 213.7203
| 169.3651 | 5.3564 | 120.8 | 178720.4565 | 7.8895 | 210.1546
| 169.8277 | 5.4108 | 121 | 178279.0909 | 7.9523 | 209.2587
| 170.2898 | 5.4655 | 121.2 | 179858.9057 | 7.9904 | 210.8198
| 171.3906 | 5.521 | 121.4 | 182634.1303 | 7.9536 | 212.845
| 171.9857 | 5.577 | 121.6 | 186154.5345 | 7.9576 | 216.5465
| 172.8302 | 5.6338 | 121.8 | 192297.3936 | 7.9111 | 223.057
| 173.632 | 5.6908 | 122 | 197268.3362 | 7.8841 | 228.2101
| 174.5042 | 5.7486 | 122.2 | 201416.4885 | 7.8615 | 232.2355
| 175.521 | 5.8067 | 122.4 | 204319.67 | 7.8388 | 234.4737
| 176.1306 | 5.8659 | 122.6 | 206233.5511 | 7.8646 | 236.1703
| 176.9975 | 5.9254 | 122.8 | 207862.5946 | 7.8693 | 237.077
| 177.9658 | 5.9858 | 123 | 208445.8913 | 7.8755 | 236.5335
| 178.9249 | 6.0462 | 123.2 | 208976.5314 | 7.8825 | 235.9456
| 180.1569 | 6.1079 | 123.4 | 208435.3549 | 7.8767 | 233.6343
| 181.3315 | 6.1697 | 123.6 | 207476.3648 | 7.8802 | 230.9552
| 182.3222 | 6.2327 | 123.8 | 205052.7638 | 7.916 | 226.8911
| 183.6905 | 6.2956 | 124 | 202255.3705 | 7.9223 | 221.887
| 184.333 | 6.3596 | 124.2 | 200720.7365 | 7.9827 | 219.5128
| 185.1061 | 6.4239 | 124.4 | 200087.9988 | 8.0223 | 217.9996
| 186.1706 | 6.4895 | 124.6 | 199833.9272 | 8.0332 | 216.5111
| 187.1841 | 6.5552 | 124.8 | 200151.4197 | 8.0421 | 215.7557
| 187.9521 | 6.6221 | 125 | 200805.6237 | 8.0704 | 215.7424
| 189.2847 | 6.6889 | 125.2 | 201496.243 | 8.0475 | 214.9607
| 189.8139 | 6.757 | 125.4 | 202740.9785 | 8.0911 | 215.9478
| 190.7486 | 6.8257 | 125.6 | 204697.5888 | 8.0914 | 217.1413
| 192.0998 | 6.8949 | 125.8 | 206685.6824 | 8.0553 | 217.7671
| 192.9971 | 6.9652 | 126 | 208608.4436 | 8.0608 | 218.9641
| 194.0412 | 7.0355 | 126.2 | 211894.4653 | 8.0393 | 221.4364
| 195.0426 | 7.1074 | 126.4 | 213532.5116 | 8.0404 | 222.1581
| 196.1795 | 7.1794 | 126.6 | 214194.4732 | 8.0392 | 221.6156
| 197.8108 | 7.2527 | 126.8 | 213550.5317 | 8.0106 | 218.9833
| 199.7731 | 7.3263 | 127 | 212023.9257 | 7.9642 | 215.0167
| 200.5385 | 7.4004 | 127.2 | 208184.936 | 8.043 | 210.3115
| 201.9854 | 7.4759 | 127.4 | 205367.6887 | 8.0572 | 205.8642
| 203.107 | 7.5515 | 127.6 | 204209.8243 | 8.0806 | 203.6036
| 203.9978 | 7.6293 | 127.8 | 207046.5612 | 8.0809 | 205.7303
| 205.1715 | 7.7064 | 128 | 210884.265 | 8.0459 | 208.5022
| 206.2617 | 7.7849 | 128.2 | 216401.8583 | 8.0032 | 213.0877
| 207.0588 | 7.8643 | 128.4 | 223261.6643 | 7.9744 | 219.44
| 208.1892 | 7.9438 | 128.6 | 229840.3749 | 7.9245 | 225.0669
| 209.303 | 8.0254 | 128.8 | 233053.6983 | 7.9101 | 227.23
| 210.895 | 8.1071 | 129 | 236770.7494 | 7.8543 | 229.2386
| 211.9162 | 8.1892 | 129.2 | 239667.1879 | 7.8505 | 231.1718
| 213.1379 | 8.2732 | 129.4 | 242472.6063 | 7.8341 | 232.7282
| 214.4026 | 8.3572 | 129.6 | 245203.2102 | 7.8149 | 234.1347
| 215.777 | 8.4424 | 129.8 | 248245.0067 | 7.7865 | 235.6983
| 216.7662 | 8.5288 | 130 | 250141.8177 | 7.7968 | 236.6202
| 217.9965 | 8.6147 | 130.2 | 250735.0003 | 7.798 | 235.8773
| 219.8574 | 8.703 | 130.4 | 249791.1574 | 7.7668 | 232.7558
| 221.0619 | 8.7919 | 130.6 | 247330.8988 | 7.7963 | 229.0662
| 222.3176 | 8.8808 | 130.8 | 243129.0718 | 7.8366 | 223.6713
| 223.7055 | 8.9723 | 131 | 240282.394 | 7.8598 | 219.5273
| 224.7666 | 9.0635 | 131.2 | 239058.2605 | 7.8929 | 217.3975
| 226.0063 | 9.155 | 131.4 | 239438.2166 | 7.8989 | 216.5955
| 227.0719 | 9.2494 | 131.6 | 242724.1969 | 7.8948 | 218.7645
| 228.7009 | 9.3438 | 131.8 | 246460.8414 | 7.8462 | 220.6552
| 230.1624 | 9.4383 | 132 | 249356.8544 | 7.8171 | 221.9415
| 231.1294 | 9.5352 | 132.2 | 250557.4241 | 7.8393 | 222.2406
| 232.7733 | 9.6327 | 132.4 | 249750.0552 | 7.8297 | 219.8511
| 233.9451 | 9.7302 | 132.6 | 247125.7018 | 7.8686 | 216.3899
| 235.7419 | 9.8302 | 132.8 | 246208.5802 | 7.8515 | 213.8176
| 236.7426 | 9.931 | 133 | 247813.9717 | 7.8693 | 214.4707
| 238.2715 | 10.0312 | 133.2 | 250357.0392 | 7.8413 | 215.3531
| 239.3977 | 10.134 | 133.4 | 255520.5817 | 7.8223 | 219.0544
| 241.0622 | 10.2382 | 133.6 | 261626.5182 | 7.7616 | 222.9659
| 242.3629 | 10.3424 | 133.8 | 266107.6858 | 7.7391 | 225.82
| 244.1154 | 10.4472 | 134 | 267694.227 | 7.7084 | 225.5214
| 245.47 | 10.5547 | 134.2 | 268646.3849 | 7.7107 | 225.1345
| 248.0909 | 10.6625 | 134.4 | 267433.2229 | 7.6461 | 221.3893
| 249.6991 | 10.7704 | 134.6 | 265497.3555 | 7.653 | 218.2359
| 250.7058 | 10.8815 | 134.8 | 265349.57 | 7.688 | 217.3407
| 252.1012 | 10.9935 | 135 | 266111.2547 | 7.6915 | 216.8086
| 253.3703 | 11.1049 | 135.2 | 266528.6485 | 7.7046 | 216.1231
| 254.9044 | 11.2177 | 135.4 | 268305.2333 | 7.6912 | 216.312
| 256.1218 | 11.3339 | 135.6 | 270559.1519 | 7.6971 | 217.2521
| 257.3397 | 11.4502 | 135.8 | 272456.5201 | 7.705 | 217.8828
| 258.9301 | 11.5664 | 136 | 274304.399 | 7.6893 | 218.0644
| 261.3792 | 11.6847 | 136.2 | 277657.241 | 7.6113 | 218.5832
| 262.5958 | 11.8057 | 136.4 | 280228.5628 | 7.6172 | 219.7658
| 264.1769 | 11.9265 | 136.6 | 283077.66 | 7.5986 | 220.7787
| 265.7332 | 12.0474 | 136.8 | 285853.9401 | 7.5818 | 221.7471
| 267.3156 | 12.1713 | 137 | 287648.9817 | 7.572 | 221.8818
| 269.2507 | 12.2966 | 137.2 | 289772.3436 | 7.54 | 221.9125
| 270.7372 | 12.4225 | 137.4 | 290944.8358 | 7.5409 | 221.6441
| 272.3424 | 12.5485 | 137.6 | 289303.5194 | 7.5527 | 218.9972
| 273.6578 | 12.6776 | 137.8 | 288513.4383 | 7.578 | 217.3664
| 274.9668 | 12.8091 | 138 | 287132.4072 | 7.609 | 215.3
| 276.6588 | 12.9398 | 138.2 | 285469.1291 | 7.6188 | 212.6587
| 278.4555 | 13.0713 | 138.4 | 284447.7479 | 7.6184 | 210.4542
| 279.6306 | 13.205 | 138.6 | 286970.4215 | 7.6305 | 211.6044
| 281.0741 | 13.3424 | 138.8 | 288659.9359 | 7.635 | 211.8559
| 282.9 | 13.4798 | 139 | 292682.6946 | 7.6011 | 213.5188
| 284.3172 | 13.6165 | 139.2 | 297060.6779 | 7.5879 | 215.8307
| 285.4354 | 13.7552 | 139.4 | 299749.2599 | 7.6038 | 217.1353
| 287.5512 | 13.8991 | 139.6 | 301059.1914 | 7.5757 | 216.4286
| 289.172 | 14.043 | 139.8 | 303303.1232 | 7.5689 | 216.9075
| 290.7575 | 14.1869 | 140 | 304163.6422 | 7.5725 | 216.3765
| 292.618 | 14.3302 | 140.2 | 304019.5386 | 7.5664 | 214.8415
| 294.2143 | 14.4783 | 140.4 | 305708.3172 | 7.566 | 214.9369
| 295.88 | 14.6295 | 140.6 | 307753.5101 | 7.561 | 215.2339
| 297.6649 | 14.7806 | 140.8 | 309899.5466 | 7.5485 | 215.4892
| 299.4493 | 14.9318 | 141 | 310316.8754 | 7.5464 | 214.4835
| 301.0455 | 15.0822 | 141.2 | 311690.916 | 7.5475 | 214.3494
| 302.6839 | 15.2394 | 141.4 | 313975.6567 | 7.5446 | 214.8467
| 304.1221 | 15.3985 | 141.6 | 317476.8123 | 7.5455 | 216.3966
| 305.9625 | 15.5576 | 141.8 | 320992.8595 | 7.5249 | 217.5776
| 307.5885 | 15.7167 | 142 | 327254.1866 | 7.4995 | 220.9051
| 309.2209 | 15.8751 | 142.2 | 331795.6588 | 7.4835 | 222.9779
| 311.3055 | 16.041 | 142.4 | 333935.7762 | 7.462 | 222.9214
| 312.9225 | 16.209 | 142.6 | 334378.4701 | 7.4744 | 222.0971
| 315.0186 | 16.3769 | 142.8 | 333056.0114 | 7.4718 | 219.612
| 316.2816 | 16.5449 | 143 | 331221.9024 | 7.514 | 217.5477
| 317.8276 | 16.712 | 143.2 | 329673.5829 | 7.5396 | 215.4531
| 319.7388 | 16.8858 | 143.4 | 330464.6087 | 7.5364 | 214.6791
| 321.5491 | 17.0636 | 143.6 | 331874.2034 | 7.5366 | 214.4273
| 323.6738 | 17.2414 | 143.8 | 333199.1835 | 7.521 | 213.8518
| 325.7348 | 17.4192 | 144 | 335813.8923 | 7.501 | 214.2004
| 327.5663 | 17.5961 | 144.2 | 338379.9616 | 7.4918 | 214.7029
| 329.3621 | 17.774 | 144.4 | 339062.7336 | 7.4949 | 213.9796
| 331.0188 | 17.9628 | 144.6 | 339338.2013 | 7.5125 | 213.1299
| 333.1922 | 18.1517 | 144.8 | 340935.0118 | 7.497 | 212.7288
| 334.6656 | 18.3407 | 145 | 341891.5259 | 7.5185 | 212.486
| 336.4377 | 18.5287 | 145.2 | 343106.7557 | 7.5231 | 212.1669
| 338.7898 | 18.7176 | 145.4 | 345653.2829 | 7.4925 | 212.2407
| 340.5759 | 18.9066 | 145.6 | 349390.2863 | 7.4821 | 213.5313
| 342.2318 | 19.0841 | 145.8 | 352111.8737 | 7.4774 | 214.2454
| 343.6043 | 19.2851 | 146 | 354049.9551 | 7.5012 | 214.7215
| 345.5145 | 19.4552 | 146.2 | 353644.491 | 7.497 | 213.2219
| 347.0689 | 19.6717 | 146.4 | 353723.6689 | 7.5288 | 212.4034
| 348.6599 | 19.8728 | 146.6 | 354172.5692 | 7.5488 | 211.7684
| 350.5122 | 20.0583 | 146.8 | 356037.7344 | 7.541 | 211.791
| 353.1139 | 20.2593 | 147 | 360573.4003 | 7.4915 | 212.91
| 355.0557 | 20.4665 | 147.2 | 366670.7648 | 7.4671 | 215.5056
| 356.6517 | 20.6769 | 147.4 | 373459.4837 | 7.4566 | 218.7917
| 358.2778 | 20.8779 | 147.6 | 378419.9461 | 7.4497 | 220.893
| 360.0099 | 21.0944 | 147.8 | 381766.8184 | 7.4526 | 221.9229
| 362.4289 | 21.3109 | 148 | 385457.8229 | 7.4231 | 222.6074
| 365.06 | 21.5118 | 148.2 | 387527.1844 | 7.3855 | 222.1001
| 367.0182 | 21.7283 | 148.4 | 386109.3134 | 7.3997 | 220.0347
| 369.3793 | 21.9448 | 148.6 | 384913.1726 | 7.3953 | 217.821
| 371.1593 | 22.1768 | 148.8 | 382593.8493 | 7.4275 | 215.4328
| 372.754 | 22.3933 | 149 | 379580.3241 | 7.4645 | 212.7802
| 374.3435 | 22.6202 | 149.2 | 379733.4528 | 7.49 | 212.0302
| 376.9967 | 22.8418 | 149.4 | 384489.3464 | 7.4442 | 213.184
| 379.5202 | 23.0737 | 149.6 | 389948.3067 | 7.4053 | 214.8416
| 381.7181 | 23.3056 | 149.8 | 399291.1529 | 7.3626 | 218.9772
| 383.5635 | 23.5376 | 150 | 405963.1969 | 7.3475 | 221.805
| 385.676 | 23.7799 | 150.2 | 408686.1139 | 7.3428 | 222.1383
| 387.9117 | 24.017 | 150.4 | 409356.9145 | 7.3395 | 221.1861
| 389.8275 | 24.249 | 150.6 | 408348.5423 | 7.3542 | 219.5123
| 391.7088 | 24.4964 | 150.8 | 406912.2238 | 7.3777 | 217.6605
| 393.7686 | 24.7439 | 151 | 405566.6772 | 7.3933 | 215.7541
| 393.7686 | 24.7439 | 151 | 405566.6772 | 1.7977e+308 | 1.7977e+308
| 393.7686 | 24.7439 | 151 | 405566.6772 | 1.7977e+308 | 1.7977e+308
Hold Segment Type | 394.8184 | 24.7593 | 151.08 | 405672.3664 | 1.7977e+308 | 1.7977e+308
| 398.9448 | 24.7589 | 154.8 | 409523.3347 | 1.7977e+308 | 1.7977e+308
| 398.9947 | 24.7589 | 156.8 | 405820.3463 | 1.7977e+308 | 1.7977e+308
| 398.8413 | 24.7589 | 158.8 | 417095.2356 | 1.7977e+308 | 1.7977e+308
| 399.1416 | 24.7589 | 160.8 | 409604.8873 | 1.7977e+308 | 1.7977e+308
| 399.4526 | 24.7589 | 161.16 | 421068.8177 | 1.7977e+308 | 1.7977e+308
| 399.6188 | 24.7589 | 161.24 | 425206.4933 | 1.7977e+308 | 1.7977e+308
| 399.782 | 24.7589 | 161.32 | 429960.0179 | 1.7977e+308 | 1.7977e+308
| 400.0366 | 24.7588 | 161.4 | 1.7977e+308 | 1.7977e+308 | 1.7977e+308
| 399.8984 | 24.7588 | 161.48 | 1.7977e+308 | 1.7977e+308 | 1.7977e+308
Unload From Peak Segment Type | 400.0537 | 24.7588 | 161.56 | 1.7977e+308 | 1.7977e+308 | 1.7977e+308
| 400.011 | 24.7588 | 161.64 | 1.7977e+308 | 1.7977e+308 | 1.7977e+308
| 399.3378 | 24.4494 | 162 | 1.7977e+308 | 1.7977e+308 | 1.7977e+308
| 399.0937 | 24.1956 | 162.2 | 1.7977e+308 | 1.7977e+308 | 1.7977e+308
| 398.1986 | 23.9543 | 162.4 | 1.7977e+308 | 1.7977e+308 | 1.7977e+308
| 397.3065 | 23.7068 | 162.6 | 1.7977e+308 | 1.7977e+308 | 1.7977e+308
| 396.9991 | 23.4592 | 162.8 | 1.7977e+308 | 1.7977e+308 | 1.7977e+308
| 396.1953 | 23.2116 | 163 | 1.7977e+308 | 1.7977e+308 | 1.7977e+308
| 395.344 | 22.9641 | 163.2 | 1.7977e+308 | 1.7977e+308 | 1.7977e+308
| 394.351 | 22.7166 | 163.4 | 1.7977e+308 | 1.7977e+308 | 1.7977e+308
| 393.7837 | 22.469 | 163.6 | 1.7977e+308 | 1.7977e+308 | 1.7977e+308
| 393.2893 | 22.2215 | 163.8 | 1.7977e+308 | 1.7977e+308 | 1.7977e+308
| 393.1752 | 21.9739 | 164 | 1.7977e+308 | 1.7977e+308 | 1.7977e+308
| 392.4516 | 21.7263 | 164.2 | 1.7977e+308 | 1.7977e+308 | 1.7977e+308
| 391.4951 | 21.4788 | 164.4 | 1.7977e+308 | 1.7977e+308 | 1.7977e+308
| 390.8972 | 21.2313 | 164.6 | 1.7977e+308 | 1.7977e+308 | 1.7977e+308
| 390.4912 | 20.9775 | 164.8 | 1.7977e+308 | 1.7977e+308 | 1.7977e+308
| 390.3007 | 20.7361 | 165 | 1.7977e+308 | 1.7977e+308 | 1.7977e+308
| 389.5946 | 20.4886 | 165.2 | 1.7977e+308 | 1.7977e+308 | 1.7977e+308
| 388.8034 | 20.241 | 165.4 | 1.7977e+308 | 1.7977e+308 | 1.7977e+308
| 387.6475 | 19.9935 | 165.6 | 1.7977e+308 | 1.7977e+308 | 1.7977e+308
| 386.9299 | 19.746 | 165.8 | 1.7977e+308 | 1.7977e+308 | 1.7977e+308
| 386.3423 | 19.4984 | 166 | 1.7977e+308 | 1.7977e+308 | 1.7977e+308
| 385.4548 | 19.2509 | 166.2 | 1.7977e+308 | 1.7977e+308 | 1.7977e+308
| 384.575 | 19.0034 | 166.4 | 1.7977e+308 | 1.7977e+308 | 1.7977e+308
| 384.0615 | 18.7558 | 166.6 | 1.7977e+308 | 1.7977e+308 | 1.7977e+308
| 383.4502 | 18.5082 | 166.8 | 1.7977e+308 | 1.7977e+308 | 1.7977e+308
| 382.6292 | 18.2607 | 167 | 1.7977e+308 | 1.7977e+308 | 1.7977e+308
| 382.0268 | 18.007 | 167.2 | 1.7977e+308 | 1.7977e+308 | 1.7977e+308
| 381.1105 | 17.7656 | 167.4 | 1.7977e+308 | 1.7977e+308 | 1.7977e+308
| 380.6601 | 17.5181 | 167.6 | 1.7977e+308 | 1.7977e+308 | 1.7977e+308
| 379.8335 | 17.2705 | 167.8 | 1.7977e+308 | 1.7977e+308 | 1.7977e+308
| 379.1633 | 17.023 | 168 | 1.7977e+308 | 1.7977e+308 | 1.7977e+308
| 378.7528 | 16.7692 | 168.2 | 1.7977e+308 | 1.7977e+308 | 1.7977e+308
| 378.0134 | 16.5279 | 168.4 | 1.7977e+308 | 1.7977e+308 | 1.7977e+308
| 377.0783 | 16.2804 | 168.6 | 1.7977e+308 | 1.7977e+308 | 1.7977e+308
| 376.5412 | 16.0328 | 168.8 | 1.7977e+308 | 1.7977e+308 | 1.7977e+308
| 375.5128 | 15.7853 | 169 | 1.7977e+308 | 1.7977e+308 | 1.7977e+308
| 374.6013 | 15.5377 | 169.2 | 1.7977e+308 | 1.7977e+308 | 1.7977e+308
| 374.3926 | 15.2902 | 169.4 | 1.7977e+308 | 1.7977e+308 | 1.7977e+308
| 373.5646 | 15.0426 | 169.6 | 1.7977e+308 | 1.7977e+308 | 1.7977e+308
| 373.1718 | 14.7951 | 169.8 | 1.7977e+308 | 1.7977e+308 | 1.7977e+308
| 372.5026 | 14.5475 | 170 | 1.7977e+308 | 1.7977e+308 | 1.7977e+308
| 371.6735 | 14.3 | 170.2 | 1.7977e+308 | 1.7977e+308 | 1.7977e+308
| 370.9536 | 14.0524 | 170.4 | 1.7977e+308 | 1.7977e+308 | 1.7977e+308
| 370.1836 | 13.8049 | 170.6 | 1.7977e+308 | 1.7977e+308 | 1.7977e+308
| 369.2258 | 13.5574 | 170.8 | 1.7977e+308 | 1.7977e+308 | 1.7977e+308
| 368.2921 | 13.3098 | 171 | 1.7977e+308 | 1.7977e+308 | 1.7977e+308
| 367.8579 | 13.0623 | 171.2 | 1.7977e+308 | 1.7977e+308 | 1.7977e+308
| 366.9826 | 12.8147 | 171.4 | 1.7977e+308 | 1.7977e+308 | 1.7977e+308
| 366.5146 | 12.5672 | 171.6 | 1.7977e+308 | 1.7977e+308 | 1.7977e+308
| 365.4463 | 12.3197 | 171.8 | 1.7977e+308 | 1.7977e+308 | 1.7977e+308
| 365.1254 | 12.0721 | 172 | 1.7977e+308 | 1.7977e+308 | 1.7977e+308
| 364.5446 | 11.8245 | 172.2 | 1.7977e+308 | 1.7977e+308 | 1.7977e+308
| 363.8076 | 11.577 | 172.4 | 1.7977e+308 | 1.7977e+308 | 1.7977e+308
| 363.2542 | 11.3294 | 172.6 | 1.7977e+308 | 1.7977e+308 | 1.7977e+308
| 362.9281 | 11.0819 | 172.8 | 1.7977e+308 | 1.7977e+308 | 1.7977e+308
| 362.0811 | 10.8343 | 173 | 1.7977e+308 | 1.7977e+308 | 1.7977e+308
| 361.1548 | 10.5868 | 173.2 | 1.7977e+308 | 1.7977e+308 | 1.7977e+308
| 360.3769 | 10.3393 | 173.4 | 1.7977e+308 | 1.7977e+308 | 1.7977e+308
| 359.4826 | 10.0917 | 173.6 | 1.7977e+308 | 1.7977e+308 | 1.7977e+308
| 358.6162 | 9.8442 | 173.8 | 1.7977e+308 | 1.7977e+308 | 1.7977e+308
| 357.4858 | 9.5905 | 174 | 1.7977e+308 | 1.7977e+308 | 1.7977e+308
| 356.8187 | 9.3491 | 174.2 | 1.7977e+308 | 1.7977e+308 | 1.7977e+308
| 356.0021 | 9.0954 | 174.4 | 1.7977e+308 | 1.7977e+308 | 1.7977e+308
| 355.5571 | 8.854 | 174.6 | 1.7977e+308 | 1.7977e+308 | 1.7977e+308
| 355.0988 | 8.6065 | 174.8 | 1.7977e+308 | 1.7977e+308 | 1.7977e+308
| 354.377 | 8.3589 | 175 | 1.7977e+308 | 1.7977e+308 | 1.7977e+308
| 353.6267 | 8.1114 | 175.2 | 1.7977e+308 | 1.7977e+308 | 1.7977e+308
| 353.055 | 7.8638 | 175.4 | 1.7977e+308 | 1.7977e+308 | 1.7977e+308
| 352.0146 | 7.6163 | 175.6 | 1.7977e+308 | 1.7977e+308 | 1.7977e+308
| 351.0763 | 7.3688 | 175.8 | 1.7977e+308 | 1.7977e+308 | 1.7977e+308
| 349.8452 | 7.1213 | 176 | 1.7977e+308 | 1.7977e+308 | 1.7977e+308
| 348.7633 | 6.8738 | 176.2 | 1.7977e+308 | 1.7977e+308 | 1.7977e+308
| 347.8812 | 6.6263 | 176.4 | 1.7977e+308 | 1.7977e+308 | 1.7977e+308
| 347.1952 | 6.3787 | 176.6 | 1.7977e+308 | 1.7977e+308 | 1.7977e+308
| 346.5045 | 6.1312 | 176.8 | 1.7977e+308 | 1.7977e+308 | 1.7977e+308
| 345.5615 | 5.8836 | 177 | 1.7977e+308 | 1.7977e+308 | 1.7977e+308
| 344.8363 | 5.6361 | 177.2 | 1.7977e+308 | 1.7977e+308 | 1.7977e+308
| 343.9173 | 5.3824 | 177.4 | 1.7977e+308 | 1.7977e+308 | 1.7977e+308
| 342.9268 | 5.141 | 177.6 | 1.7977e+308 | 1.7977e+308 | 1.7977e+308
| 341.8052 | 4.8935 | 177.8 | 1.7977e+308 | 1.7977e+308 | 1.7977e+308
| 340.8665 | 4.6383 | 178 | 1.7977e+308 | 1.7977e+308 | 1.7977e+308
| 339.7361 | 4.3985 | 178.2 | 1.7977e+308 | 1.7977e+308 | 1.7977e+308
| 338.8323 | 4.151 | 178.4 | 1.7977e+308 | 1.7977e+308 | 1.7977e+308
| 337.8703 | 3.9034 | 178.6 | 1.7977e+308 | 1.7977e+308 | 1.7977e+308
| 336.7919 | 3.6559 | 178.8 | 1.7977e+308 | 1.7977e+308 | 1.7977e+308
| 336.127 | 3.4084 | 179 | 1.7977e+308 | 1.7977e+308 | 1.7977e+308
| 334.5883 | 3.1609 | 179.2 | 1.7977e+308 | 1.7977e+308 | 1.7977e+308
| 333.3639 | 2.9134 | 179.4 | 1.7977e+308 | 1.7977e+308 | 1.7977e+308
| 332.0319 | 2.6659 | 179.6 | 1.7977e+308 | 1.7977e+308 | 1.7977e+308
| 331.1495 | 2.4648 | 179.76 | 1.7977e+308 | 1.7977e+308 | 1.7977e+308
Thermal Drift Hold Segment | 330.6904 | 2.4339 | 179.84 | 1.7977e+308 | 1.7977e+308 | 1.7977e+308
| 330.4965 | 2.4339 | 179.92 | 1.7977e+308 | 1.7977e+308 | 1.7977e+308
| 327.3636 | 2.434 | 230 | 1.7977e+308 | 1.7977e+308 | 1.7977e+308
| 327.3826 | 2.434 | 230.08 | 1.7977e+308 | 1.7977e+308 | 1.7977e+308
| 326.9317 | 2.434 | 232.8 | 1.7977e+308 | 1.7977e+308 | 1.7977e+308
| 327.6462 | 2.434 | 234.8 | 1.7977e+308 | 1.7977e+308 | 1.7977e+308
| 327.561 | 2.434 | 236.8 | 1.7977e+308 | 1.7977e+308 | 1.7977e+308
| 327.1122 | 2.434 | 238.8 | 1.7977e+308 | 1.7977e+308 | 1.7977e+308
| 327.4308 | 2.434 | 240.8 | 1.7977e+308 | 1.7977e+308 | 1.7977e+308
| 327.5189 | 2.4339 | 242.8 | 1.7977e+308 | 1.7977e+308 | 1.7977e+308
| 327.2691 | 2.434 | 244.8 | 1.7977e+308 | 1.7977e+308 | 1.7977e+308
| 327.3616 | 2.4339 | 246.8 | 1.7977e+308 | 1.7977e+308 | 1.7977e+308
| 327.8859 | 2.4339 | 248.8 | 1.7977e+308 | 1.7977e+308 | 1.7977e+308
| 327.6292 | 2.4339 | 250.8 | 1.7977e+308 | 1.7977e+308 | 1.7977e+308
| 327.6312 | 2.4339 | 252.8 | 1.7977e+308 | 1.7977e+308 | 1.7977e+308
| 327.977 | 2.4339 | 254.8 | 1.7977e+308 | 1.7977e+308 | 1.7977e+308
| 327.9855 | 2.4339 | 256.8 | 1.7977e+308 | 1.7977e+308 | 1.7977e+308
| 327.456 | 2.4339 | 258.8 | 1.7977e+308 | 1.7977e+308 | 1.7977e+308
| 327.3569 | 2.4339 | 260.8 | 1.7977e+308 | 1.7977e+308 | 1.7977e+308
| 327.6822 | 2.4339 | 262.8 | 1.7977e+308 | 1.7977e+308 | 1.7977e+308
| 327.637 | 2.4339 | 264.8 | 1.7977e+308 | 1.7977e+308 | 1.7977e+308
| 327.7151 | 2.4339 | 266.8 | 1.7977e+308 | 1.7977e+308 | 1.7977e+308
| 327.8981 | 2.4338 | 268.8 | 1.7977e+308 | 1.7977e+308 | 1.7977e+308
| 327.0939 | 2.4339 | 270.8 | 1.7977e+308 | 1.7977e+308 | 1.7977e+308
| 327.5885 | 2.4339 | 272.8 | 1.7977e+308 | 1.7977e+308 | 1.7977e+308
| 326.7833 | 2.4339 | 274.8 | 1.7977e+308 | 1.7977e+308 | 1.7977e+308
| 327.2536 | 2.4339 | 276.8 | 1.7977e+308 | 1.7977e+308 | 1.7977e+308
| 327.1818 | 2.4339 | 278.8 | 1.7977e+308 | 1.7977e+308 | 1.7977e+308
END

## Test 038
Segment | Displacement Into Surface | Load On Sample | Time On Sample | Harmonic Contact Stiffness | Hardness | Modulus
| nm | mN | s | N/m | GPa | GPa
Load Segment Type | 0 | 0 | 0 | 189.3919 | 1.7977e+308 | 4.9642e-311
| 0.90215 | 5.0942e-05 | 0.2 | 273.0919 | -0.67153 | 4.9642e-311
| 1.0259 | 0.00022232 | 0.4 | 360.0527 | -22.7453 | 4.9642e-311
| 1.08 | 0.0003386 | 0.6 | 451.1794 | 15.6139 | 84.4596
| 1.4584 | 0.00049035 | 0.8 | 538.9061 | -6.3582 | 4.9642e-311
| 0.99765 | 0.00070677 | 1 | 635.6265 | 0.90362 | 18.6569
| 1.432 | 0.00079376 | 1.2 | 741.9132 | -18.3136 | 4.9642e-311
| 1.8547 | 0.0009421 | 1.4 | 849.6607 | -18.5882 | 4.9642e-311
| 2.0642 | 0.0010464 | 1.6 | 957.8396 | 34.5183 | 162.0935
| 2.1944 | 0.0012173 | 1.8 | 1072.1922 | 15.545 | 107.8106
| 1.9805 | 0.0013542 | 2 | 1185.6189 | -70.4645 | 4.9642e-311
| 2.4934 | 0.0014956 | 2.2 | 1294.5768 | 6.0185 | 70.7175
| 2.3406 | 0.0016278 | 2.4 | 1432.1676 | 10.1639 | 100.0126
| 2.6117 | 0.0016672 | 2.48 | 1482.3723 | 4.8048 | 68.3839
| 3.2222 | 0.0019217 | 2.8 | 1711.6963 | 2.2663 | 49.6618
| 3.2657 | 0.0020388 | 3 | 1846.0775 | 2.2664 | 52.1171
| 3.8417 | 0.0021754 | 3.2 | 1950.8411 | 1.5047 | 43.0864
| 3.3383 | 0.0023346 | 3.4 | 2032.7863 | 2.4951 | 56.4953
| 3.0598 | 0.002537 | 3.6 | 2097.6883 | 3.9039 | 70.8685
| 3.4967 | 0.0026842 | 3.8 | 2152.546 | 2.6475 | 57.5241
| 3.4965 | 0.0028652 | 4 | 2214.0578 | 2.9209 | 60.306
| 3.3944 | 0.0029935 | 4.2 | 2320.2129 | 3.3638 | 66.7373
| 3.5686 | 0.003161 | 4.4 | 2402.7474 | 3.0596 | 63.9831
| 3.7063 | 0.0033313 | 4.6 | 2505.6538 | 2.887 | 63.0846
| 3.7062 | 0.0035122 | 4.8 | 2652.2183 | 3.0342 | 66.8988
| 3.533 | 0.0037064 | 5 | 2763.9892 | 3.774 | 76.332
| 3.8745 | 0.003861 | 5.2 | 2875.5798 | 2.9518 | 68.3194
| 4.0838 | 0.0040258 | 5.4 | 3007.2139 | 2.6467 | 66.1238
| 3.8893 | 0.0042217 | 5.6 | 3147.1028 | 3.1895 | 74.759
| 4.4774 | 0.0043573 | 5.8 | 3278.062 | 2.2459 | 63.6818
| 4.5923 | 0.0045294 | 6 | 3485.2497 | 2.1691 | 65.3623
| 4.4447 | 0.0047216 | 6.2 | 3702.5164 | 2.4233 | 72.3352
| 4.1179 | 0.0049277 | 6.4 | 4047.1158 | 2.9874 | 87.0681
| 4.302 | 0.0050945 | 6.6 | 4461.8977 | 2.6772 | 89.5702
| 4.0105 | 0.0052978 | 6.8 | 4980.9011 | 3.1956 | 108.9569
| 4.2108 | 0.0054633 | 7 | 5374.9551 | 2.8665 | 109.7332
| 5.1241 | 0.0055738 | 7.2 | 5761.4585 | 1.8777 | 92.8711
| 4.7607 | 0.0058432 | 7.4 | 6113.8253 | 2.2814 | 107.4594
| 4.8603 | 0.0060164 | 7.6 | 6329.1689 | 2.2459 | 108.9123
| 5.0272 | 0.0061845 | 7.8 | 6516.7068 | 2.1533 | 108.2392
| 4.7668 | 0.0064459 | 8 | 6999.0742 | 2.4814 | 123.8976
| 5.0132 | 0.0066078 | 8.2 | 7392.3305 | 2.2756 | 123.7564
| 5.3505 | 0.0067627 | 8.4 | 7555.3488 | 2.05 | 118.0918
| 5.086 | 0.0070245 | 8.6 | 7669.9838 | 2.3658 | 127.3739
| 4.6841 | 0.0072364 | 8.8 | 7778.8705 | 2.8987 | 142.7349
| 4.8199 | 0.0074672 | 9 | 7574.5008 | 2.869 | 135.2566
| 4.6616 | 0.0076604 | 9.2 | 7496.3604 | 3.1998 | 140.1549
| 4.7858 | 0.0078921 | 9.4 | 7545.268 | 3.1404 | 137.3617
| 5.1052 | 0.0081089 | 9.6 | 7619.0503 | 2.833 | 129.0536
| 5.4725 | 0.0082615 | 9.8 | 7700.3346 | 2.5146 | 120.8966
| 5.0173 | 0.0085379 | 10 | 7794.4118 | 3.1226 | 135.8669
| 5.0111 | 0.0087798 | 10.2 | 7953.4118 | 3.2281 | 139.4238
| 5.0717 | 0.008956 | 10.4 | 8066.5687 | 3.217 | 139.816
| 5.3332 | 0.0091772 | 10.6 | 8207.7019 | 2.9787 | 134.6407
| 5.6119 | 0.0093971 | 10.8 | 8388.7457 | 2.7563 | 130.3386
| 5.6623 | 0.0096346 | 11 | 8636.3647 | 2.7735 | 133.2639
| 5.279 | 0.0099055 | 11.2 | 8674.6495 | 3.3056 | 145.6352
| 5.4742 | 0.010132 | 11.4 | 8825.6335 | 3.146 | 142.5552
| 5.5974 | 0.010364 | 11.6 | 8905.5774 | 3.0909 | 140.7649
| 5.8598 | 0.010585 | 11.8 | 8932.2001 | 2.9005 | 134.6303
| 5.8736 | 0.010825 | 12 | 8872.3133 | 2.9787 | 133.9269
| 6.0075 | 0.011056 | 12.2 | 8834.4508 | 2.934 | 130.5881
| 5.9494 | 0.011302 | 12.4 | 8653.2281 | 3.0983 | 129.9322
| 5.683 | 0.011564 | 12.6 | 8569.2754 | 3.5159 | 136.2367
| 5.5868 | 0.011813 | 12.8 | 8542.366 | 3.7552 | 139.2209
| 5.5124 | 0.01212 | 13 | 8644.0359 | 3.9852 | 143.8325
| 5.4664 | 0.012365 | 13.2 | 8808.2755 | 4.141 | 148.4966
| 5.823 | 0.012579 | 13.4 | 9047.7686 | 3.6787 | 141.7309
| 5.6414 | 0.012895 | 13.6 | 9215.9666 | 4.0352 | 150.4328
| 5.5726 | 0.013141 | 13.8 | 9369.1473 | 4.2235 | 155.6663
| 5.72 | 0.013432 | 14 | 9435.8666 | 4.1113 | 152.6064
| 6.0177 | 0.01365 | 14.2 | 9427.6881 | 3.7899 | 144.1958
| 5.6418 | 0.013981 | 14.4 | 9517.7701 | 4.4607 | 157.8452
| 6.0424 | 0.014192 | 14.6 | 9644.5494 | 3.9308 | 147.7825
| 6.1374 | 0.014486 | 14.8 | 9760.6982 | 3.9004 | 147.4147
| 6.0231 | 0.014797 | 15 | 9953.4555 | 4.141 | 154.1204
| 6.5212 | 0.01506 | 15.2 | 10111.6718 | 3.6016 | 143.4451
| 6.7044 | 0.015287 | 15.4 | 10169.9936 | 3.4761 | 140.3079
| 6.0873 | 0.015637 | 15.6 | 10179.3569 | 4.3364 | 157.3219
| 6.2651 | 0.015925 | 15.8 | 10202.5377 | 4.1912 | 153.0655
| 6.6152 | 0.0162 | 16 | 10238.0232 | 3.8462 | 144.8898
| 6.3729 | 0.01652 | 16.2 | 10264.4469 | 4.2502 | 152.1354
| 6.3969 | 0.01682 | 16.4 | 10381.7544 | 4.3057 | 153.6873
| 6.3448 | 0.017126 | 16.6 | 10566.9448 | 4.4574 | 158.3488
| 6.6118 | 0.017407 | 16.8 | 10816.7375 | 4.162 | 154.9131
| 6.4331 | 0.017783 | 17 | 11024.403 | 4.4935 | 163.4699
| 6.7136 | 0.018063 | 17.2 | 11395.1502 | 4.1697 | 161.1932
| 6.6731 | 0.018368 | 17.4 | 11555.144 | 4.2945 | 165.025
| 6.5597 | 0.018679 | 17.6 | 11702.8126 | 4.5228 | 170.9176
| 6.1175 | 0.019075 | 17.8 | 11828.6393 | 5.3386 | 188.4046
| 6.3358 | 0.01936 | 18 | 11859.7472 | 5.0676 | 181.6875
| 6.7471 | 0.019691 | 18.2 | 11708.6332 | 4.5969 | 167.4275
| 7.2735 | 0.019952 | 18.4 | 11694.1844 | 4.0488 | 154.2009
| 7.2896 | 0.020313 | 18.6 | 11697.4775 | 4.1293 | 154.406
| 7.0037 | 0.020697 | 18.8 | 11682.6029 | 4.5778 | 161.8548
| 6.9362 | 0.021065 | 19 | 11713.573 | 4.7755 | 164.6855
| 6.9843 | 0.021363 | 19.2 | 11843.995 | 4.7829 | 165.6076
| 7.012 | 0.021723 | 19.4 | 11892.9883 | 4.8491 | 166.1155
| 7.2999 | 0.022063 | 19.6 | 11969.9477 | 4.568 | 160.2335
| 7.7034 | 0.022394 | 19.8 | 12060.2649 | 4.1948 | 152.5829
| 7.6902 | 0.022757 | 20 | 12145.5766 | 4.2899 | 154.3811
| 7.35 | 0.023146 | 20.2 | 12350.0549 | 4.7583 | 165.4494
| 7.4232 | 0.023502 | 20.4 | 12586.7721 | 4.7337 | 167.1355
| 7.718 | 0.023902 | 20.6 | 12830.4275 | 4.4663 | 163.6234
| 7.6761 | 0.024268 | 20.8 | 13008.1655 | 4.5837 | 167.2924
| 7.5233 | 0.024642 | 21 | 13188.9019 | 4.8382 | 173.8753
| 7.7741 | 0.025045 | 21.2 | 13190.4022 | 4.6467 | 168.2597
| 7.696 | 0.025414 | 21.4 | 13160.3709 | 4.8348 | 170.2804
| 7.9209 | 0.025819 | 21.6 | 13173.8188 | 4.6754 | 165.6662
| 8.2556 | 0.026155 | 21.8 | 13253.5557 | 4.3939 | 159.7465
| 8.2156 | 0.026581 | 22 | 13363.7587 | 4.5179 | 162.3704
| 8.3996 | 0.026929 | 22.2 | 13543.4588 | 4.3927 | 161.026
| 8.3753 | 0.027354 | 22.4 | 13718.9375 | 4.4899 | 164.0309
| 8.499 | 0.027767 | 22.6 | 13853.6769 | 4.444 | 163.4888
| 8.4385 | 0.028194 | 22.8 | 13972.0564 | 4.5822 | 166.5823
| 8.9797 | 0.028575 | 23 | 14156.0032 | 4.148 | 158.4323
| 8.9424 | 0.029001 | 23.2 | 14430.7422 | 4.2357 | 162.5589
| 9.0499 | 0.029415 | 23.4 | 14634.824 | 4.2054 | 163.1923
| 9.405 | 0.029811 | 23.6 | 14984.8987 | 3.9692 | 160.9557
| 9.1882 | 0.030311 | 23.8 | 15462.8272 | 4.1876 | 170.5303
| 9.2238 | 0.030731 | 24 | 15775.6835 | 4.2094 | 173.6869
| 9.2023 | 0.031155 | 24.2 | 16283.3418 | 4.2638 | 180.1509
| 9.5213 | 0.031613 | 24.4 | 16772.634 | 4.061 | 179.7143
| 9.7192 | 0.032021 | 24.6 | 17231.2631 | 3.9562 | 181.302
| 9.7213 | 0.032504 | 24.8 | 17508.5793 | 4.0134 | 184.6689
| 10.2787 | 0.032944 | 25 | 17696.0081 | 3.7029 | 176.963
| 10.1213 | 0.033439 | 25.2 | 17698.4285 | 3.8712 | 180.0766
| 9.8525 | 0.033883 | 25.4 | 17511.569 | 4.1309 | 183.3328
| 9.7215 | 0.034376 | 25.6 | 17388.0042 | 4.3129 | 184.9034
| 9.8698 | 0.034848 | 25.8 | 17342.8728 | 4.2773 | 181.9788
| 9.9791 | 0.035323 | 26 | 17288.1556 | 4.2726 | 179.756
| 9.9042 | 0.035872 | 26.2 | 17445.8406 | 4.4035 | 183.2622
| 9.7667 | 0.036366 | 26.4 | 17718.0655 | 4.5718 | 189.2762
| 9.9326 | 0.036836 | 26.6 | 17941.4522 | 4.4976 | 188.8136
| 10.1755 | 0.037361 | 26.8 | 18204.3855 | 4.3749 | 187.4012
| 10.4379 | 0.037824 | 27 | 18391.7479 | 4.2424 | 184.923
| 10.2735 | 0.03838 | 27.2 | 18264.0123 | 4.4482 | 186.9869
| 10.2608 | 0.038864 | 27.4 | 18093.3321 | 4.5405 | 185.8041
| 10.5084 | 0.039389 | 27.6 | 17965.5552 | 4.4407 | 180.4438
| 10.3198 | 0.039947 | 27.8 | 17854.1612 | 4.6734 | 183.0636
| 11.1528 | 0.040426 | 28 | 17803.4359 | 4.1541 | 169.1368
| 10.5528 | 0.041016 | 28.2 | 17977.547 | 4.6412 | 180.9747
| 10.6978 | 0.041549 | 28.4 | 18157.2001 | 4.5954 | 180.6626
| 10.6628 | 0.042095 | 28.6 | 18338.8941 | 4.6863 | 183.4906
| 10.6701 | 0.042698 | 28.8 | 18447.9025 | 4.759 | 184.9006
| 10.5497 | 0.043251 | 29 | 18537.5836 | 4.928 | 188.3913
| 10.7662 | 0.043778 | 29.2 | 18606.3684 | 4.8264 | 185.5761
| 11.0963 | 0.044357 | 29.4 | 18582.9582 | 4.66 | 180.1259
| 10.8753 | 0.044978 | 29.6 | 18572.0826 | 4.9131 | 184.1711
| 11.0583 | 0.045568 | 29.8 | 18655.3742 | 4.8472 | 182.2765
| 11.0441 | 0.046137 | 30 | 18714.9406 | 4.9318 | 183.4882
| 11.3047 | 0.046696 | 30.2 | 18803.3631 | 4.804 | 180.4004
| 11.3065 | 0.047325 | 30.4 | 18901.9086 | 4.8786 | 181.73
| 11.4542 | 0.047923 | 30.6 | 18986.3804 | 4.8419 | 180.5388
| 11.3074 | 0.048569 | 30.8 | 19078.8289 | 5.0304 | 184.2385
| 11.1773 | 0.049183 | 31 | 19136.3831 | 5.2127 | 187.4173
| 11.2207 | 0.049844 | 31.2 | 19085.4116 | 5.2726 | 186.6175
| 11.542 | 0.050423 | 31.4 | 19036.5457 | 5.0989 | 181.1899
| 11.3293 | 0.051104 | 31.6 | 19061.3777 | 5.3585 | 185.3762
| 11.8167 | 0.051731 | 31.8 | 19137.0451 | 5.052 | 178.6271
| 11.7019 | 0.052405 | 32 | 19296.4069 | 5.2128 | 182.3285
| 12.0176 | 0.053045 | 32.2 | 19501.6523 | 5.0404 | 179.714
| 11.9218 | 0.053717 | 32.4 | 19815.1369 | 5.1703 | 184.5002
| 11.8669 | 0.054325 | 32.6 | 20038.208 | 5.271 | 187.8368
| 12.0309 | 0.055037 | 32.8 | 20187.291 | 5.2232 | 187.0297
| 11.9296 | 0.05577 | 33 | 20250.9192 | 5.3871 | 189.6941
| 11.6153 | 0.056459 | 33.2 | 20324.3812 | 5.7295 | 196.1606
| 12.0553 | 0.05715 | 33.4 | 20410.374 | 5.4479 | 189.97
| 12.037 | 0.057876 | 33.6 | 20446.0184 | 5.5502 | 191.0357
| 11.8159 | 0.058618 | 33.8 | 20451.2664 | 5.8298 | 195.2624
| 12.0584 | 0.059324 | 34 | 20472.9002 | 5.713 | 191.8084
| 11.9479 | 0.060058 | 34.2 | 20430.6861 | 5.9052 | 193.7126
| 12.1025 | 0.060771 | 34.4 | 20357.5933 | 5.8706 | 190.8837
| 12.2438 | 0.061545 | 34.6 | 20284.8577 | 5.856 | 188.3829
| 11.9433 | 0.062293 | 34.8 | 20301.2263 | 6.2179 | 193.9811
| 12.1195 | 0.063065 | 35 | 20300.5962 | 6.1587 | 191.4757
| 12.2464 | 0.063841 | 35.2 | 20314.26 | 6.1441 | 189.9819
| 12.2439 | 0.064566 | 35.4 | 20376.4829 | 6.2338 | 191.0319
| 12.1731 | 0.065357 | 35.6 | 20553.2472 | 6.3837 | 194.3254
| 12.5709 | 0.066172 | 35.8 | 20722.4203 | 6.1126 | 189.8444
| 12.6987 | 0.066948 | 36 | 21030.2636 | 6.0683 | 191.0353
| 12.9258 | 0.067716 | 36.2 | 21515.6871 | 5.9277 | 192.2597
| 13.1863 | 0.068541 | 36.4 | 21895.9939 | 5.7852 | 192.0986
| 13.5934 | 0.069356 | 36.6 | 22209.7121 | 5.5503 | 189.3009
| 14.0376 | 0.070107 | 36.8 | 22505.3973 | 5.3062 | 186.0569
| 14.0299 | 0.070953 | 37 | 22594.1549 | 5.3876 | 187.2784
| 14.3201 | 0.071777 | 37.2 | 22646.3071 | 5.2771 | 184.253
| 14.4261 | 0.072675 | 37.4 | 22685.5443 | 5.2925 | 183.5976
| 14.2821 | 0.073532 | 37.6 | 22740.9955 | 5.4619 | 186.2824
| 14.7796 | 0.0744 | 37.8 | 22891.2709 | 5.221 | 181.5573
| 14.9037 | 0.075236 | 38 | 23068.6891 | 5.2103 | 181.7947
| 15.3845 | 0.076105 | 38.2 | 23279.5577 | 4.9986 | 178.126
| 15.4223 | 0.077009 | 38.4 | 23594.9065 | 5.0348 | 180.4727
| 15.1446 | 0.077936 | 38.6 | 24082.1305 | 5.2418 | 187.9703
| 15.3736 | 0.078825 | 38.8 | 24604.7103 | 5.1556 | 189.6442
| 15.0454 | 0.079817 | 39 | 24890.431 | 5.4148 | 196.4638
| 15.1885 | 0.080712 | 39.2 | 25118.2572 | 5.3919 | 196.7944
| 15.544 | 0.081652 | 39.4 | 25072.8586 | 5.2653 | 192.2994
| 15.7048 | 0.082606 | 39.6 | 24830.1464 | 5.2653 | 188.7989
| 15.8928 | 0.083558 | 39.8 | 24506.6678 | 5.255 | 184.4373
| 15.9668 | 0.084519 | 40 | 24412.3585 | 5.296 | 183.2079
| 16.2111 | 0.085467 | 40.2 | 24434.7189 | 5.2346 | 180.9643
| 16.3713 | 0.086482 | 40.4 | 24570.2288 | 5.2185 | 180.56
| 16.3223 | 0.087513 | 40.6 | 24893.3224 | 5.3057 | 183.8609
| 16.3982 | 0.088474 | 40.8 | 25371.8021 | 5.3106 | 186.9262
| 16.5065 | 0.089493 | 41 | 25605.0978 | 5.3159 | 187.7945
| 16.1295 | 0.09061 | 41.2 | 25692.0656 | 5.6097 | 193.2197
| 16.1237 | 0.091637 | 41.4 | 25670.2107 | 5.696 | 193.483
| 16.1889 | 0.092659 | 41.6 | 25545.7506 | 5.7462 | 192.1077
| 16.3273 | 0.093736 | 41.8 | 25331.4733 | 5.7624 | 189.2226
| 16.5089 | 0.09481 | 42 | 25278.8813 | 5.742 | 187.1025
| 16.8394 | 0.095872 | 42.2 | 25467.9796 | 5.6198 | 185.1567
| 16.9328 | 0.096953 | 42.4 | 25748.2532 | 5.6305 | 186.5333
| 16.921 | 0.098102 | 42.6 | 26087.3298 | 5.7019 | 189.5276
| 17.2923 | 0.099161 | 42.8 | 26526.6519 | 5.5465 | 188.9733
| 16.8925 | 0.10034 | 43 | 26881.8612 | 5.8364 | 196.4745
| 16.761 | 0.1015 | 43.2 | 27076.3854 | 5.9897 | 199.879
| 16.8718 | 0.10264 | 43.4 | 27099.6386 | 6.0072 | 199.103
| 17.1001 | 0.10381 | 43.6 | 27064.5736 | 5.9601 | 196.5376
| 17.3299 | 0.10496 | 43.8 | 26992.5384 | 5.9141 | 193.747
| 17.7285 | 0.10614 | 44 | 26868.7191 | 5.7799 | 188.8457
| 18.0674 | 0.10732 | 44.2 | 26810.4792 | 5.6809 | 185.2393
| 17.8389 | 0.10855 | 44.4 | 26943.3125 | 5.882 | 188.9148
| 17.9156 | 0.10975 | 44.6 | 27052.0651 | 5.9159 | 189.2243
| 18.3361 | 0.11098 | 44.8 | 27257.2193 | 5.7574 | 186.646
| 18.3831 | 0.11225 | 45 | 27678.5106 | 5.7913 | 189.4434
| 18.3466 | 0.11352 | 45.2 | 28237.0095 | 5.8623 | 194.0836
| 18.9146 | 0.11475 | 45.4 | 28685.9447 | 5.6211 | 191.6596
| 18.77 | 0.11603 | 45.6 | 29110.948 | 5.752 | 196.4165
| 18.6932 | 0.11736 | 45.8 | 29477.0154 | 5.8568 | 200.1456
| 18.8158 | 0.11862 | 46 | 29594.3776 | 5.8655 | 199.9962
| 19.4367 | 0.11996 | 46.2 | 29632.8389 | 5.6319 | 194.2221
| 19.3726 | 0.12129 | 46.4 | 29665.7774 | 5.7406 | 195.4207
| 19.5807 | 0.12261 | 46.6 | 29724.8422 | 5.7135 | 194.0783
| 19.3973 | 0.12402 | 46.8 | 29545.1813 | 5.8989 | 195.0514
| 19.7829 | 0.12538 | 47 | 29503.5061 | 5.7882 | 191.31
| 20.1176 | 0.12674 | 47.2 | 29534.6351 | 5.7031 | 188.668
| 20.1047 | 0.12813 | 47.4 | 29629.0699 | 5.784 | 189.7356
| 20.4718 | 0.12955 | 47.6 | 29681.1408 | 5.6866 | 187.0115
| 20.3811 | 0.13101 | 47.8 | 29977.6328 | 5.7958 | 190.0963
| 20.795 | 0.13243 | 48 | 30166.432 | 5.6701 | 187.8497
| 20.7956 | 0.13388 | 48.2 | 30201.9133 | 5.7469 | 188.3944
| 20.8774 | 0.13538 | 48.4 | 30135.327 | 5.7941 | 187.5722
| 20.9072 | 0.13683 | 48.6 | 30103.243 | 5.8607 | 187.4246
| 21.3513 | 0.13831 | 48.8 | 30103.9444 | 5.7338 | 183.8618
| 21.1218 | 0.1399 | 49 | 30137.3423 | 5.9237 | 186.41
| 21.2166 | 0.1414 | 49.2 | 30289.3721 | 5.9514 | 186.8552
| 21.6055 | 0.14294 | 49.4 | 30813.2682 | 5.8238 | 187.0503
| 21.6941 | 0.14451 | 49.6 | 31253.366 | 5.8417 | 189.3328
| 22.1443 | 0.14604 | 49.8 | 31659.6027 | 5.6992 | 188.2795
| 22.0925 | 0.14768 | 50 | 32106.3225 | 5.7814 | 191.7853
| 21.8922 | 0.14933 | 50.2 | 32463.956 | 5.9363 | 196.0977
| 22.0412 | 0.15093 | 50.4 | 32659.4385 | 5.9394 | 196.3104
| 22.4116 | 0.15255 | 50.6 | 33079.2294 | 5.8336 | 195.9523
| 22.2985 | 0.15425 | 50.8 | 33204.5962 | 5.9605 | 198.0587
| 22.4123 | 0.15593 | 51 | 33499.6989 | 5.9773 | 199.1996
| 22.4996 | 0.15762 | 51.2 | 33951.6582 | 5.9983 | 201.5357
| 22.0683 | 0.1594 | 51.4 | 34410.7438 | 6.2637 | 208.7641
| 22.3514 | 0.16107 | 51.6 | 34628.9367 | 6.2015 | 207.7949
| 22.2007 | 0.16284 | 51.8 | 35169.0547 | 6.3337 | 212.9953
| 22.461 | 0.1646 | 52 | 35700.2506 | 6.2707 | 214.186
| 22.3786 | 0.16639 | 52.2 | 35989.9247 | 6.3829 | 217.187
| 22.5503 | 0.16819 | 52.4 | 36068.8711 | 6.3837 | 216.3689
| 22.8691 | 0.17004 | 52.6 | 36028.5355 | 6.323 | 213.4235
| 22.8989 | 0.17185 | 52.8 | 35836.2432 | 6.4031 | 212.3078
| 22.8874 | 0.17372 | 53 | 35314.2116 | 6.5231 | 209.5662
| 22.7126 | 0.17561 | 53.2 | 34866.6475 | 6.7245 | 208.8245
| 22.8723 | 0.17753 | 53.4 | 34445.2022 | 6.7617 | 205.1425
| 23.353 | 0.17937 | 53.6 | 34062.6693 | 6.6337 | 198.9047
| 23.9371 | 0.18126 | 53.8 | 33703.4208 | 6.4649 | 192.2343
| 24.0225 | 0.18325 | 54 | 33585.8054 | 6.5232 | 191.2223
| 24.1984 | 0.18523 | 54.2 | 33757.5734 | 6.5224 | 191.145
| 24.4397 | 0.18714 | 54.4 | 34060.9329 | 6.481 | 191.2849
| 24.591 | 0.18919 | 54.6 | 34509.9922 | 6.4785 | 192.9867
| 24.9311 | 0.19121 | 54.8 | 35113.4846 | 6.3837 | 194.0491
| 25.1028 | 0.19326 | 55 | 35647.2234 | 6.3687 | 196.0403
| 25.3717 | 0.19532 | 55.2 | 35916.8975 | 6.3261 | 195.7775
| 25.076 | 0.19743 | 55.4 | 36068.8549 | 6.5355 | 199.3336
| 25.065 | 0.19954 | 55.6 | 36391.9222 | 6.6138 | 201.6135
| 25.2997 | 0.2017 | 55.8 | 36575.8036 | 6.5901 | 201.1006
| 25.2061 | 0.20382 | 56 | 36673.4529 | 6.7166 | 202.7733
| 24.8191 | 0.20608 | 56.2 | 36945.9891 | 6.9807 | 207.9825
| 25.1264 | 0.20824 | 56.4 | 37285.723 | 6.9091 | 207.6772
| 25.7875 | 0.21043 | 56.6 | 37336.3406 | 6.6947 | 202.8562
| 25.8181 | 0.21266 | 56.8 | 37405.5393 | 6.7686 | 203.3564
| 25.5407 | 0.21498 | 57 | 37378.1198 | 6.9939 | 205.8562
| 25.8957 | 0.21725 | 57.2 | 37270.9076 | 6.9285 | 202.7253
| 26.2042 | 0.21958 | 57.4 | 37210.2666 | 6.886 | 200.3094
| 26.1133 | 0.22188 | 57.6 | 37424.6542 | 7.0097 | 202.576
| 25.7422 | 0.22429 | 57.8 | 37712.9338 | 7.2701 | 207.61
| 25.3859 | 0.22672 | 58 | 38309.2642 | 7.517 | 214.4639
| 25.655 | 0.22911 | 58.2 | 39063.6056 | 7.4391 | 216.8137
| 25.9784 | 0.2315 | 58.4 | 39899.1256 | 7.333 | 219.1291
| 26.0512 | 0.23398 | 58.6 | 40682.8245 | 7.3571 | 223.3603
| 26.6118 | 0.23644 | 58.8 | 41569.5448 | 7.1459 | 223.8384
| 26.69 | 0.23894 | 59 | 42422.2934 | 7.1663 | 228.3687
| 26.812 | 0.24147 | 59.2 | 42838.2961 | 7.1875 | 230.0374
| 26.992 | 0.244 | 59.4 | 43396.3016 | 7.1754 | 231.9826
| 27.2861 | 0.24657 | 59.6 | 43824.4627 | 7.1197 | 232.1738
| 27.7838 | 0.24913 | 59.8 | 44122.8894 | 6.982 | 229.8766
| 28.1169 | 0.25177 | 60 | 44387.3148 | 6.9223 | 228.8757
| 27.9814 | 0.25444 | 60.2 | 44725.6386 | 7.0589 | 232.2782
| 28.2203 | 0.25714 | 60.4 | 44915.6683 | 7.0428 | 231.6601
| 28.5547 | 0.25983 | 60.6 | 44826.0846 | 6.9976 | 228.7305
| 28.5584 | 0.26255 | 60.8 | 44575.4238 | 7.099 | 227.724
| 29.0714 | 0.26529 | 61 | 44335.6792 | 6.987 | 222.6485
| 28.8144 | 0.26815 | 61.2 | 44154.0949 | 7.1993 | 224.1393
| 28.6125 | 0.27101 | 61.4 | 44032.782 | 7.3915 | 225.5407
| 28.9613 | 0.27382 | 61.6 | 44090.2747 | 7.3323 | 223.3908
| 29.2104 | 0.27671 | 61.8 | 44262.9707 | 7.3142 | 222.697
| 29.3527 | 0.2796 | 62 | 44353.0115 | 7.3458 | 222.4264
| 30.1543 | 0.2825 | 62.2 | 44268.9562 | 7.1088 | 216.2006
| 30.331 | 0.28544 | 62.4 | 44000.8647 | 7.1431 | 213.9044
| 29.4908 | 0.28847 | 62.6 | 43660.8708 | 7.619 | 218.9249
| 29.7194 | 0.29153 | 62.8 | 43406.9535 | 7.6338 | 216.2565
| 30.2779 | 0.29457 | 63 | 43186.6727 | 7.501 | 211.3503
| 30.8456 | 0.29761 | 63.2 | 43278.8764 | 7.3541 | 208.1043
| 31.122 | 0.30073 | 63.4 | 43707.3257 | 7.3177 | 208.6428
| 31.0096 | 0.30389 | 63.6 | 44294.4078 | 7.4349 | 212.7128
| 31.389 | 0.30706 | 63.8 | 45037.6973 | 7.342 | 214.0381
| 31.4302 | 0.31026 | 64 | 46042.6165 | 7.3773 | 219.0802
| 31.5757 | 0.31351 | 64.2 | 46509.8783 | 7.3957 | 220.7131
| 32.0892 | 0.31674 | 64.4 | 47145.8197 | 7.259 | 220.4818
| 32.2704 | 0.32005 | 64.6 | 47343.8468 | 7.2759 | 220.5231
| 32.7741 | 0.32339 | 64.8 | 47275.4526 | 7.1802 | 217.0125
| 32.6311 | 0.32679 | 65 | 47159.1115 | 7.3369 | 217.8285
| 32.676 | 0.33017 | 65.2 | 47218.6995 | 7.4137 | 218.1772
| 33.1481 | 0.33364 | 65.4 | 47278.7418 | 7.3254 | 215.5714
| 33.4578 | 0.33706 | 65.6 | 47871.4942 | 7.277 | 216.6265
| 33.9745 | 0.34053 | 65.8 | 48237.1142 | 7.1634 | 215.2265
| 34.177 | 0.34408 | 66 | 48663.6871 | 7.1666 | 216.227
| 34.1198 | 0.34771 | 66.2 | 49255.6618 | 7.2603 | 219.7407
| 34.2542 | 0.35132 | 66.4 | 49450.5645 | 7.2984 | 220.1117
| 34.6752 | 0.35492 | 66.6 | 48971.9258 | 7.2568 | 215.461
| 34.4877 | 0.35868 | 66.8 | 49013.1411 | 7.4235 | 217.2687
| 34.4082 | 0.36243 | 67 | 49237.7636 | 7.5438 | 219.2238
| 34.3574 | 0.36618 | 67.2 | 49211.6381 | 7.6651 | 219.8336
| 34.4537 | 0.37005 | 67.4 | 49740.9767 | 7.7075 | 222.0324
| 34.6679 | 0.37384 | 67.6 | 50485.4614 | 7.6922 | 224.4078
| 35.331 | 0.37771 | 67.8 | 50700.6788 | 7.5309 | 221.2977
| 35.6226 | 0.38162 | 68 | 50513.7474 | 7.5292 | 218.9107
| 35.8836 | 0.38559 | 68.2 | 50370.2238 | 7.5384 | 216.959
| 35.7869 | 0.38959 | 68.4 | 50356.375 | 7.6758 | 217.9049
| 36.547 | 0.39358 | 68.6 | 50333.1482 | 7.4951 | 213.3605
| 36.4772 | 0.39769 | 68.8 | 50654.0108 | 7.6078 | 215.5879
| 36.5836 | 0.4018 | 69 | 51409.0913 | 7.637 | 218.6261
| 36.698 | 0.40596 | 69.2 | 51948.0061 | 7.6735 | 220.6629
| 36.7154 | 0.41019 | 69.4 | 52264.7939 | 7.7564 | 222.3457
| 37.269 | 0.41437 | 69.6 | 52729.4811 | 7.6344 | 221.2279
| 37.6965 | 0.41863 | 69.8 | 53093.4449 | 7.5664 | 220.504
| 38.027 | 0.42302 | 70 | 53425.2019 | 7.5377 | 220.2681
| 37.7247 | 0.4274 | 70.2 | 53846.674 | 7.7288 | 224.3753
| 38.1114 | 0.43183 | 70.4 | 54427.7362 | 7.6688 | 224.8347
| 38.2428 | 0.43624 | 70.6 | 54582.1687 | 7.7159 | 225.0563
| 38.4425 | 0.44076 | 70.8 | 54206.4231 | 7.7616 | 222.5799
| 38.856 | 0.44532 | 71 | 53955.2453 | 7.7271 | 219.3627
| 39.2398 | 0.44988 | 71.2 | 53784.3817 | 7.7005 | 216.7269
| 39.7943 | 0.4545 | 71.4 | 53462.6881 | 7.6228 | 212.5432
| 40.1771 | 0.45918 | 71.6 | 53743.6914 | 7.5821 | 211.8882
| 40.1365 | 0.46396 | 71.8 | 54706.2486 | 7.6587 | 216.4325
| 40.2187 | 0.46873 | 72 | 55459.8447 | 7.7019 | 219.4296
| 40.4977 | 0.47354 | 72.2 | 55989.7231 | 7.6875 | 220.353
| 40.4495 | 0.47844 | 72.4 | 56362.3243 | 7.7915 | 222.5542
| 40.4789 | 0.4834 | 72.6 | 56111.3335 | 7.8948 | 221.7389
| 40.6752 | 0.4884 | 72.8 | 55677.6103 | 7.9489 | 219.205
| 40.6224 | 0.49342 | 73 | 55434.1572 | 8.0837 | 218.916
| 41.1017 | 0.49852 | 73.2 | 55345.582 | 8.0254 | 216.1917
| 41.4948 | 0.50363 | 73.4 | 55544.8801 | 7.9858 | 215.1579
| 42.0469 | 0.50872 | 73.6 | 55966.0037 | 7.8833 | 214.1378
| 42.1657 | 0.51397 | 73.8 | 55930.3817 | 7.9497 | 213.7312
| 42.6167 | 0.51925 | 74 | 55652.7161 | 7.9145 | 210.5891
| 42.6376 | 0.52463 | 74.2 | 55684.5482 | 8.0126 | 210.9885
| 42.7875 | 0.53006 | 74.4 | 55763.6365 | 8.0658 | 210.8826
| 42.988 | 0.53549 | 74.6 | 55928.1941 | 8.0974 | 210.8352
| 43.489 | 0.54095 | 74.8 | 57023.0705 | 7.9885 | 212.7561
| 43.6022 | 0.5465 | 75 | 58263.014 | 8.0062 | 217.2976
| 43.8597 | 0.55216 | 75.2 | 59788.9776 | 7.9683 | 222.1727
| 43.9989 | 0.55783 | 75.4 | 61151.4179 | 7.9768 | 227.0749
| 43.9224 | 0.56352 | 75.6 | 62878.9913 | 8.0438 | 234.679
| 44.608 | 0.56927 | 75.8 | 64064.3286 | 7.8861 | 235.7446
| 44.9517 | 0.57511 | 76 | 65030.691 | 7.8487 | 237.9231
| 45.2467 | 0.58101 | 76.2 | 65680.0418 | 7.8379 | 239.1371
| 45.873 | 0.58694 | 76.4 | 66506.9047 | 7.7218 | 239.1266
| 46.1044 | 0.59297 | 76.6 | 67060.4553 | 7.7353 | 240.3218
| 46.071 | 0.59908 | 76.8 | 67902.9946 | 7.8206 | 244.1557
| 46.5135 | 0.60521 | 77 | 69574.5484 | 7.7398 | 248.4279
| 46.5937 | 0.61137 | 77.2 | 71001.7262 | 7.775 | 253.8859
| 46.5565 | 0.61772 | 77.4 | 71938.3068 | 7.8616 | 258.1815
| 46.9837 | 0.62397 | 77.6 | 72391.2037 | 7.8208 | 257.7441
| 47.4461 | 0.63034 | 77.8 | 72187.2026 | 7.7892 | 254.5765
| 47.8459 | 0.63678 | 78 | 71755.4701 | 7.7831 | 250.9747
| 48.3282 | 0.64333 | 78.2 | 70819.3033 | 7.7689 | 245.0931
| 48.8105 | 0.64988 | 78.4 | 70284.5771 | 7.7445 | 240.834
| 48.8364 | 0.65653 | 78.6 | 70000.6017 | 7.8449 | 240.0354
| 49.2037 | 0.66327 | 78.8 | 70114.3672 | 7.8369 | 238.8605
| 49.1887 | 0.67004 | 79 | 69628.068 | 7.9568 | 237.5595
| 49.4135 | 0.67691 | 79.2 | 69696.4854 | 7.9921 | 237.0046
| 49.8786 | 0.68383 | 79.4 | 70407.355 | 7.9386 | 237.5004
| 50.064 | 0.69083 | 79.6 | 71197.5423 | 7.9643 | 239.7544
| 50.6122 | 0.69786 | 79.8 | 71202.2268 | 7.9097 | 237.2819
| 50.6097 | 0.70499 | 80 | 71177.9197 | 8.0134 | 237.5994
| 51.5855 | 0.71217 | 80.2 | 70393.7561 | 7.8641 | 230.2843
| 51.7472 | 0.71947 | 80.4 | 69040.8683 | 7.9633 | 225.2236
| 52.1338 | 0.72675 | 80.6 | 67752.5304 | 7.9996 | 219.3984
| 51.8005 | 0.73421 | 80.8 | 67490.1967 | 8.2101 | 220.4647
| 52.3129 | 0.74173 | 81 | 68013.4232 | 8.1516 | 220.2123
| 52.058 | 0.74937 | 81.2 | 68844.6897 | 8.3051 | 224.6245
| 52.7868 | 0.75695 | 81.4 | 69934.959 | 8.165 | 225.2186
| 53.1234 | 0.76464 | 81.6 | 70859.662 | 8.1456 | 227.1157
| 53.4794 | 0.77247 | 81.8 | 71382.4423 | 8.1355 | 227.5683
| 53.8999 | 0.78035 | 82 | 71169.2868 | 8.1312 | 225.2727
| 54.3978 | 0.78829 | 82.2 | 71197.3973 | 8.0986 | 223.452
| 54.7848 | 0.79636 | 82.4 | 71364.8157 | 8.0934 | 222.6226
| 55.1987 | 0.80443 | 82.6 | 71668.4986 | 8.0762 | 222.1223
| 55.7314 | 0.81261 | 82.8 | 72448.4509 | 8.014 | 222.6335
| 55.9106 | 0.82094 | 83 | 73541.1156 | 8.0379 | 225.7273
| 56.254 | 0.82928 | 83.2 | 74250.5182 | 8.0299 | 226.8416
| 56.5505 | 0.83775 | 83.4 | 74761.8087 | 8.0412 | 227.5286
| 57.0896 | 0.84623 | 83.6 | 75241.4626 | 7.9901 | 227.0237
| 57.2362 | 0.85487 | 83.8 | 75450.4177 | 8.0498 | 227.4162
| 56.9529 | 0.86365 | 84 | 75291.3267 | 8.2352 | 228.5727
| 57.3189 | 0.87245 | 84.2 | 75639.5143 | 8.234 | 228.426
| 57.5592 | 0.88132 | 84.4 | 76630.7751 | 8.2471 | 230.8797
| 57.6033 | 0.89032 | 84.6 | 77283.3184 | 8.3234 | 233.1502
| 57.6414 | 0.89938 | 84.8 | 77883.6314 | 8.4035 | 235.2896
| 58.3284 | 0.90852 | 85 | 78436.6295 | 8.3122 | 234.3
| 58.5125 | 0.91781 | 85.2 | 78589.4945 | 8.3675 | 234.3491
| 59.0682 | 0.92714 | 85.4 | 78134.7745 | 8.3427 | 230.8402
| 58.9109 | 0.93658 | 85.6 | 78348.6021 | 8.4871 | 232.6079
| 59.2945 | 0.9461 | 85.8 | 78644.568 | 8.4859 | 232.223
| 60.1373 | 0.95571 | 86 | 78908.6476 | 8.3662 | 229.7402
| 60.383 | 0.96548 | 86.2 | 79278.6388 | 8.4009 | 230.2063
| 60.3152 | 0.97534 | 86.4 | 79665.6284 | 8.5172 | 232.087
| 60.9339 | 0.98521 | 86.6 | 79533.3409 | 8.4695 | 229.4102
| 61.5357 | 0.99519 | 86.8 | 79450.2978 | 8.4267 | 227.0116
| 62.0312 | 1.0053 | 87 | 79402.3411 | 8.4115 | 225.2061
| 62.7436 | 1.0155 | 87.2 | 79555.3587 | 8.337 | 223.1417
| 62.7791 | 1.0259 | 87.4 | 80061.8039 | 8.422 | 224.8712
| 63.1213 | 1.0362 | 87.6 | 80764.6686 | 8.4242 | 225.924
| 63.6578 | 1.0468 | 87.8 | 81755.1598 | 8.3712 | 227.0195
| 63.8547 | 1.0575 | 88 | 83520.5761 | 8.3816 | 231.7502
| 64.1082 | 1.0682 | 88.2 | 85502.116 | 8.3735 | 236.8909
| 64.1859 | 1.0791 | 88.4 | 87979.7269 | 8.3979 | 244.2782
| 64.0581 | 1.0901 | 88.6 | 89860.0599 | 8.4903 | 250.8764
| 65.0199 | 1.1011 | 88.8 | 91082.0964 | 8.3344 | 250.6361
| 65.4079 | 1.1123 | 89 | 92008.0838 | 8.3269 | 252.0708
| 66.0834 | 1.1236 | 89.2 | 91428.8399 | 8.2877 | 247.816
| 66.042 | 1.135 | 89.4 | 90113.4353 | 8.4362 | 244.5688
| 66.2637 | 1.1465 | 89.6 | 89081.0534 | 8.5177 | 241.054
| 67.2463 | 1.1581 | 89.8 | 88117.6762 | 8.4184 | 234.6888
| 67.5326 | 1.1699 | 90 | 87816.8285 | 8.468 | 233.1028
| 67.6496 | 1.1818 | 90.2 | 88281.5272 | 8.5378 | 234.34
| 67.8718 | 1.1938 | 90.4 | 89124.3874 | 8.573 | 236.2145
| 68.5774 | 1.2059 | 90.6 | 90148.5567 | 8.4898 | 236.6526
| 68.9255 | 1.2182 | 90.8 | 91133.0356 | 8.4929 | 238.4008
| 69.3994 | 1.2305 | 91 | 91379.2811 | 8.4863 | 237.6011
| 69.9301 | 1.243 | 91.2 | 91588.3829 | 8.4688 | 236.492
| 70.7011 | 1.2556 | 91.4 | 92078.4577 | 8.3904 | 235.2339
| 71.1644 | 1.2683 | 91.6 | 92735.7933 | 8.3778 | 235.6237
| 71.6097 | 1.2812 | 91.8 | 93655.0038 | 8.3647 | 236.7871
| 71.4227 | 1.2942 | 92 | 95356.7233 | 8.4738 | 242.5078
| 71.9996 | 1.3074 | 92.2 | 96615.4657 | 8.4243 | 244.048
| 72.128 | 1.3207 | 92.4 | 98152.9958 | 8.4687 | 248.1115
| 72.6386 | 1.334 | 92.6 | 99115.8144 | 8.4419 | 249.0847
| 73.3663 | 1.3475 | 92.8 | 99453.63 | 8.3833 | 247.5141
| 73.7312 | 1.3612 | 93 | 99339.4244 | 8.4145 | 246.1865
| 74.276 | 1.375 | 93.2 | 99287.6195 | 8.406 | 244.3473
| 74.5223 | 1.389 | 93.4 | 98289.1767 | 8.4842 | 241.1934
| 74.9797 | 1.403 | 93.6 | 97581.4474 | 8.5106 | 238.044
| 75.2768 | 1.4172 | 93.8 | 97068.7234 | 8.5687 | 236.033
| 75.9343 | 1.4316 | 94 | 96924.1046 | 8.541 | 233.6845
| 76.0152 | 1.4462 | 94.2 | 96524.492 | 8.6448 | 232.7854
| 76.3252 | 1.4608 | 94.4 | 96913.2387 | 8.6797 | 233.0673
| 76.7192 | 1.4755 | 94.6 | 97559.3934 | 8.6896 | 233.6962
| 76.883 | 1.4906 | 94.8 | 98556.0096 | 8.7429 | 236.0344
| 77.6485 | 1.5056 | 95 | 99552.932 | 8.665 | 236.204
| 77.6833 | 1.5209 | 95.2 | 101293.0406 | 8.7281 | 240.8631
| 77.8388 | 1.5364 | 95.4 | 103433.3718 | 8.7571 | 246.1232
| 78.2345 | 1.552 | 95.6 | 105593.5511 | 8.7357 | 250.5525
| 78.7151 | 1.5676 | 95.8 | 107244.3806 | 8.709 | 253.3547
| 78.9929 | 1.5836 | 96 | 109160.5076 | 8.7214 | 257.6038
| 79.7912 | 1.5996 | 96.2 | 110296.926 | 8.6423 | 257.8505
| 81.1851 | 1.6157 | 96.4 | 111293.9515 | 8.4493 | 255.5108
| 81.3492 | 1.6321 | 96.6 | 112033.9877 | 8.5097 | 257.1549
| 82.2778 | 1.6486 | 96.8 | 112721.3122 | 8.4206 | 255.8221
| 82.4748 | 1.6653 | 97 | 113627.3773 | 8.472 | 257.741
| 83.0397 | 1.6822 | 97.2 | 114569.3348 | 8.4514 | 258.3834
| 84.4297 | 1.6992 | 97.4 | 114291.1176 | 8.2972 | 253.0786
| 84.7626 | 1.7163 | 97.6 | 113042.2094 | 8.3628 | 249.317
| 85.0954 | 1.7337 | 97.8 | 111557.3188 | 8.4353 | 245.0525
| 85.816 | 1.7513 | 98 | 109692.697 | 8.4442 | 238.6849
| 86.1428 | 1.7691 | 98.2 | 106990.6848 | 8.549 | 231.8187
| 86.7283 | 1.787 | 98.4 | 106330.4412 | 8.5623 | 228.876
| 87.4785 | 1.805 | 98.6 | 106529.3359 | 8.5246 | 227.3926
| 87.5598 | 1.8234 | 98.8 | 106690.1127 | 8.6168 | 227.8991
| 87.7324 | 1.8418 | 99 | 107355.7473 | 8.6805 | 229.2524
| 88.856 | 1.8605 | 99.2 | 108446.871 | 8.5542 | 228.6228
| 88.7201 | 1.8794 | 99.4 | 108474.3246 | 8.6908 | 229.4982
| 89.3055 | 1.8983 | 99.6 | 108205.4791 | 8.6978 | 227.5215
| 89.9285 | 1.9175 | 99.8 | 108610.9286 | 8.6834 | 226.9332
| 90.2912 | 1.937 | 100 | 109803.6447 | 8.7008 | 228.8427
| 91.0542 | 1.9566 | 100.2 | 111312.1264 | 8.6373 | 230.2256
| 91.479 | 1.9764 | 100.4 | 114348.9938 | 8.6055 | 235.9393
| 92.3556 | 1.9964 | 100.6 | 117147.5211 | 8.5004 | 239.7366
| 92.8684 | 2.0166 | 100.8 | 118974.6682 | 8.4822 | 242.5221
| 93.4258 | 2.037 | 101 | 119964.4891 | 8.4735 | 243.3384
| 93.7948 | 2.0577 | 101.2 | 119591.618 | 8.524 | 241.7888
| 94.4793 | 2.0785 | 101.4 | 118374.8152 | 8.5359 | 237.4972
| 94.9651 | 2.0994 | 101.6 | 117185.2394 | 8.5832 | 233.9299
| 95.5762 | 2.1207 | 101.8 | 116092.5864 | 8.6087 | 230.2618
| 95.6371 | 2.1422 | 102 | 115633.007 | 8.7198 | 229.5317
| 96.1437 | 2.1639 | 102.2 | 116542.6789 | 8.7226 | 230.3652
| 96.4847 | 2.1858 | 102.4 | 117957.4548 | 8.7454 | 232.7179
| 97.3647 | 2.2078 | 102.6 | 120200.2767 | 8.6562 | 235.2109
| 97.8906 | 2.2302 | 102.8 | 122464.487 | 8.6319 | 238.7624
| 98.8004 | 2.2528 | 103 | 124428.1279 | 8.5493 | 240.552
| 99.1811 | 2.2756 | 103.2 | 126353.9225 | 8.5592 | 243.8035
| 100.1283 | 2.2986 | 103.4 | 127784.4509 | 8.4842 | 244.353
| 100.4292 | 2.3218 | 103.6 | 128699.2422 | 8.5262 | 245.7408
| 100.9212 | 2.3453 | 103.8 | 129848.1961 | 8.5336 | 247.0426
| 101.3399 | 2.3691 | 104 | 131233.4315 | 8.5493 | 249.0377
| 101.8258 | 2.3931 | 104.2 | 132042.8302 | 8.5645 | 249.6532
| 102.4953 | 2.4173 | 104.4 | 131491.3459 | 8.5731 | 246.9717
| 103.0717 | 2.4416 | 104.6 | 130952.9324 | 8.5968 | 244.6251
| 103.7838 | 2.4664 | 104.8 | 130362.088 | 8.6008 | 241.8277
| 104.6175 | 2.4913 | 105 | 129681.4382 | 8.5877 | 238.5669
| 105.2526 | 2.5165 | 105.2 | 128449.7044 | 8.6178 | 234.8421
| 105.5546 | 2.5421 | 105.4 | 128942.1771 | 8.6712 | 235.3792
| 106.0519 | 2.5677 | 105.6 | 129703.9137 | 8.6875 | 235.9047
| 106.7736 | 2.5937 | 105.8 | 130471.3098 | 8.6686 | 235.8393
| 107.4136 | 2.62 | 106 | 131489.0798 | 8.6592 | 236.4715
| 107.9831 | 2.6465 | 106.2 | 132919.2491 | 8.654 | 238.0696
| 108.1704 | 2.6734 | 106.4 | 133916.384 | 8.7183 | 239.8675
| 108.6702 | 2.7003 | 106.6 | 134951.1247 | 8.7317 | 240.8896
| 109.3779 | 2.7276 | 106.8 | 136242.3936 | 8.7089 | 241.8345
| 109.943 | 2.7553 | 107 | 136968.5439 | 8.7192 | 242.0925
| 110.7925 | 2.7831 | 107.2 | 137666.6751 | 8.6859 | 241.5391
| 111.5576 | 2.8113 | 107.4 | 138809.8036 | 8.6593 | 242.0457
| 111.4352 | 2.8397 | 107.6 | 139238.5699 | 8.7825 | 243.577
| 111.8327 | 2.8685 | 107.8 | 139383.2016 | 8.8309 | 243.1996
| 112.477 | 2.8975 | 108 | 140382.1304 | 8.8262 | 243.7525
| 113.5402 | 2.9268 | 108.2 | 141242.5481 | 8.7599 | 242.9455
| 114.3372 | 2.9565 | 108.4 | 141489.3678 | 8.7465 | 241.7311
| 114.7242 | 2.9863 | 108.6 | 141908.3367 | 8.7926 | 241.8993
| 115.6397 | 3.0166 | 108.8 | 142644.2468 | 8.7541 | 241.2854
| 116.3868 | 3.0471 | 109 | 142983.6651 | 8.7484 | 240.4011
| 116.939 | 3.0781 | 109.2 | 144165.8561 | 8.7587 | 241.5202
| 117.1117 | 3.1092 | 109.4 | 145927.2629 | 8.8165 | 244.635
| 117.5631 | 3.1406 | 109.6 | 148903.3467 | 8.8132 | 249.2123
| 118.4891 | 3.1724 | 109.8 | 151905.1047 | 8.7418 | 252.5902
| 119.1738 | 3.2045 | 110 | 156372.9058 | 8.6873 | 259.2263
| 119.6051 | 3.2369 | 110.2 | 158935.3828 | 8.6992 | 263.1103
| 119.862 | 3.2698 | 110.4 | 161845.6297 | 8.7326 | 268.1129
| 120.759 | 3.3027 | 110.6 | 164463.6303 | 8.6786 | 270.8029
| 121.424 | 3.3362 | 110.8 | 166096.957 | 8.6725 | 272.3381
| 121.9225 | 3.3701 | 111 | 166341.2393 | 8.7082 | 271.817
| 122.7368 | 3.4042 | 111.2 | 166727.3199 | 8.698 | 270.687
| 123.6953 | 3.4386 | 111.4 | 166335.2276 | 8.6784 | 267.802
| 124.1302 | 3.4734 | 111.6 | 164337.1222 | 8.7538 | 263.5394
| 124.9015 | 3.5085 | 111.8 | 162385.3181 | 8.7833 | 258.5489
| 125.5917 | 3.544 | 112 | 160626.9594 | 8.8234 | 254.1898
| 126.6108 | 3.5799 | 112.2 | 158932.2451 | 8.8181 | 249.208
| 127.5129 | 3.6163 | 112.4 | 156855.6469 | 8.8368 | 243.9837
| 127.8342 | 3.6527 | 112.6 | 155309.2181 | 8.9298 | 241.0859
| 128.3795 | 3.6898 | 112.8 | 153917.8534 | 8.9913 | 237.9599
| 129.0695 | 3.7272 | 113 | 153730.0086 | 9.0134 | 236.4941
| 129.7436 | 3.7649 | 113.2 | 154280.0195 | 9.0259 | 236.2702
| 130.2215 | 3.8032 | 113.4 | 156141.7177 | 9.0452 | 238.6041
| 131.3543 | 3.8415 | 113.6 | 158175.0415 | 8.9703 | 239.7115
| 131.9249 | 3.8804 | 113.8 | 159726.1599 | 8.983 | 241.3165
| 132.8303 | 3.9197 | 114 | 160139.4242 | 8.968 | 240.3423
| 133.3984 | 3.9595 | 114.2 | 159732.2031 | 9.0131 | 238.8427
| 134.3904 | 3.9996 | 114.4 | 158728.4492 | 9.0104 | 235.4975
| 135.1343 | 4.0399 | 114.6 | 158046.0316 | 9.0368 | 233.2415
| 136.2032 | 4.0808 | 114.8 | 158607.7685 | 9 | 232.2369
| 137.0053 | 4.1223 | 115 | 161432.7845 | 8.9639 | 235.2692
| 137.6088 | 4.1641 | 115.2 | 164441.4997 | 8.9532 | 238.9999
| 138.2188 | 4.2063 | 115.4 | 167134.5859 | 8.9478 | 242.2267
| 138.9558 | 4.2489 | 115.6 | 169995.8267 | 8.9244 | 245.4252
| 139.35 | 4.2918 | 115.8 | 171381.4421 | 8.9678 | 247.1032
| 140.1356 | 4.3353 | 116 | 172364.0888 | 8.9668 | 247.2918
| 141.032 | 4.3792 | 116.2 | 172211.2922 | 8.968 | 245.5084
| 142.048 | 4.4236 | 116.4 | 172912.3217 | 8.9426 | 244.7823
| 142.749 | 4.4684 | 116.6 | 172624.9765 | 8.972 | 243.2614
| 143.6128 | 4.5136 | 116.8 | 171839.6341 | 8.9887 | 240.6778
| 144.3451 | 4.5594 | 117 | 170949.4301 | 9.0249 | 238.2543
| 145.0812 | 4.6057 | 117.2 | 171331.746 | 9.0425 | 237.7149
| 145.6195 | 4.6523 | 117.4 | 171151.7497 | 9.0939 | 236.7679
| 146.9808 | 4.6993 | 117.6 | 171740.3896 | 9.0295 | 235.2788
| 147.3105 | 4.7471 | 117.8 | 173066.0614 | 9.086 | 236.9416
| 148.1648 | 4.7952 | 118 | 174119.3647 | 9.0803 | 237.1501
| 148.9264 | 4.8439 | 118.2 | 174528.941 | 9.0968 | 236.628
| 149.3095 | 4.8932 | 118.4 | 175969.0555 | 9.1459 | 238.3348
| 150.3244 | 4.9425 | 118.6 | 177075.5381 | 9.1204 | 238.2928
| 151.2635 | 4.9928 | 118.8 | 177768.8018 | 9.1125 | 237.8267
| 152.8079 | 5.0432 | 119 | 178715.5312 | 9.0267 | 236.5333
| 153.5219 | 5.0945 | 119.2 | 179531.5725 | 9.0458 | 236.6954
| 154.3365 | 5.1462 | 119.4 | 179889.1705 | 9.0598 | 236.031
| 155.5602 | 5.1983 | 119.6 | 183117.796 | 8.9843 | 238.5288
| 156.1501 | 5.251 | 119.8 | 186683.0242 | 8.9822 | 242.7089
| 157.059 | 5.3042 | 120 | 191527.6244 | 8.9279 | 248.027
| 157.7245 | 5.3582 | 120.2 | 197297.0597 | 8.8947 | 255.1294
| 158.4028 | 5.4126 | 120.4 | 202477.6215 | 8.87 | 261.4068
| 159.2851 | 5.4672 | 120.6 | 204249.1086 | 8.8618 | 262.4648
| 160.4308 | 5.5227 | 120.8 | 202848.2057 | 8.8608 | 258.5607
| 161.5515 | 5.5787 | 121 | 199968.3052 | 8.8808 | 252.7642
| 162.1352 | 5.6355 | 121.2 | 195915.7905 | 8.9789 | 246.5604
| 162.9899 | 5.6925 | 121.4 | 193076.8215 | 9.0335 | 241.5626
| 163.6167 | 5.7503 | 121.6 | 192500.1301 | 9.0866 | 240.0484
| 164.751 | 5.8084 | 121.8 | 194016.8014 | 9.0542 | 240.3526
| 165.7184 | 5.8677 | 122 | 196706.262 | 9.0275 | 242.4988
| 167.0005 | 5.9271 | 122.2 | 198701.7987 | 8.9751 | 243.1412
| 167.9479 | 5.9875 | 122.4 | 200123.2586 | 8.969 | 243.6551
| 168.572 | 6.0479 | 122.6 | 199731.7467 | 9.0203 | 242.4191
| 169.2502 | 6.1096 | 122.8 | 199015.7654 | 9.0717 | 240.6881
| 170.4015 | 6.1715 | 123 | 198784.7632 | 9.0646 | 238.7446
| 171.0735 | 6.2345 | 123.2 | 199958.5599 | 9.0937 | 239.4542
| 171.9082 | 6.2977 | 123.4 | 202558.2404 | 9.0865 | 241.6674
| 172.9391 | 6.3617 | 123.6 | 205557.608 | 9.0544 | 244.0233
| 174.0581 | 6.4259 | 123.8 | 208714.0033 | 9.0117 | 246.4016
| 175.0553 | 6.4916 | 124 | 211217.875 | 8.9927 | 248.1706
| 175.5214 | 6.5573 | 124.2 | 212454.7715 | 9.0444 | 249.3005
| 176.9061 | 6.6245 | 124.4 | 213200.9898 | 9.0061 | 248.1589
| 177.4505 | 6.6917 | 124.6 | 214222.247 | 9.053 | 248.8744
| 178.5588 | 6.7596 | 124.8 | 214332.5736 | 9.0515 | 247.4559
| 180.196 | 6.8283 | 125 | 214381.2399 | 8.9965 | 245.0594
| 181.0412 | 6.8979 | 125.2 | 214123.2518 | 9.0286 | 243.7044
| 182.0058 | 6.9682 | 125.4 | 215095.7368 | 9.0346 | 243.6416
| 183.1995 | 7.0384 | 125.6 | 216939.5028 | 9.0062 | 244.2291
| 183.9496 | 7.1103 | 125.8 | 218072.6771 | 9.0337 | 244.7271
| 185.2994 | 7.1823 | 126 | 219814.8059 | 8.9928 | 244.9242
| 186.0135 | 7.2556 | 126.2 | 223193.4828 | 8.9998 | 248.1435
| 186.8672 | 7.3294 | 126.4 | 224353.0045 | 9.0173 | 248.4813
| 188.1104 | 7.4038 | 126.6 | 224259.9558 | 9.0101 | 246.6836
| 189.013 | 7.4794 | 126.8 | 225740.7267 | 9.0207 | 247.3229
| 190.4394 | 7.5549 | 127 | 227970.6958 | 8.971 | 247.949
| 191.575 | 7.6323 | 127.2 | 230633.9531 | 8.9482 | 249.5647
| 192.2797 | 7.7098 | 127.4 | 235691.1857 | 8.9427 | 254.6772
| 193.1537 | 7.7882 | 127.6 | 242299.2037 | 8.9082 | 261.3252
| 194.1452 | 7.8677 | 127.8 | 247154.929 | 8.8823 | 265.7179
| 195.5872 | 7.9472 | 128 | 249385.2642 | 8.8384 | 266.2104
| 196.7872 | 8.0288 | 128.2 | 249627.6769 | 8.8376 | 264.8183
| 197.8527 | 8.1105 | 128.4 | 248217.7708 | 8.864 | 261.7722
| 198.1913 | 8.1927 | 128.6 | 246499.8987 | 8.9615 | 259.6496
| 200.0622 | 8.2767 | 128.8 | 246754.2933 | 8.8997 | 257.2225
| 201.3249 | 8.3606 | 129 | 249529.1097 | 8.8707 | 258.6723
| 202.4289 | 8.4459 | 129.2 | 251587.9444 | 8.8645 | 259.5749
| 203.6653 | 8.5323 | 129.4 | 252463.2322 | 8.8579 | 258.9323
| 204.8958 | 8.6182 | 129.6 | 252573.2143 | 8.8577 | 257.4562
| 206.2211 | 8.7065 | 129.8 | 250855.7245 | 8.8685 | 253.8564
| 207.2918 | 8.7954 | 130 | 247813.1879 | 8.9156 | 249.2872
| 208.3533 | 8.8843 | 130.2 | 245397.5065 | 8.958 | 245.4765
| 209.5403 | 8.9758 | 130.4 | 244951.6045 | 8.9728 | 243.6297
| 210.7631 | 9.067 | 130.6 | 244558.8451 | 8.983 | 241.8067
| 212.0827 | 9.1585 | 130.8 | 245150.9472 | 8.9744 | 240.8913
| 213.3273 | 9.2529 | 131 | 245707.6375 | 8.976 | 240.071
| 214.4935 | 9.3474 | 131.2 | 247474.0071 | 8.9717 | 240.6171
| 215.7956 | 9.4419 | 131.4 | 247947.3914 | 8.968 | 239.6356
| 217.2342 | 9.5388 | 131.6 | 249446.3536 | 8.9446 | 239.5225
| 218.4835 | 9.6367 | 131.8 | 251736.2999 | 8.9307 | 240.4825
| 219.4786 | 9.7338 | 132 | 254963.6414 | 8.9282 | 242.7393
| 220.779 | 9.8339 | 132.2 | 257073.637 | 8.9134 | 243.4289
| 222.0876 | 9.9346 | 132.4 | 259467.2797 | 8.8957 | 244.3857
| 223.3894 | 10.0349 | 132.6 | 262111.4801 | 8.8756 | 245.5906
| 224.3767 | 10.1377 | 132.8 | 264085.2734 | 8.8902 | 246.5728
| 226.2485 | 10.2418 | 133 | 265557.2871 | 8.8371 | 245.7979
| 227.5511 | 10.3461 | 133.2 | 268071.2217 | 8.8216 | 246.858
| 228.756 | 10.4517 | 133.4 | 272743.9038 | 8.7968 | 250.1775
| 230.124 | 10.5592 | 133.6 | 276366.9703 | 8.7698 | 252.219
| 231.5806 | 10.6671 | 133.8 | 278472.9666 | 8.7488 | 252.6293
| 233.1948 | 10.7751 | 134 | 280976.1662 | 8.7121 | 253.1977
| 234.4779 | 10.886 | 134.2 | 280537.6006 | 8.7277 | 251.3846
| 235.7283 | 10.998 | 134.4 | 278306.0733 | 8.7613 | 247.9245
| 236.8731 | 11.1094 | 134.6 | 276323.9703 | 8.8005 | 244.8923
| 237.9783 | 11.2222 | 134.8 | 275235.7306 | 8.8364 | 242.7978
| 239.2546 | 11.3384 | 135 | 271414.6696 | 8.8865 | 237.9755
| 240.7837 | 11.4547 | 135.2 | 270170.8218 | 8.8938 | 235.2803
| 242.1045 | 11.571 | 135.4 | 268727.8339 | 8.919 | 232.706
| 243.599 | 11.6893 | 135.6 | 266686.9483 | 8.9384 | 229.4236
| 244.5449 | 11.8103 | 135.8 | 265755.8238 | 8.9923 | 227.8529
| 246.0098 | 11.9312 | 136 | 267767.4688 | 8.9762 | 228.2842
| 247.4069 | 12.0521 | 136.2 | 269343.1081 | 8.9692 | 228.4053
| 248.8935 | 12.1769 | 136.4 | 272485.2923 | 8.9437 | 229.8082
| 249.8559 | 12.3023 | 136.6 | 277784.7963 | 8.9387 | 233.7349
| 251.828 | 12.4282 | 136.8 | 283235.6426 | 8.8574 | 236.5504
| 253.0019 | 12.5542 | 137 | 287601.5182 | 8.8464 | 239.3664
| 254.8817 | 12.6833 | 137.2 | 292222.1477 | 8.7845 | 241.5278
| 256.0255 | 12.8148 | 137.4 | 293506.035 | 8.8057 | 241.6581
| 257.4087 | 12.9455 | 137.6 | 293728.478 | 8.8169 | 240.5646
| 258.4491 | 13.077 | 137.8 | 294288.4311 | 8.8503 | 240.192
| 260.0943 | 13.2119 | 138 | 291566.0692 | 8.8694 | 236.2871
| 261.896 | 13.3493 | 138.2 | 289704.881 | 8.8722 | 233.0051
| 263.6823 | 13.4867 | 138.4 | 290016.5905 | 8.8572 | 231.6162
| 265.0392 | 13.624 | 138.6 | 292962.3972 | 8.8499 | 232.9305
| 266.2776 | 13.762 | 138.8 | 295684.7385 | 8.8531 | 234.1852
| 268.0787 | 13.906 | 139 | 302104.9476 | 8.791 | 237.8774
| 269.4811 | 14.05 | 139.2 | 308148.5186 | 8.7612 | 241.699
| 271.1232 | 14.1939 | 139.4 | 310155.7717 | 8.746 | 241.8568
| 272.6549 | 14.3371 | 139.6 | 307184.0932 | 8.7757 | 238.0332
| 274.3451 | 14.4853 | 139.8 | 304054.5731 | 8.7999 | 233.9807
| 275.4871 | 14.6364 | 140 | 298819.9904 | 8.8822 | 228.9195
| 277.1337 | 14.7876 | 140.2 | 296470.2104 | 8.9064 | 225.6875
| 278.2414 | 14.9388 | 140.4 | 296879.0231 | 8.9434 | 225.24
| 279.8236 | 15.0892 | 140.6 | 299739.2262 | 8.925 | 226.2149
| 281.1313 | 15.2465 | 140.8 | 303325.8485 | 8.9242 | 228.0576
| 283.0852 | 15.4056 | 141 | 308651.1444 | 8.8663 | 230.5638
| 284.6598 | 15.5647 | 141.2 | 312448.6129 | 8.847 | 232.2607
| 286.6192 | 15.7245 | 141.4 | 319018.8276 | 8.7815 | 235.6933
| 287.9843 | 15.8822 | 141.6 | 323976.9939 | 8.7667 | 238.4843
| 289.8979 | 16.0482 | 141.8 | 329700.6486 | 8.7171 | 241.2793
| 291.3534 | 16.2161 | 142 | 333644.6552 | 8.7112 | 243.1738
| 292.8473 | 16.3841 | 142.2 | 337229.2536 | 8.705 | 244.7329
| 294.6665 | 16.5521 | 142.4 | 337723.6283 | 8.699 | 243.5336
| 296.2459 | 16.7192 | 142.6 | 337044.2617 | 8.7151 | 241.7061
| 298.5852 | 16.8929 | 142.8 | 334804.198 | 8.6985 | 237.9351
| 300.1733 | 17.0707 | 143 | 332471.6636 | 8.7323 | 234.951
| 301.3384 | 17.2486 | 143.2 | 329385.2752 | 8.7982 | 231.8799
| 302.6556 | 17.4265 | 143.4 | 327537.9858 | 8.8454 | 229.6039
| 304.3399 | 17.6035 | 143.6 | 326673.8895 | 8.8611 | 227.7066
| 306.4875 | 17.7813 | 143.8 | 327788.0197 | 8.8326 | 226.8126
| 308.2244 | 17.9698 | 144 | 332521.5022 | 8.8086 | 228.951
| 310.4404 | 18.1587 | 144.2 | 339528.1422 | 8.7394 | 232.2388
| 311.5849 | 18.3477 | 144.4 | 348498.3493 | 8.723 | 237.9888
| 313.2495 | 18.5358 | 144.6 | 356414.2036 | 8.6836 | 242.4499
| 315.665 | 18.7246 | 144.8 | 361647.1142 | 8.6188 | 244.1796
| 317.2855 | 18.9137 | 145 | 364614.0798 | 8.6152 | 245.0672
| 318.6075 | 19.0737 | 145.2 | 362289.7339 | 8.6449 | 242.3942
| 320.1102 | 19.2748 | 145.4 | 359054.418 | 8.6934 | 239.0137
| 321.1791 | 19.4604 | 145.6 | 354206.9989 | 8.7698 | 234.9393
| 322.7877 | 19.6615 | 145.8 | 349281.0356 | 8.8251 | 230.3868
| 324.3159 | 19.8625 | 146 | 345202.6332 | 8.8801 | 226.5639
| 326.4291 | 20.0635 | 146.2 | 341950.6014 | 8.8948 | 222.8306
| 328.2594 | 20.2646 | 146.4 | 341409.6205 | 8.9056 | 221.2257
| 330.6587 | 20.4655 | 146.6 | 342918.9852 | 8.8669 | 220.5027
| 332.2396 | 20.6666 | 146.8 | 345459.1606 | 8.8679 | 221.1843
| 334.1499 | 20.8676 | 147 | 349738.1254 | 8.8365 | 222.7175
| 335.9395 | 21.0841 | 147.2 | 353995.213 | 8.8207 | 224.3575
| 337.4108 | 21.3007 | 147.4 | 359412.0015 | 8.8146 | 227.029
| 339.2025 | 21.5017 | 147.6 | 363780.4099 | 8.7895 | 228.6835
| 340.9573 | 21.7182 | 147.8 | 368946.637 | 8.7693 | 230.91
| 343.1705 | 21.9502 | 148 | 374195.0617 | 8.7312 | 232.7914
| 345.2407 | 22.1667 | 148.2 | 380221.8314 | 8.6888 | 235.2646
| 347.0757 | 22.3832 | 148.4 | 383321.7806 | 8.6776 | 236.0202
| 349.0871 | 22.6151 | 148.6 | 383654.9534 | 8.6811 | 234.8424
| 351.3247 | 22.8316 | 148.8 | 379792.7064 | 8.6909 | 230.7652
| 353.1497 | 23.0636 | 149 | 377070.206 | 8.7233 | 227.8598
| 355.2627 | 23.2956 | 149.2 | 371874.9744 | 8.7569 | 223.2098
| 357.0361 | 23.5275 | 149.4 | 371846.1722 | 8.7741 | 222.114
| 358.9742 | 23.7595 | 149.6 | 374601.3628 | 8.7629 | 222.61
| 360.7162 | 24.007 | 149.8 | 380271.9311 | 8.7496 | 225.0805
| 362.8809 | 24.2544 | 150 | 386190.042 | 8.7127 | 227.3386
| 364.8997 | 24.4864 | 150.2 | 391340.7907 | 8.6817 | 229.2034
| 367.0031 | 24.7338 | 150.4 | 391305.0824 | 8.6853 | 227.8352
| 369.4678 | 24.9812 | 150.6 | 387876.5818 | 8.6913 | 224.1436
| 371.6524 | 25.2286 | 150.8 | 384373.6055 | 8.7125 | 220.6949
| 374.1219 | 25.4915 | 151 | 381400.7292 | 8.7228 | 217.4195
| 375.6093 | 25.739 | 151.2 | 382244.7752 | 8.7505 | 217.148
| 377.5885 | 26.0019 | 151.4 | 388812.8788 | 8.7214 | 219.8672
| 379.7595 | 26.2648 | 151.6 | 398733.1763 | 8.6624 | 224.3856
| 381.9918 | 26.5277 | 151.8 | 411490.5457 | 8.5866 | 230.5124
| 383.8766 | 26.7907 | 152 | 419229.8309 | 8.5592 | 233.9478
| 386.2272 | 27.069 | 152.2 | 423706.1589 | 8.5338 | 235.088
| 388.4356 | 27.3319 | 152.4 | 424908.9157 | 8.5266 | 234.3915
| 390.7382 | 27.6103 | 152.6 | 419987.7221 | 8.5541 | 230.1034
| 392.7009 | 27.8887 | 152.8 | 412478.9671 | 8.6136 | 224.6776
| 394.8425 | 28.1671 | 153 | 411738.0033 | 8.6255 | 223.0269
| 394.8425 | 28.1671 | 153 | 411738.0033 | 1.7977e+308 | 1.7977e+308
| 394.8425 | 28.1671 | 153 | 411738.0033 | 1.7977e+308 | 1.7977e+308
Hold Segment Type | 395.7036 | 28.1825 | 153.08 | 411261.6691 | 1.7977e+308 | 1.7977e+308
| 399.6729 | 28.1822 | 156.2 | 426305.2199 | 1.7977e+308 | 1.7977e+308
| 400.7456 | 28.1821 | 158.2 | 431366.0276 | 1.7977e+308 | 1.7977e+308
| 400.3679 | 28.1821 | 160.2 | 464150.3767 | 1.7977e+308 | 1.7977e+308
| 400.512 | 28.1821 | 162.2 | 453944.9506 | 1.7977e+308 | 1.7977e+308
| 401.0975 | 28.1821 | 163.16 | 435488.3026 | 1.7977e+308 | 1.7977e+308
| 400.9236 | 28.1821 | 163.24 | 435379.7059 | 1.7977e+308 | 1.7977e+308
| 401.01 | 28.1821 | 163.32 | 433577.4844 | 1.7977e+308 | 1.7977e+308
| 401.0378 | 28.1821 | 163.4 | 1.7977e+308 | 1.7977e+308 | 1.7977e+308
| 401.1566 | 28.182 | 163.48 | 1.7977e+308 | 1.7977e+308 | 1.7977e+308
Unload From Peak Segment Type | 400.9925 | 28.1821 | 163.56 | 1.7977e+308 | 1.7977e+308 | 1.7977e+308
| 400.9164 | 28.1821 | 163.64 | 1.7977e+308 | 1.7977e+308 | 1.7977e+308
| 400.215 | 27.8417 | 164 | 1.7977e+308 | 1.7977e+308 | 1.7977e+308
| 399.5172 | 27.5477 | 164.2 | 1.7977e+308 | 1.7977e+308 | 1.7977e+308
| 398.9176 | 27.2692 | 164.4 | 1.7977e+308 | 1.7977e+308 | 1.7977e+308
| 398.3031 | 26.9907 | 164.6 | 1.7977e+308 | 1.7977e+308 | 1.7977e+308
| 397.8103 | 26.6967 | 164.8 | 1.7977e+308 | 1.7977e+308 | 1.7977e+308
| 397.3139 | 26.4182 | 165 | 1.7977e+308 | 1.7977e+308 | 1.7977e+308
| 396.2226 | 26.1397 | 165.2 | 1.7977e+308 | 1.7977e+308 | 1.7977e+308
| 395.7758 | 25.8535 | 165.4 | 1.7977e+308 | 1.7977e+308 | 1.7977e+308
| 394.9296 | 25.5673 | 165.6 | 1.7977e+308 | 1.7977e+308 | 1.7977e+308
| 393.8824 | 25.2888 | 165.8 | 1.7977e+308 | 1.7977e+308 | 1.7977e+308
| 393.0031 | 25.0103 | 166 | 1.7977e+308 | 1.7977e+308 | 1.7977e+308
| 392.5681 | 24.7318 | 166.2 | 1.7977e+308 | 1.7977e+308 | 1.7977e+308
| 391.8892 | 24.4533 | 166.4 | 1.7977e+308 | 1.7977e+308 | 1.7977e+308
| 391.4669 | 24.1645 | 166.6 | 1.7977e+308 | 1.7977e+308 | 1.7977e+308
| 390.5688 | 23.8808 | 166.8 | 1.7977e+308 | 1.7977e+308 | 1.7977e+308
| 389.8324 | 23.6023 | 167 | 1.7977e+308 | 1.7977e+308 | 1.7977e+308
| 389.258 | 23.3238 | 167.2 | 1.7977e+308 | 1.7977e+308 | 1.7977e+308
| 388.8756 | 23.0298 | 167.4 | 1.7977e+308 | 1.7977e+308 | 1.7977e+308
| 387.7064 | 22.7514 | 167.6 | 1.7977e+308 | 1.7977e+308 | 1.7977e+308
| 386.8656 | 22.4729 | 167.8 | 1.7977e+308 | 1.7977e+308 | 1.7977e+308
| 386.5179 | 22.1944 | 168 | 1.7977e+308 | 1.7977e+308 | 1.7977e+308
| 386.2235 | 21.9159 | 168.2 | 1.7977e+308 | 1.7977e+308 | 1.7977e+308
| 385.2861 | 21.6219 | 168.4 | 1.7977e+308 | 1.7977e+308 | 1.7977e+308
| 384.7644 | 21.3434 | 168.6 | 1.7977e+308 | 1.7977e+308 | 1.7977e+308
| 383.8573 | 21.0649 | 168.8 | 1.7977e+308 | 1.7977e+308 | 1.7977e+308
| 382.9914 | 20.7864 | 169 | 1.7977e+308 | 1.7977e+308 | 1.7977e+308
| 381.9229 | 20.508 | 169.2 | 1.7977e+308 | 1.7977e+308 | 1.7977e+308
| 381.3936 | 20.214 | 169.4 | 1.7977e+308 | 1.7977e+308 | 1.7977e+308
| 380.6024 | 19.9355 | 169.6 | 1.7977e+308 | 1.7977e+308 | 1.7977e+308
| 379.8604 | 19.657 | 169.8 | 1.7977e+308 | 1.7977e+308 | 1.7977e+308
| 379.3796 | 19.3785 | 170 | 1.7977e+308 | 1.7977e+308 | 1.7977e+308
| 378.7232 | 19.0876 | 170.2 | 1.7977e+308 | 1.7977e+308 | 1.7977e+308
| 377.754 | 18.8061 | 170.4 | 1.7977e+308 | 1.7977e+308 | 1.7977e+308
| 376.7652 | 18.5276 | 170.6 | 1.7977e+308 | 1.7977e+308 | 1.7977e+308
| 375.9114 | 18.2491 | 170.8 | 1.7977e+308 | 1.7977e+308 | 1.7977e+308
| 375.4946 | 17.9706 | 171 | 1.7977e+308 | 1.7977e+308 | 1.7977e+308
| 374.7482 | 17.6766 | 171.2 | 1.7977e+308 | 1.7977e+308 | 1.7977e+308
| 374.2613 | 17.3981 | 171.4 | 1.7977e+308 | 1.7977e+308 | 1.7977e+308
| 373.6659 | 17.1196 | 171.6 | 1.7977e+308 | 1.7977e+308 | 1.7977e+308
| 372.75 | 16.8411 | 171.8 | 1.7977e+308 | 1.7977e+308 | 1.7977e+308
| 371.7844 | 16.5627 | 172 | 1.7977e+308 | 1.7977e+308 | 1.7977e+308
| 370.8853 | 16.2687 | 172.2 | 1.7977e+308 | 1.7977e+308 | 1.7977e+308
| 370.5512 | 15.9902 | 172.4 | 1.7977e+308 | 1.7977e+308 | 1.7977e+308
| 369.5703 | 15.7117 | 172.6 | 1.7977e+308 | 1.7977e+308 | 1.7977e+308
| 368.2995 | 15.4333 | 172.8 | 1.7977e+308 | 1.7977e+308 | 1.7977e+308
| 367.2053 | 15.1393 | 173 | 1.7977e+308 | 1.7977e+308 | 1.7977e+308
| 366.5379 | 14.8608 | 173.2 | 1.7977e+308 | 1.7977e+308 | 1.7977e+308
| 365.8245 | 14.5823 | 173.4 | 1.7977e+308 | 1.7977e+308 | 1.7977e+308
| 364.6601 | 14.3039 | 173.6 | 1.7977e+308 | 1.7977e+308 | 1.7977e+308
| 364.1445 | 14.0254 | 173.8 | 1.7977e+308 | 1.7977e+308 | 1.7977e+308
| 363.7103 | 13.7314 | 174 | 1.7977e+308 | 1.7977e+308 | 1.7977e+308
| 362.6473 | 13.4529 | 174.2 | 1.7977e+308 | 1.7977e+308 | 1.7977e+308
| 361.7856 | 13.1744 | 174.4 | 1.7977e+308 | 1.7977e+308 | 1.7977e+308
| 361.2334 | 12.8959 | 174.6 | 1.7977e+308 | 1.7977e+308 | 1.7977e+308
| 360.0442 | 12.6175 | 174.8 | 1.7977e+308 | 1.7977e+308 | 1.7977e+308
| 358.9203 | 12.3235 | 175 | 1.7977e+308 | 1.7977e+308 | 1.7977e+308
| 358.2288 | 12.045 | 175.2 | 1.7977e+308 | 1.7977e+308 | 1.7977e+308
| 357.3607 | 11.7665 | 175.4 | 1.7977e+308 | 1.7977e+308 | 1.7977e+308
| 356.6771 | 11.488 | 175.6 | 1.7977e+308 | 1.7977e+308 | 1.7977e+308
| 355.9484 | 11.1941 | 175.8 | 1.7977e+308 | 1.7977e+308 | 1.7977e+308
| 355.1248 | 10.9156 | 176 | 1.7977e+308 | 1.7977e+308 | 1.7977e+308
| 354.292 | 10.6371 | 176.2 | 1.7977e+308 | 1.7977e+308 | 1.7977e+308
| 353.4751 | 10.3586 | 176.4 | 1.7977e+308 | 1.7977e+308 | 1.7977e+308
| 352.7772 | 10.0801 | 176.6 | 1.7977e+308 | 1.7977e+308 | 1.7977e+308
| 351.6881 | 9.7862 | 176.8 | 1.7977e+308 | 1.7977e+308 | 1.7977e+308
| 350.813 | 9.5077 | 177 | 1.7977e+308 | 1.7977e+308 | 1.7977e+308
| 350.0088 | 9.2292 | 177.2 | 1.7977e+308 | 1.7977e+308 | 1.7977e+308
| 349.0079 | 8.9508 | 177.4 | 1.7977e+308 | 1.7977e+308 | 1.7977e+308
| 348.0591 | 8.6723 | 177.6 | 1.7977e+308 | 1.7977e+308 | 1.7977e+308
| 347.2997 | 8.3783 | 177.8 | 1.7977e+308 | 1.7977e+308 | 1.7977e+308
| 345.9431 | 8.0999 | 178 | 1.7977e+308 | 1.7977e+308 | 1.7977e+308
| 345.3041 | 7.8214 | 178.2 | 1.7977e+308 | 1.7977e+308 | 1.7977e+308
| 344.5881 | 7.5429 | 178.4 | 1.7977e+308 | 1.7977e+308 | 1.7977e+308
| 343.7095 | 7.2489 | 178.6 | 1.7977e+308 | 1.7977e+308 | 1.7977e+308
| 342.9836 | 6.9704 | 178.8 | 1.7977e+308 | 1.7977e+308 | 1.7977e+308
| 342.0685 | 6.6919 | 179 | 1.7977e+308 | 1.7977e+308 | 1.7977e+308
| 340.9204 | 6.4135 | 179.2 | 1.7977e+308 | 1.7977e+308 | 1.7977e+308
| 340.0309 | 6.135 | 179.4 | 1.7977e+308 | 1.7977e+308 | 1.7977e+308
| 339.1426 | 5.8411 | 179.6 | 1.7977e+308 | 1.7977e+308 | 1.7977e+308
| 338.5318 | 5.5626 | 179.8 | 1.7977e+308 | 1.7977e+308 | 1.7977e+308
| 337.6859 | 5.2841 | 180 | 1.7977e+308 | 1.7977e+308 | 1.7977e+308
| 336.6252 | 5.0056 | 180.2 | 1.7977e+308 | 1.7977e+308 | 1.7977e+308
| 335.756 | 4.7116 | 180.4 | 1.7977e+308 | 1.7977e+308 | 1.7977e+308
| 334.3428 | 4.4332 | 180.6 | 1.7977e+308 | 1.7977e+308 | 1.7977e+308
| 333.4881 | 4.1547 | 180.8 | 1.7977e+308 | 1.7977e+308 | 1.7977e+308
| 332.3652 | 3.8763 | 181 | 1.7977e+308 | 1.7977e+308 | 1.7977e+308
| 331.099 | 3.5978 | 181.2 | 1.7977e+308 | 1.7977e+308 | 1.7977e+308
| 329.7189 | 3.3132 | 181.4 | 1.7977e+308 | 1.7977e+308 | 1.7977e+308
| 328.3638 | 3.0255 | 181.6 | 1.7977e+308 | 1.7977e+308 | 1.7977e+308
| 327.5869 | 2.8089 | 181.76 | 1.7977e+308 | 1.7977e+308 | 1.7977e+308
Thermal Drift Hold Segment | 327.0551 | 2.778 | 181.84 | 1.7977e+308 | 1.7977e+308 | 1.7977e+308
| 326.729 | 2.778 | 181.92 | 1.7977e+308 | 1.7977e+308 | 1.7977e+308
| 325.0752 | 2.778 | 232 | 1.7977e+308 | 1.7977e+308 | 1.7977e+308
| 324.86 | 2.778 | 232.08 | 1.7977e+308 | 1.7977e+308 | 1.7977e+308
| 324.8805 | 2.778 | 234.2 | 1.7977e+308 | 1.7977e+308 | 1.7977e+308
| 324.7811 | 2.778 | 236.2 | 1.7977e+308 | 1.7977e+308 | 1.7977e+308
| 325.6419 | 2.7779 | 238.2 | 1.7977e+308 | 1.7977e+308 | 1.7977e+308
| 325.5452 | 2.7779 | 240.2 | 1.7977e+308 | 1.7977e+308 | 1.7977e+308
| 325.1267 | 2.778 | 242.2 | 1.7977e+308 | 1.7977e+308 | 1.7977e+308
| 325.1149 | 2.778 | 244.2 | 1.7977e+308 | 1.7977e+308 | 1.7977e+308
| 325.8936 | 2.7779 | 246.2 | 1.7977e+308 | 1.7977e+308 | 1.7977e+308
| 325.928 | 2.7779 | 248.2 | 1.7977e+308 | 1.7977e+308 | 1.7977e+308
| 325.6984 | 2.7779 | 250.2 | 1.7977e+308 | 1.7977e+308 | 1.7977e+308
| 326.144 | 2.7779 | 252.2 | 1.7977e+308 | 1.7977e+308 | 1.7977e+308
| 326.1082 | 2.7779 | 254.2 | 1.7977e+308 | 1.7977e+308 | 1.7977e+308
| 326.0486 | 2.7779 | 256.2 | 1.7977e+308 | 1.7977e+308 | 1.7977e+308
| 325.4942 | 2.7779 | 258.2 | 1.7977e+308 | 1.7977e+308 | 1.7977e+308
| 325.4338 | 2.7779 | 260.2 | 1.7977e+308 | 1.7977e+308 | 1.7977e+308
| 325.588 | 2.7779 | 262.2 | 1.7977e+308 | 1.7977e+308 | 1.7977e+308
| 325.2627 | 2.7779 | 264.2 | 1.7977e+308 | 1.7977e+308 | 1.7977e+308
| 325.6369 | 2.7779 | 266.2 | 1.7977e+308 | 1.7977e+308 | 1.7977e+308
| 325.2199 | 2.7779 | 268.2 | 1.7977e+308 | 1.7977e+308 | 1.7977e+308
| 324.9602 | 2.7779 | 270.2 | 1.7977e+308 | 1.7977e+308 | 1.7977e+308
| 325.4063 | 2.7779 | 272.2 | 1.7977e+308 | 1.7977e+308 | 1.7977e+308
| 325.0703 | 2.7779 | 274.2 | 1.7977e+308 | 1.7977e+308 | 1.7977e+308
| 325.2798 | 2.7779 | 276.2 | 1.7977e+308 | 1.7977e+308 | 1.7977e+308
| 325.125 | 2.7779 | 278.2 | 1.7977e+308 | 1.7977e+308 | 1.7977e+308
| 324.9854 | 2.7779 | 280.2 | 1.7977e+308 | 1.7977e+308 | 1.7977e+308
END

## Test 037
Segment | Displacement Into Surface | Load On Sample | Time On Sample | Harmonic Contact Stiffness | Hardness | Modulus
| nm | mN | s | N/m | GPa | GPa
Load Segment Type | 0 | 0 | 0 | 181.8104 | 1.7977e+308 | 4.9642e-311
| 0.19425 | 0.00016619 | 0.2 | 257.9778 | 1.7977e+308 | 1.5517e-158
| 0.16422 | 0.00028922 | 0.4 | 342.8883 | 1.7977e+308 | 2.0624e-158
| 0.25526 | 0.00046336 | 0.6 | 432.9994 | 1.7977e+308 | 2.6044e-158
| 0.64899 | 0.00055374 | 0.8 | 529.7505 | 1.7977e+308 | 3.1864e-158
| 0.54937 | 0.00074257 | 1 | 647.376 | 1.7977e+308 | 3.8939e-158
| 1.0505 | 0.00082467 | 1.2 | 774.9414 | 1.8585 | 30.5366
| 1.1323 | 0.00099953 | 1.4 | 918.3489 | 3.474 | 45.5696
| 1.6287 | 0.0011424 | 1.6 | 1073.6223 | -14.4877 | 4.9642e-311
| 1.4025 | 0.0012806 | 1.8 | 1233.4795 | -31.2564 | 4.9642e-311
| 1.6466 | 0.0014429 | 2 | 1405.6832 | -18.8357 | 4.9642e-311
| 1.4289 | 0.0015804 | 2.2 | 1567.4364 | -27.0812 | 4.9642e-311
| 1.1878 | 0.0017802 | 2.4 | 1710.7421 | 13.1941 | 134.0348
| 2.0181 | 0.0018369 | 2.6 | 1819.3424 | 48.7433 | 310.0262
| 2.2228 | 0.0019419 | 2.72 | 1891.2814 | 13.9594 | 147.6139
| 2.0093 | 0.0021394 | 3 | 2052.9921 | 94.6961 | 522.8857
| 2.0625 | 0.0023165 | 3.2 | 2167.0338 | 61.5256 | 391.7484
| 2.3412 | 0.0024762 | 3.4 | 2264.0231 | 13.7436 | 156.4193
| 2.4322 | 0.0025899 | 3.6 | 2392.2046 | 10.6119 | 140.0707
| 2.2528 | 0.0027849 | 3.8 | 2500.9403 | 23.414 | 224.7776
| 2.1646 | 0.0029728 | 4 | 2574.7993 | 53.2565 | 378.8339
| 2.4414 | 0.0031327 | 4.2 | 2675.29 | 15.149 | 175.2321
| 2.4355 | 0.0032538 | 4.4 | 2764.2966 | 16.2614 | 185.6378
| 2.6422 | 0.003419 | 4.6 | 2829.6795 | 10.5558 | 144.3394
| 3.0413 | 0.0035695 | 4.8 | 2873.9808 | 5.8144 | 102.7576
| 2.9354 | 0.0037588 | 5 | 2951.0079 | 7.3942 | 117.4346
| 3.1659 | 0.0039222 | 5.2 | 3090.7436 | 5.5866 | 103.3929
| 3.3643 | 0.0040276 | 5.4 | 3225.447 | 4.5211 | 95.0938
| 3.2289 | 0.0042494 | 5.6 | 3434.2697 | 5.4652 | 109.775
| 3.2606 | 0.0043979 | 5.8 | 3720.3467 | 5.2207 | 114.7412
| 3.3496 | 0.0045722 | 6 | 4001.0372 | 4.8129 | 116.3635
| 3.7043 | 0.004726 | 6.2 | 4321.9079 | 3.5679 | 105.4459
| 3.7091 | 0.0049673 | 6.4 | 4600.6767 | 3.7081 | 112.2824
| 3.7927 | 0.005142 | 6.6 | 5058.0025 | 3.4961 | 118.4368
| 3.8626 | 0.0053178 | 6.8 | 5418.8288 | 3.3894 | 123.3736
| 3.83 | 0.0055015 | 7 | 5831.6894 | 3.5159 | 134.1835
| 4.0994 | 0.0056619 | 7.2 | 6207.8501 | 3.0266 | 130.195
| 4.2598 | 0.0058307 | 7.4 | 6532.1274 | 2.8324 | 130.6457
| 4.2269 | 0.0060144 | 7.6 | 6559.4207 | 3.0023 | 133.2894
| 4.1081 | 0.0062651 | 7.8 | 6493.8518 | 3.4088 | 138.3569
| 4.2882 | 0.0064324 | 8 | 6554.9252 | 3.1886 | 132.6622
| 3.9643 | 0.0066385 | 8.2 | 6575.9723 | 4.0184 | 149.126
| 3.969 | 0.0068798 | 8.4 | 6667.8459 | 4.1959 | 152.1664
| 4.1999 | 0.0070431 | 8.6 | 6865.3472 | 3.7329 | 145.2017
| 3.9505 | 0.007304 | 8.8 | 7120.8196 | 4.4943 | 164.9756
| 4.3553 | 0.0074539 | 9 | 7395.7646 | 3.6037 | 149.9984
| 4.3747 | 0.0076336 | 9.2 | 7697.3075 | 3.6306 | 155.561
| 4.2779 | 0.0078827 | 9.4 | 7861.4494 | 3.9634 | 164.5884
| 4.5542 | 0.008103 | 9.6 | 8015.6748 | 3.548 | 155.4156
| 4.668 | 0.0082754 | 9.8 | 8196.8631 | 3.4316 | 154.5534
| 4.3213 | 0.0085437 | 10 | 8483.9015 | 4.2041 | 177.6082
| 4.5304 | 0.0087087 | 10.2 | 8745.4838 | 3.8364 | 172.5043
| 4.3717 | 0.0089626 | 10.4 | 9101.7511 | 4.2578 | 188.9608
| 4.6109 | 0.0091858 | 10.6 | 9406.3131 | 3.867 | 182.9335
| 4.7086 | 0.0094198 | 10.8 | 9520.8323 | 3.8074 | 181.1701
| 4.606 | 0.0096694 | 11 | 9598.2136 | 4.1248 | 188.804
| 5.1523 | 0.0098084 | 11.2 | 9698.8714 | 3.3103 | 166.6437
| 4.9168 | 0.010068 | 11.4 | 9651.5321 | 3.7792 | 176.2791
| 5.2516 | 0.010284 | 11.6 | 9596.0384 | 3.3984 | 162.6054
| 5.1292 | 0.010535 | 11.8 | 9645.1438 | 3.6761 | 168.8085
| 5.3091 | 0.010763 | 12 | 9746.6708 | 3.5117 | 164.3483
| 5.4208 | 0.010996 | 12.2 | 9666.4334 | 3.4722 | 159.7379
| 5.1476 | 0.011258 | 12.4 | 9582.6177 | 3.9987 | 169.27
| 5.2751 | 0.01149 | 12.6 | 9499.7938 | 3.9176 | 163.6514
| 4.9556 | 0.011817 | 12.8 | 9321.7436 | 4.6946 | 174.9683
| 5.0273 | 0.012053 | 13 | 9208.1766 | 4.7023 | 170.6703
| 5.3826 | 0.012267 | 13.2 | 9234.4045 | 4.1524 | 157.728
| 5.2778 | 0.012517 | 13.4 | 9309.4157 | 4.4403 | 163.5733
| 5.9587 | 0.012766 | 13.6 | 9461.8237 | 3.5268 | 144.3774
| 6.0539 | 0.013001 | 13.8 | 9657.4183 | 3.4778 | 145.0976
| 6.006 | 0.013307 | 14 | 9758.3847 | 3.6316 | 148.5158
| 6.1928 | 0.013534 | 14.2 | 9750.528 | 3.4974 | 143.8339
| 6.0653 | 0.013821 | 14.4 | 9715.248 | 3.7534 | 147.3485
| 6.1473 | 0.014081 | 14.6 | 9594.9053 | 3.7638 | 143.9644
| 6.3636 | 0.014366 | 14.8 | 9510.244 | 3.6218 | 137.8694
| 6.71 | 0.014581 | 15 | 9466.4321 | 3.3368 | 129.8636
| 6.5275 | 0.014897 | 15.2 | 9484.0009 | 3.6216 | 134.6423
| 6.0559 | 0.015236 | 15.4 | 9472.1067 | 4.3499 | 147.2963
| 6.123 | 0.015502 | 15.6 | 9493.4756 | 4.353 | 146.2806
| 6.3843 | 0.015754 | 15.8 | 9509.6527 | 4.0841 | 140.0567
| 5.8757 | 0.016095 | 16 | 9563.4401 | 4.9972 | 156.2477
| 6.3348 | 0.016362 | 16.2 | 9644.6526 | 4.3511 | 144.3916
| 6.5599 | 0.016647 | 16.4 | 9813.0292 | 4.1236 | 141.4402
| 6.8794 | 0.016924 | 16.6 | 10026.0209 | 3.8087 | 137.2533
| 6.5947 | 0.017248 | 16.8 | 10251.6425 | 4.2142 | 147.4992
| 6.7812 | 0.017536 | 17 | 10511.0504 | 4.0417 | 146.7976
| 6.5981 | 0.017912 | 17.2 | 10699.0822 | 4.3638 | 154.6335
| 6.6437 | 0.018211 | 17.4 | 10829.1666 | 4.3835 | 155.7165
| 6.3842 | 0.018533 | 17.6 | 10939.9832 | 4.8478 | 165.2983
| 7.1766 | 0.018774 | 17.8 | 11017.7765 | 3.9066 | 146.1249
| 6.8903 | 0.019159 | 18 | 11044.7787 | 4.3412 | 153.8511
| 7.1443 | 0.019441 | 18.2 | 11117.5929 | 4.1175 | 149.1313
| 7.0568 | 0.01981 | 18.4 | 11091.0217 | 4.3305 | 151.4396
| 7.3166 | 0.020092 | 18.6 | 11094.4857 | 4.1154 | 145.965
| 7.2488 | 0.02046 | 18.8 | 11146.0522 | 4.2878 | 148.6696
| 7.3103 | 0.020757 | 19 | 11190.4247 | 4.2959 | 148.2795
| 7.5361 | 0.021103 | 19.2 | 11225.1946 | 4.139 | 144.3183
| 7.5343 | 0.021465 | 19.4 | 11404.952 | 4.2138 | 147.0271
| 7.444 | 0.021835 | 19.6 | 11632.6491 | 4.3824 | 152.3082
| 7.8743 | 0.022164 | 19.8 | 11879.2282 | 3.9907 | 146.6131
| 7.8895 | 0.022525 | 20 | 12286.8289 | 4.018 | 151.5653
| 7.8671 | 0.02289 | 20.2 | 12674.5417 | 4.0848 | 157.1084
| 7.7983 | 0.023257 | 20.4 | 13058.683 | 4.1999 | 163.7298
| 8.0192 | 0.023603 | 20.6 | 13222.5298 | 4.0514 | 161.3066
| 7.8346 | 0.02398 | 20.8 | 13387.6298 | 4.301 | 167.8554
| 8.2167 | 0.024313 | 21 | 13512.5705 | 4.0018 | 161.4408
| 8.0886 | 0.024685 | 21.2 | 13491.2891 | 4.2027 | 164.3252
| 8.1664 | 0.025102 | 21.4 | 13487.9192 | 4.2216 | 163.1164
| 8.1381 | 0.025467 | 21.6 | 13485.9364 | 4.3303 | 164.13
| 7.9902 | 0.025901 | 21.8 | 13280.5056 | 4.6061 | 165.4772
| 8.2271 | 0.026245 | 22 | 13109.6659 | 4.4589 | 158.7745
| 8.3917 | 0.026656 | 22.2 | 13058.6692 | 4.3938 | 155.3399
| 8.9155 | 0.027038 | 22.4 | 12950.3929 | 4.0179 | 145.0093
| 8.5347 | 0.02743 | 22.6 | 12895.4075 | 4.4441 | 151.606
| 8.7744 | 0.027835 | 22.8 | 13037.7902 | 4.2898 | 149.1955
| 8.3131 | 0.028293 | 23 | 13183.8876 | 4.8309 | 160.2725
| 8.5421 | 0.028698 | 23.2 | 13238.0656 | 4.6731 | 156.6922
| 9.159 | 0.029074 | 23.4 | 13490.4046 | 4.1564 | 148.6098
| 8.913 | 0.029516 | 23.6 | 13764.1035 | 4.4266 | 156.3011
| 8.2699 | 0.029988 | 23.8 | 14080.6892 | 5.1567 | 173.6976
| 8.3801 | 0.030463 | 24 | 14496.9935 | 5.085 | 176.6185
| 8.8754 | 0.030848 | 24.2 | 14775.6474 | 4.6217 | 169.5564
| 8.7681 | 0.031279 | 24.4 | 14977.7314 | 4.7919 | 174.5108
| 9.2596 | 0.031725 | 24.6 | 15165.2203 | 4.4061 | 167.2345
| 9.2386 | 0.032149 | 24.8 | 15219.5447 | 4.4966 | 168.6175
| 8.7416 | 0.032671 | 25 | 15320.6405 | 5.068 | 180.5076
| 9.0639 | 0.033069 | 25.2 | 15431.2379 | 4.8091 | 175.286
| 9.1185 | 0.033548 | 25.4 | 15494.5781 | 4.842 | 175.3492
| 9.0434 | 0.033977 | 25.6 | 15345.1635 | 5.0152 | 175.6641
| 9.1075 | 0.034516 | 25.8 | 15208.3035 | 5.0715 | 173.3746
| 9.2924 | 0.034985 | 26 | 15109.3793 | 4.9885 | 169.0827
| 9.1368 | 0.03548 | 26.2 | 15132.8149 | 5.2417 | 172.9197
| 9.8665 | 0.035908 | 26.4 | 15213.9069 | 4.622 | 160.6341
| 9.2458 | 0.036439 | 26.6 | 15469.3811 | 5.2754 | 175.3318
| 9.8057 | 0.03694 | 26.8 | 15779.6963 | 4.7953 | 168.3924
| 10.3477 | 0.037381 | 27 | 16064.4408 | 4.4024 | 162.4901
| 10.0823 | 0.037945 | 27.2 | 16151.0523 | 4.6924 | 168.1938
| 9.8077 | 0.03845 | 27.4 | 16266.6789 | 5.0052 | 174.7408
| 10.012 | 0.038978 | 27.6 | 16303.3046 | 4.9077 | 171.8287
| 9.8212 | 0.039476 | 27.8 | 16363.9245 | 5.1606 | 176.3974
| 10.5957 | 0.03996 | 28 | 16296.6227 | 4.5858 | 162.7526
| 10.5083 | 0.040511 | 28.2 | 16306.6631 | 4.7368 | 164.6395
| 10.5063 | 0.041055 | 28.4 | 16378.8422 | 4.8156 | 165.7875
| 10.6775 | 0.041586 | 28.6 | 16456.9539 | 4.752 | 164.2005
| 10.7527 | 0.042124 | 28.8 | 16525.4048 | 4.7671 | 164.0689
| 10.8537 | 0.04272 | 29 | 16792.4254 | 4.7526 | 165.4941
| 11.0423 | 0.04325 | 29.2 | 17110.4425 | 4.6589 | 166.0027
| 11.3662 | 0.043799 | 29.4 | 17187.2317 | 4.4971 | 162.2979
| 10.9965 | 0.044401 | 29.6 | 17299.0824 | 4.8404 | 169.2986
| 10.982 | 0.045007 | 29.8 | 17433.3287 | 4.9267 | 171.2385
| 10.895 | 0.045557 | 30 | 17379.0252 | 5.0819 | 172.5016
| 11.1918 | 0.046139 | 30.2 | 17312.1622 | 4.9338 | 167.5615
| 11.4365 | 0.046724 | 30.4 | 17407.8465 | 4.8206 | 165.17
| 11.3823 | 0.047333 | 30.6 | 17641.6089 | 4.9237 | 168.5463
| 11.4413 | 0.047932 | 30.8 | 17799.0386 | 4.9467 | 169.5136
| 11.7932 | 0.04857 | 31 | 18028.9867 | 4.7549 | 166.869
| 11.8129 | 0.049173 | 31.2 | 18230.52 | 4.8017 | 168.7866
| 11.8104 | 0.049777 | 31.4 | 18323.6173 | 4.8729 | 170.0353
| 12.2969 | 0.050405 | 31.6 | 18373.301 | 4.6148 | 164.0746
| 11.8862 | 0.05104 | 31.8 | 18442.1066 | 4.9691 | 170.7678
| 11.9908 | 0.051697 | 32 | 18557.5747 | 4.9667 | 170.6886
| 12.3237 | 0.052336 | 32.2 | 18910.4591 | 4.7859 | 169.5321
| 12.4886 | 0.052988 | 32.4 | 19295.9199 | 4.7255 | 171.045
| 12.7012 | 0.053637 | 32.6 | 19441.005 | 4.6533 | 169.7995
| 12.4512 | 0.054321 | 32.8 | 19566.2584 | 4.8845 | 174.6817
| 12.7089 | 0.054966 | 33 | 19557.1084 | 4.7885 | 171.3945
| 12.4847 | 0.055708 | 33.2 | 19354.3342 | 5.0392 | 173.0771
| 12.4499 | 0.056376 | 33.4 | 18985.8387 | 5.1734 | 170.6667
| 12.5109 | 0.057096 | 33.6 | 18700.4274 | 5.2409 | 167.714
| 12.6993 | 0.057807 | 33.8 | 18449.1966 | 5.2121 | 163.4056
| 12.8624 | 0.058519 | 34 | 18193.5602 | 5.2038 | 159.5125
| 12.9207 | 0.05924 | 34.2 | 18063.7051 | 5.2599 | 158.0644
| 12.5255 | 0.059996 | 34.4 | 18055.5397 | 5.6554 | 163.5305
| 13.0432 | 0.060681 | 34.6 | 18301.137 | 5.3184 | 159.2648
| 13.2791 | 0.061388 | 34.8 | 18598.8344 | 5.2053 | 159.192
| 13.214 | 0.062179 | 35 | 19010.2427 | 5.3023 | 163.7998
| 13.096 | 0.062913 | 35.2 | 19351.8226 | 5.4393 | 168.5555
| 13.3834 | 0.063676 | 35.4 | 19753.5225 | 5.2859 | 168.5978
| 13.5952 | 0.064446 | 35.6 | 19882.7125 | 5.2148 | 167.3766
| 13.5027 | 0.065239 | 35.8 | 20003.6189 | 5.3522 | 169.9149
| 13.5758 | 0.066019 | 36 | 20165.4499 | 5.3721 | 170.7003
| 14.0088 | 0.066771 | 36.2 | 20414.5357 | 5.1443 | 167.7413
| 14.1063 | 0.067549 | 36.4 | 20719.8969 | 5.1376 | 169.3849
| 14.0583 | 0.068399 | 36.6 | 21051.8917 | 5.2275 | 173.0358
| 14.0629 | 0.069184 | 36.8 | 21442.7809 | 5.2735 | 176.5203
| 14.1991 | 0.07002 | 37 | 21778.5673 | 5.2444 | 177.9231
| 14.2996 | 0.070858 | 37.2 | 21814.563 | 5.2593 | 177.3231
| 14.3655 | 0.071699 | 37.4 | 21773.0933 | 5.3012 | 176.5302
| 14.426 | 0.072541 | 37.6 | 21689.9303 | 5.3494 | 175.4735
| 14.4061 | 0.073449 | 37.8 | 21579.4672 | 5.4581 | 175.2145
| 14.9588 | 0.074252 | 38 | 21480.5505 | 5.1961 | 168.288
| 14.6473 | 0.075183 | 38.2 | 21657.4656 | 5.4621 | 173.6484
| 14.88 | 0.076011 | 38.4 | 21926.6772 | 5.3721 | 173.3597
| 15.1709 | 0.076895 | 38.6 | 22129.2237 | 5.261 | 171.9429
| 15.6627 | 0.077788 | 38.8 | 22503.9968 | 5.0331 | 169.7327
| 15.4842 | 0.078744 | 39 | 23019.4758 | 5.1798 | 175.9573
| 15.8085 | 0.079626 | 39.2 | 23301.8399 | 5.0558 | 174.8334
| 15.5272 | 0.080554 | 39.4 | 23382.0887 | 5.2846 | 178.9219
| 15.4435 | 0.081528 | 39.6 | 23477.007 | 5.4101 | 180.9854
| 15.6875 | 0.082476 | 39.8 | 23354.7775 | 5.3546 | 177.592
| 16.1409 | 0.083408 | 40 | 23090.1171 | 5.1925 | 171.0053
| 16.2117 | 0.084369 | 40.2 | 22883.8078 | 5.2442 | 169.0764
| 16.3828 | 0.085323 | 40.4 | 22755.0833 | 5.2351 | 166.7113
| 16.6037 | 0.086303 | 40.6 | 22726.0946 | 5.1949 | 164.6309
| 16.5357 | 0.087306 | 40.8 | 22794.4617 | 5.3055 | 166.1188
| 16.7233 | 0.088319 | 41 | 23010.9241 | 5.2678 | 166.1417
| 16.8405 | 0.089337 | 41.2 | 23243.4679 | 5.2677 | 166.9739
| 16.8071 | 0.090367 | 41.4 | 23656.6025 | 5.3369 | 170.5843
| 16.9567 | 0.091383 | 41.6 | 24023.7756 | 5.3097 | 172.0315
| 17.0378 | 0.092465 | 41.8 | 24438.5802 | 5.3211 | 174.5181
| 17.058 | 0.093491 | 42 | 24630.9429 | 5.3742 | 176.0101
| 17.1524 | 0.094571 | 42.2 | 24786.1773 | 5.3936 | 176.4923
| 17.2856 | 0.095649 | 42.4 | 24800.2061 | 5.4004 | 175.5732
| 17.5353 | 0.096718 | 42.6 | 24657.8609 | 5.3551 | 172.4204
| 17.6694 | 0.097795 | 42.8 | 24631.6407 | 5.3637 | 171.2602
| 17.6997 | 0.098941 | 43 | 24813.9697 | 5.4174 | 172.5676
| 17.6791 | 0.10009 | 43.2 | 24945.6151 | 5.5012 | 174.0202
| 17.7057 | 0.10118 | 43.4 | 25068.9423 | 5.5561 | 174.9365
| 17.8634 | 0.10234 | 43.6 | 25238.2174 | 5.5435 | 174.909
| 18.1009 | 0.1035 | 43.8 | 25245.609 | 5.4992 | 173.0095
| 18.0232 | 0.10466 | 44 | 25231.1558 | 5.6205 | 173.9803
| 18.1871 | 0.10585 | 44.2 | 25309.4012 | 5.6112 | 173.2883
| 18.5461 | 0.10704 | 44.4 | 25498.8028 | 5.4937 | 171.5454
| 18.8792 | 0.10822 | 44.6 | 25642.6207 | 5.3972 | 169.8106
| 18.8084 | 0.10943 | 44.8 | 25976.678 | 5.4898 | 172.979
| 18.6161 | 0.11066 | 45 | 26368.1336 | 5.6429 | 177.7186
| 18.6237 | 0.11192 | 45.2 | 26523.5697 | 5.7127 | 179.0399
| 19.0433 | 0.11316 | 45.4 | 26749.3115 | 5.5652 | 176.9366
| 19.2325 | 0.11442 | 45.6 | 27036.0069 | 5.534 | 177.4201
| 19.3498 | 0.11568 | 45.8 | 27229.2667 | 5.5435 | 177.9417
| 19.0814 | 0.11703 | 46 | 27501.1485 | 5.7453 | 182.5948
| 19.8902 | 0.11823 | 46.2 | 27973.2852 | 5.4011 | 178.5703
| 20.1214 | 0.11955 | 46.4 | 28543.3222 | 5.343 | 180.5167
| 19.5679 | 0.12095 | 46.6 | 28871.5491 | 5.6656 | 188.087
| 19.5043 | 0.12231 | 46.8 | 29279.9315 | 5.7567 | 191.7703
| 19.4071 | 0.12365 | 47 | 29592.3548 | 5.8693 | 195.1788
| 19.8502 | 0.12501 | 47.2 | 29640.5768 | 5.7265 | 191.4798
| 20.3075 | 0.12638 | 47.4 | 29649.0695 | 5.5874 | 187.5713
| 20.1913 | 0.12779 | 47.6 | 29534.7968 | 5.7277 | 188.231
| 20.5007 | 0.12919 | 47.8 | 29467.116 | 5.6639 | 185.2943
| 20.2299 | 0.13066 | 48 | 29532.8522 | 5.8732 | 188.5366
| 20.4685 | 0.13209 | 48.2 | 29658.4411 | 5.8316 | 187.4803
| 20.4042 | 0.13355 | 48.4 | 29908.0536 | 5.9316 | 190.0219
| 20.7164 | 0.13497 | 48.6 | 30281.4615 | 5.8401 | 189.8691
| 20.6903 | 0.13649 | 48.8 | 30749.1988 | 5.9114 | 193.4585
| 20.9154 | 0.13798 | 49 | 31016.6834 | 5.8714 | 193.4194
| 21.4096 | 0.13945 | 49.2 | 31214.6156 | 5.7117 | 190.5235
| 21.7907 | 0.14096 | 49.4 | 31360.1281 | 5.6139 | 188.4247
| 21.4086 | 0.14254 | 49.6 | 31345.6208 | 5.8659 | 192.0132
| 21.4931 | 0.1441 | 49.8 | 31281.1619 | 5.9117 | 191.189
| 21.6134 | 0.14566 | 50 | 31399.6859 | 5.9309 | 191.1923
| 21.8966 | 0.14727 | 50.2 | 31420.5072 | 5.8824 | 189.1821
| 21.8812 | 0.14888 | 50.4 | 31386.4247 | 5.973 | 189.437
| 21.959 | 0.15048 | 50.6 | 31355.162 | 6.0207 | 188.9043
| 22.43 | 0.15213 | 50.8 | 31341.7206 | 5.8895 | 185.1816
| 22.4807 | 0.15376 | 51 | 31184.7765 | 5.9556 | 184.1461
| 22.6849 | 0.15543 | 51.2 | 31105.9469 | 5.9509 | 182.3468
| 22.9323 | 0.1571 | 51.4 | 31051.676 | 5.9255 | 180.3811
| 23.1547 | 0.15881 | 51.6 | 31088.5257 | 5.9081 | 179.183
| 23.2814 | 0.16052 | 51.8 | 31183.9929 | 5.9293 | 179.076
| 23.5594 | 0.16225 | 52 | 31545.4114 | 5.8718 | 179.3469
| 24.1844 | 0.16396 | 52.2 | 31929.9977 | 5.6724 | 177.1808
| 24.2587 | 0.16577 | 52.4 | 32375.989 | 5.7007 | 179.4514
| 23.9441 | 0.16757 | 52.6 | 32890.6156 | 5.8841 | 185.0563
| 24.1313 | 0.16939 | 52.8 | 33216.2548 | 5.8713 | 185.7922
| 24.2262 | 0.17121 | 53 | 33300.8251 | 5.9079 | 185.8602
| 24.5287 | 0.17306 | 53.2 | 33557.5615 | 5.8521 | 185.3267
| 24.8028 | 0.17488 | 53.4 | 33636.1371 | 5.8159 | 184.0227
| 24.6902 | 0.17681 | 53.6 | 33526.2205 | 5.9483 | 184.5669
| 24.5726 | 0.17874 | 53.8 | 33514.8297 | 6.0811 | 185.7152
| 24.3468 | 0.18069 | 54 | 33497.1206 | 6.2653 | 187.6876
| 24.8839 | 0.18258 | 54.2 | 33337.6453 | 6.1252 | 183.0394
| 24.9716 | 0.18454 | 54.4 | 33204.6026 | 6.1793 | 181.9822
| 25.3086 | 0.18649 | 54.6 | 33179.2533 | 6.1224 | 179.722
| 25.304 | 0.1885 | 54.8 | 33119.078 | 6.2128 | 179.7534
| 25.5372 | 0.19051 | 55 | 33033.5635 | 6.2043 | 177.9586
| 25.8671 | 0.19254 | 55.2 | 33034.3698 | 6.1521 | 175.9929
| 26.2508 | 0.19457 | 55.4 | 33015.1432 | 6.0805 | 173.6111
| 26.409 | 0.19667 | 55.6 | 33206.9585 | 6.0916 | 173.8805
| 26.2597 | 0.19878 | 55.8 | 33533.8842 | 6.2193 | 176.9173
| 26.3707 | 0.2009 | 56 | 33972.7864 | 6.2356 | 178.7936
| 26.2223 | 0.20309 | 56.2 | 34367.194 | 6.3639 | 182.2464
| 26.1945 | 0.20524 | 56.4 | 34773.8051 | 6.4406 | 184.944
| 26.112 | 0.20745 | 56.6 | 35083.481 | 6.5491 | 187.5472
| 26.5676 | 0.20965 | 56.8 | 35216.1313 | 6.4366 | 185.3133
| 27.0283 | 0.21185 | 57 | 35405.4875 | 6.3234 | 183.4193
| 26.9291 | 0.2141 | 57.2 | 35771.0932 | 6.4316 | 186.3534
| 26.4829 | 0.21643 | 57.4 | 36048.1969 | 6.698 | 191.3931
| 26.5152 | 0.21875 | 57.6 | 36539.2075 | 6.75 | 194.1471
| 27.106 | 0.22103 | 57.8 | 37109.2298 | 6.5564 | 193.1691
| 27.5541 | 0.22336 | 58 | 37425.2721 | 6.4446 | 191.9488
| 27.614 | 0.22571 | 58.2 | 37750.5058 | 6.4915 | 193.5567
| 28.1573 | 0.22809 | 58.4 | 38016.3499 | 6.3499 | 191.4487
| 28.2684 | 0.2305 | 58.6 | 38390.232 | 6.375 | 192.9287
| 28.4217 | 0.23296 | 58.8 | 38806.3541 | 6.3834 | 194.3333
| 28.6189 | 0.23542 | 59 | 39236.0526 | 6.374 | 195.4932
| 28.6509 | 0.2379 | 59.2 | 39904.0925 | 6.4176 | 199.0259
| 28.6588 | 0.24044 | 59.4 | 40376.3208 | 6.481 | 201.7429
| 28.5863 | 0.24298 | 59.6 | 40845.9932 | 6.5762 | 205.0477
| 28.965 | 0.24555 | 59.8 | 41087.3465 | 6.5057 | 203.883
| 29.5871 | 0.2481 | 60 | 41419.4311 | 6.3424 | 201.5034
| 29.2782 | 0.25073 | 60.2 | 41524.3354 | 6.5393 | 204.5499
| 29.4023 | 0.25338 | 60.4 | 41518.4253 | 6.5793 | 203.9757
| 29.531 | 0.25606 | 60.6 | 41304.3177 | 6.6271 | 202.3223
| 29.9183 | 0.25872 | 60.8 | 41100.6385 | 6.5746 | 198.9526
| 29.8965 | 0.2615 | 61 | 40564.7264 | 6.6975 | 196.7846
| 30.1802 | 0.26423 | 61.2 | 40222.6437 | 6.6932 | 193.543
| 30.1792 | 0.26701 | 61.4 | 39936.4113 | 6.798 | 192.4915
| 30.2193 | 0.26982 | 61.6 | 39584.3505 | 6.8924 | 190.8602
| 30.8065 | 0.27261 | 61.8 | 39243.1919 | 6.7713 | 185.8207
| 31.0621 | 0.27549 | 62 | 38845.2229 | 6.7864 | 182.7114
| 31.1446 | 0.27839 | 62.2 | 38505.4877 | 6.8657 | 180.9611
| 31.1351 | 0.28129 | 62.4 | 38204.8904 | 6.9803 | 179.9565
| 31.6667 | 0.28422 | 62.6 | 38352.3307 | 6.8593 | 177.8438
| 31.5987 | 0.28724 | 62.8 | 38756.2475 | 6.9586 | 180.444
| 31.7976 | 0.29024 | 63 | 39764.1614 | 6.9216 | 184.2571
| 32.1993 | 0.29324 | 63.2 | 40926.383 | 6.8028 | 187.5485
| 32.2141 | 0.29632 | 63.4 | 41866.191 | 6.8444 | 192.1539
| 32.5538 | 0.2994 | 63.6 | 42892.6665 | 6.7636 | 195.1617
| 32.5628 | 0.30258 | 63.8 | 43584.4255 | 6.8216 | 198.6721
| 32.8322 | 0.3057 | 64 | 44250.631 | 6.7847 | 200.4135
| 33.0599 | 0.30889 | 64.2 | 45036.6393 | 6.7603 | 202.9697
| 33.1009 | 0.31215 | 64.4 | 45548.8231 | 6.8155 | 205.442
| 33.2907 | 0.31538 | 64.6 | 45903.9714 | 6.8228 | 206.2175
| 33.6864 | 0.31868 | 64.8 | 45862.0578 | 6.7747 | 203.8504
| 33.8992 | 0.322 | 65 | 45266.9595 | 6.8139 | 200.1478
| 34.497 | 0.32534 | 65.2 | 44720.565 | 6.7191 | 194.4457
| 34.2998 | 0.32874 | 65.4 | 44109.5089 | 6.9046 | 193.2184
| 34.5256 | 0.33213 | 65.6 | 43915.5236 | 6.9252 | 191.3826
| 34.6651 | 0.3356 | 65.8 | 44299.6398 | 6.9514 | 192.6107
| 34.6125 | 0.33911 | 66 | 45322.4436 | 7.0178 | 197.7962
| 35.0398 | 0.34263 | 66.2 | 46351.4894 | 6.9162 | 200.1642
| 35.21 | 0.3462 | 66.4 | 47469.7217 | 6.9037 | 204.4525
| 35.0862 | 0.34983 | 66.6 | 48659.4451 | 6.9921 | 210.9006
| 35.6669 | 0.35341 | 66.8 | 49146.4086 | 6.8651 | 209.8124
| 36.3022 | 0.35705 | 67 | 49424.9838 | 6.7339 | 207.5295
| 36.0133 | 0.36081 | 67.2 | 49456.7745 | 6.918 | 209.7564
| 36.4427 | 0.36454 | 67.4 | 49230.3319 | 6.8734 | 206.5205
| 36.7009 | 0.36833 | 67.6 | 48621.4747 | 6.9016 | 202.7123
| 37.0364 | 0.37211 | 67.8 | 48330.3973 | 6.8925 | 199.8842
| 37.2649 | 0.37602 | 68 | 48231.6946 | 6.9137 | 198.5241
| 37.4637 | 0.37987 | 68.2 | 48427.9852 | 6.9312 | 198.5772
| 38.2118 | 0.38377 | 68.4 | 49070.7844 | 6.7574 | 197.4894
| 38.4245 | 0.38778 | 68.6 | 50189.8163 | 6.7397 | 201.3001
| 38.9884 | 0.39172 | 68.8 | 51145.8436 | 6.6215 | 202.4944
| 39.3129 | 0.39581 | 69 | 51963.7899 | 6.5849 | 204.4171
| 39.2116 | 0.39993 | 69.2 | 52660.4496 | 6.6785 | 208.1721
| 39.3244 | 0.40406 | 69.4 | 52744.8616 | 6.7285 | 208.2209
| 39.3241 | 0.40823 | 69.6 | 52450.3851 | 6.8259 | 207.3375
| 38.7684 | 0.41253 | 69.8 | 51906.3666 | 7.1121 | 208.5512
| 39.2019 | 0.41679 | 70 | 51440.4276 | 7.0831 | 204.543
| 39.6071 | 0.42105 | 70.2 | 51208.0738 | 7.055 | 201.7279
| 39.9559 | 0.42541 | 70.4 | 51262.7765 | 7.036 | 200.4269
| 40.1967 | 0.4298 | 70.6 | 51821.8247 | 7.0323 | 201.7333
| 40.8199 | 0.4342 | 70.8 | 52757.2717 | 6.899 | 202.5133
| 40.8846 | 0.43872 | 71 | 53369.4153 | 6.9493 | 204.9439
| 41.138 | 0.44324 | 71.2 | 53761.2918 | 6.9499 | 205.4944
| 41.2767 | 0.44779 | 71.4 | 53679.6412 | 7.0015 | 204.7753
| 41.1758 | 0.45245 | 71.6 | 53017.4759 | 7.1494 | 203.0352
| 41.5723 | 0.45711 | 71.8 | 52190.5798 | 7.1523 | 198.1017
| 42.0944 | 0.46178 | 72 | 51821.6412 | 7.1008 | 194.4181
| 42.1609 | 0.46655 | 72.2 | 51580.5505 | 7.1845 | 193.5122
| 42.9257 | 0.4713 | 72.4 | 51807.9393 | 7.039 | 191.0305
| 42.9948 | 0.47619 | 72.6 | 52699.7507 | 7.078 | 194.3798
| 43.2526 | 0.48108 | 72.8 | 53442.1999 | 7.0671 | 196.26
| 43.464 | 0.48604 | 73 | 54155.5421 | 7.0719 | 198.2488
| 44.0241 | 0.49101 | 73.2 | 54779.7619 | 6.9802 | 198.2114
| 44.4009 | 0.49603 | 73.4 | 55323.8511 | 6.9455 | 198.7566
| 44.7385 | 0.50114 | 73.6 | 55460.0476 | 6.9374 | 197.988
| 44.4558 | 0.50633 | 73.8 | 55773.6761 | 7.0981 | 200.8248
| 44.5427 | 0.51158 | 74 | 56024.1741 | 7.1582 | 201.6737
| 44.9426 | 0.51681 | 74.2 | 56155.4233 | 7.1318 | 200.5718
| 45.3085 | 0.52204 | 74.4 | 56099.4582 | 7.1216 | 198.9665
| 46.18 | 0.52738 | 74.6 | 55955.8449 | 6.9769 | 194.7722
| 46.2487 | 0.53285 | 74.8 | 55857.0537 | 7.0539 | 194.4414
| 46.7771 | 0.53831 | 75 | 56068.8286 | 6.9942 | 193.1631
| 46.9029 | 0.54386 | 75.2 | 56312.4523 | 7.0438 | 193.7911
| 47.1064 | 0.54944 | 75.4 | 56831.5674 | 7.0626 | 195.0396
| 47.1544 | 0.55505 | 75.6 | 57319.2011 | 7.1249 | 196.8666
| 47.9338 | 0.56071 | 75.8 | 57632.1979 | 6.9967 | 194.8424
| 48.3972 | 0.56647 | 76 | 57647.4331 | 6.9659 | 193.2188
| 48.5253 | 0.57227 | 76.2 | 57614.6143 | 7.0245 | 192.8817
| 48.6528 | 0.57815 | 76.4 | 57427.1116 | 7.0897 | 192.0264
| 49.1482 | 0.58405 | 76.6 | 57699.8564 | 7.0423 | 191.1891
| 49.4864 | 0.59004 | 76.8 | 58182.4601 | 7.0301 | 191.7247
| 50.0129 | 0.59609 | 77 | 59124.6701 | 6.9559 | 193.0128
| 50.0862 | 0.60219 | 77.2 | 60052.9606 | 6.9981 | 196.1327
| 50.7898 | 0.60833 | 77.4 | 61196.2824 | 6.877 | 197.3161
| 51.1391 | 0.61453 | 77.6 | 61804.289 | 6.862 | 198.1917
| 51.2555 | 0.62084 | 77.8 | 62162.3757 | 6.9121 | 199.2104
| 51.6757 | 0.62721 | 78 | 62398.1994 | 6.8923 | 198.5581
| 52.1047 | 0.63359 | 78.2 | 62385.5318 | 6.8775 | 197.0685
| 52.3452 | 0.64007 | 78.4 | 62429.0768 | 6.9074 | 196.5492
| 52.33 | 0.64666 | 78.6 | 62418.4282 | 7.0018 | 196.8977
| 52.4468 | 0.65327 | 78.8 | 62003.0069 | 7.0771 | 195.4032
| 52.956 | 0.65995 | 79 | 61108.9745 | 7.0727 | 190.8433
| 53.0751 | 0.6667 | 79.2 | 60202.2808 | 7.1665 | 187.8359
| 53.483 | 0.6735 | 79.4 | 59611.8675 | 7.1798 | 184.7619
| 54.0463 | 0.68037 | 79.6 | 58936.6973 | 7.1595 | 180.9177
| 54.1714 | 0.68735 | 79.8 | 58772.5752 | 7.2299 | 180.2836
| 54.4236 | 0.69434 | 80 | 59477.3602 | 7.237 | 181.8454
| 54.5138 | 0.70146 | 80.2 | 60817.5991 | 7.2629 | 185.9477
| 54.7904 | 0.70861 | 80.4 | 61912.2015 | 7.2523 | 188.6081
| 55.3872 | 0.71581 | 80.6 | 63718.2656 | 7.1434 | 192.2387
| 55.3589 | 0.72316 | 80.8 | 65970.5441 | 7.1747 | 199.6437
| 56.0411 | 0.73054 | 81 | 67460.7833 | 7.0641 | 201.9164
| 56.1058 | 0.73803 | 81.2 | 68899.5291 | 7.1011 | 206.4606
| 56.4818 | 0.74553 | 81.4 | 70874.6908 | 7.0533 | 211.4344
| 56.4704 | 0.75315 | 81.6 | 71737.0861 | 7.1246 | 214.5207
| 56.8923 | 0.76082 | 81.8 | 71580.772 | 7.1225 | 212.618
| 57.3453 | 0.76858 | 82 | 71407.2964 | 7.1147 | 210.569
| 57.8887 | 0.7764 | 82.2 | 70960.9225 | 7.0941 | 207.3644
| 58.2514 | 0.78429 | 82.4 | 70179.1016 | 7.124 | 203.9107
| 58.8251 | 0.79229 | 82.6 | 70190.6867 | 7.0869 | 202.087
| 58.5767 | 0.80041 | 82.8 | 70696.8437 | 7.2212 | 204.8779
| 58.9498 | 0.80854 | 83 | 71857.7605 | 7.1981 | 207.2547
| 59.097 | 0.81681 | 83.2 | 72978.0336 | 7.2285 | 210.3838
| 59.1945 | 0.82514 | 83.4 | 74290.7114 | 7.2657 | 214.2983
| 59.9236 | 0.83352 | 83.6 | 74858.6939 | 7.181 | 213.4496
| 60.2018 | 0.84205 | 83.8 | 75273.681 | 7.2017 | 213.932
| 60.425 | 0.85062 | 84 | 74671.0391 | 7.2596 | 211.6018
| 60.766 | 0.85929 | 84.2 | 73661.0204 | 7.3035 | 207.6546
| 61.2228 | 0.86799 | 84.4 | 72622.1207 | 7.3235 | 203.2602
| 61.1737 | 0.87685 | 84.6 | 71505.0308 | 7.4618 | 200.5559
| 61.5789 | 0.88577 | 84.8 | 70958.9083 | 7.483 | 197.8721
| 62.1222 | 0.89479 | 85 | 71582.9209 | 7.4393 | 198.051
| 62.3147 | 0.90391 | 85.2 | 72893.0547 | 7.4551 | 201.4142
| 62.5907 | 0.91307 | 85.4 | 74520.1671 | 7.4444 | 205.3787
| 63.2969 | 0.92236 | 85.6 | 76615.1996 | 7.3303 | 209.0904
| 63.575 | 0.93174 | 85.8 | 78305.85 | 7.3224 | 213.211
| 63.8143 | 0.94127 | 86 | 78729.4518 | 7.3552 | 213.864
| 64.087 | 0.95082 | 86.2 | 79193.1377 | 7.3795 | 214.5021
| 64.4036 | 0.96048 | 86.4 | 79250.4245 | 7.4047 | 213.8256
| 64.3397 | 0.97027 | 86.6 | 79392.5599 | 7.5105 | 214.8107
| 64.9399 | 0.98011 | 86.8 | 79591.1609 | 7.4719 | 213.4873
| 65.0961 | 0.99013 | 87 | 80658.1359 | 7.5084 | 216.2517
| 65.5928 | 1.0002 | 87.2 | 81389.9877 | 7.4803 | 216.8029
| 65.8144 | 1.0103 | 87.4 | 82530.2538 | 7.5015 | 219.5145
| 66.3431 | 1.0206 | 87.6 | 83509.1077 | 7.4627 | 220.6184
| 66.9617 | 1.031 | 87.8 | 84359.209 | 7.4097 | 221.0216
| 67.3577 | 1.0415 | 88 | 84632.7572 | 7.4165 | 220.6565
| 67.5658 | 1.052 | 88.2 | 84931.2326 | 7.4613 | 221.0554
| 68.06 | 1.0627 | 88.4 | 84987.618 | 7.4534 | 219.7437
| 68.4736 | 1.0735 | 88.6 | 84224.5707 | 7.4813 | 216.5268
| 69.2235 | 1.0844 | 88.8 | 83537.7907 | 7.4403 | 212.3959
| 69.0052 | 1.0954 | 89 | 82711.2383 | 7.6017 | 211.3002
| 70.013 | 1.1065 | 89.2 | 81528.2127 | 7.5221 | 205.1288
| 70.2537 | 1.1177 | 89.4 | 80816.978 | 7.5883 | 202.8363
| 70.5665 | 1.1291 | 89.6 | 80783.3651 | 7.6241 | 202.0778
| 71.5516 | 1.1405 | 89.8 | 80821.4305 | 7.5218 | 199.3709
| 72.0806 | 1.1521 | 90 | 81683.5278 | 7.4916 | 200.2182
| 72.103 | 1.1638 | 90.2 | 82535.6091 | 7.5629 | 202.6329
| 72.5714 | 1.1756 | 90.4 | 83569.4433 | 7.5414 | 204.088
| 72.864 | 1.1875 | 90.6 | 84225.5893 | 7.5647 | 205.146
| 73.2291 | 1.1996 | 90.8 | 85300.6128 | 7.5643 | 207.0209
| 73.6452 | 1.2117 | 91 | 86476.3415 | 7.5522 | 208.9768
| 73.8457 | 1.2241 | 91.2 | 87819.2429 | 7.579 | 212.0448
| 74.3506 | 1.2365 | 91.4 | 90229.038 | 7.5242 | 216.7994
| 74.9228 | 1.249 | 91.6 | 92897.7174 | 7.4549 | 221.9713
| 75.2526 | 1.2617 | 91.8 | 95418.61 | 7.4375 | 227.5885
| 75.8041 | 1.2744 | 92 | 97425.7252 | 7.3912 | 231.1288
| 75.9455 | 1.2874 | 92.2 | 99759.1083 | 7.4163 | 236.944
| 75.9691 | 1.3005 | 92.4 | 101007.1662 | 7.483 | 240.4233
| 76.2302 | 1.3137 | 92.6 | 101287.6633 | 7.5236 | 240.5522
| 76.532 | 1.327 | 92.8 | 101325.1286 | 7.5618 | 239.9131
| 77.018 | 1.3405 | 93 | 101179.2974 | 7.5692 | 238.1541
| 77.5574 | 1.3541 | 93.2 | 100700.2692 | 7.5738 | 235.3962
| 77.9026 | 1.3677 | 93.4 | 99727.7077 | 7.6234 | 232.1192
| 77.7006 | 1.3817 | 93.6 | 99231.1806 | 7.7684 | 231.9376
| 78.0012 | 1.3958 | 93.8 | 99108.414 | 7.8133 | 230.9665
| 78.3517 | 1.4099 | 94 | 99408.4721 | 7.8398 | 230.8771
| 79.0393 | 1.4242 | 94.2 | 99785.3659 | 7.8017 | 229.8403
| 79.676 | 1.4385 | 94.4 | 99922.8986 | 7.7787 | 228.4102
| 79.8257 | 1.4531 | 94.6 | 99549.4349 | 7.8579 | 227.3733
| 80.451 | 1.4679 | 94.8 | 98702.9733 | 7.8589 | 223.6652
| 80.8315 | 1.4827 | 95 | 97330.9045 | 7.9179 | 219.5578
| 81.4087 | 1.4978 | 95.2 | 96552.0694 | 7.9292 | 216.2972
| 81.8232 | 1.5129 | 95.4 | 96350.6918 | 7.958 | 214.9202
| 82.2433 | 1.5282 | 95.6 | 97030.6426 | 7.9668 | 215.5788
| 82.6284 | 1.5438 | 95.8 | 98406.1455 | 7.967 | 217.9465
| 83.1466 | 1.5594 | 96 | 100746.9333 | 7.9232 | 222.1296
| 83.6963 | 1.5752 | 96.2 | 102395.7265 | 7.8902 | 224.5987
| 84.2712 | 1.5911 | 96.4 | 104132.344 | 7.8521 | 227.1761
| 85.0062 | 1.6072 | 96.6 | 105397.9002 | 7.7969 | 228.152
| 85.4904 | 1.6235 | 96.8 | 105324.3289 | 7.8125 | 226.8384
| 85.9134 | 1.64 | 97 | 104648.5912 | 7.8512 | 224.3659
| 86.4328 | 1.6566 | 97.2 | 103549.8342 | 7.8822 | 220.6897
| 86.8258 | 1.6733 | 97.4 | 102657.2722 | 7.9325 | 217.9014
| 87.3797 | 1.6903 | 97.6 | 102134.6402 | 7.9481 | 215.5018
| 88.0916 | 1.7074 | 97.8 | 102325.3406 | 7.9214 | 214.2441
| 88.1888 | 1.7247 | 98 | 102869.5608 | 7.9953 | 215.5134
| 88.9261 | 1.7422 | 98.2 | 103880.1143 | 7.9478 | 215.9707
| 89.7082 | 1.7597 | 98.4 | 104167.3174 | 7.9083 | 214.7419
| 90.0783 | 1.7776 | 98.6 | 104307.5062 | 7.9441 | 214.3681
| 90.1629 | 1.7956 | 98.8 | 104213.8306 | 8.0345 | 214.2938
| 90.8889 | 1.8138 | 99 | 104097.5616 | 8.0152 | 212.4041
| 91.519 | 1.8321 | 99.2 | 104516.9657 | 8.0017 | 211.9297
| 92.1412 | 1.8505 | 99.4 | 105504.1629 | 7.9776 | 212.6674
| 92.3365 | 1.8693 | 99.6 | 107295.7667 | 8.0104 | 216.2468
| 92.8264 | 1.8883 | 99.8 | 109833.3218 | 7.98 | 220.5847
| 93.1265 | 1.9074 | 100 | 112347.768 | 7.9837 | 225.4093
| 93.8126 | 1.9267 | 100.2 | 114761.3799 | 7.9274 | 228.9169
| 94.3163 | 1.9462 | 100.4 | 116894.5551 | 7.9078 | 232.3412
| 94.9837 | 1.9659 | 100.6 | 118514.2964 | 7.8725 | 234.1907
| 95.6298 | 1.9858 | 100.8 | 118647.4787 | 7.8664 | 232.9629
| 96.1993 | 2.0059 | 101 | 117585.605 | 7.8937 | 229.4892
| 96.6092 | 2.0263 | 101.2 | 115756.2386 | 7.9616 | 224.9393
| 97.0297 | 2.0467 | 101.4 | 112508.6076 | 8.0572 | 217.5644
| 97.4637 | 2.0675 | 101.6 | 110276.7151 | 8.1362 | 212.3272
| 97.9732 | 2.0884 | 101.8 | 108646.3959 | 8.193 | 208.1726
| 98.2819 | 2.1096 | 102 | 108046.8408 | 8.2626 | 206.5931
| 98.398 | 2.1309 | 102.2 | 109043.5071 | 8.3291 | 208.6215
| 98.6869 | 2.1524 | 102.4 | 111193.6547 | 8.3414 | 212.479
| 99.1756 | 2.1743 | 102.6 | 113071.0708 | 8.3284 | 215.2918
| 99.9095 | 2.1963 | 102.8 | 115090.5761 | 8.2734 | 217.7384
| 100.2862 | 2.2186 | 103 | 117174.6747 | 8.2775 | 221.2303
| 100.8981 | 2.241 | 103.2 | 118703.7575 | 8.2552 | 223.0048
| 101.235 | 2.2636 | 103.4 | 119517.8968 | 8.2914 | 224.0909
| 101.7531 | 2.2865 | 103.6 | 120004.4794 | 8.3055 | 224.0569
| 102.3539 | 2.3097 | 103.8 | 119835.2993 | 8.3193 | 222.535
| 103.0366 | 2.3331 | 104 | 119249.2028 | 8.329 | 220.0241
| 103.3816 | 2.3567 | 104.2 | 118210.8972 | 8.4026 | 217.5417
| 103.8238 | 2.3805 | 104.4 | 117473.1112 | 8.4557 | 215.4145
| 104.4288 | 2.4045 | 104.6 | 116679.4946 | 8.4848 | 212.8112
| 105.093 | 2.4289 | 104.8 | 116495.1545 | 8.4925 | 211.2378
| 105.6521 | 2.4536 | 105 | 116240.3685 | 8.5197 | 209.8091
| 106.2817 | 2.4784 | 105.2 | 116674.0818 | 8.5204 | 209.4923
| 106.9132 | 2.5034 | 105.4 | 117898.1995 | 8.5041 | 210.6187
| 107.4624 | 2.5287 | 105.6 | 120701.4442 | 8.4692 | 214.8217
| 108.438 | 2.5543 | 105.8 | 123947.1302 | 8.3629 | 218.7977
| 109.0456 | 2.5802 | 106 | 127254.404 | 8.3166 | 223.7642
| 110.0624 | 2.6063 | 106.2 | 130700.0101 | 8.2106 | 227.9585
| 110.4074 | 2.6326 | 106.4 | 132248.4087 | 8.2385 | 230.3206
| 110.7793 | 2.6593 | 106.6 | 133174.1362 | 8.2739 | 231.4685
| 111.0705 | 2.6862 | 106.8 | 133296.3057 | 8.3347 | 231.3406
| 111.3523 | 2.7134 | 107 | 134092.0825 | 8.3864 | 232.4749
| 112.1791 | 2.7409 | 107.2 | 135030.8473 | 8.3552 | 232.4951
| 112.8477 | 2.7685 | 107.4 | 137254.2733 | 8.3266 | 235.2459
| 113.247 | 2.7966 | 107.6 | 139060.6497 | 8.3459 | 237.9124
| 113.8536 | 2.8249 | 107.8 | 140712.6847 | 8.3381 | 239.7622
| 114.4168 | 2.8535 | 108 | 140903.1106 | 8.3599 | 239.0604
| 115.1957 | 2.8824 | 108.2 | 140182.445 | 8.3653 | 236.19
| 115.7136 | 2.9115 | 108.4 | 138349.4536 | 8.4271 | 232.0332
| 116.1748 | 2.941 | 108.6 | 136269.5559 | 8.504 | 227.6451
| 116.8445 | 2.9708 | 108.8 | 134069.0587 | 8.5552 | 222.6316
| 117.3486 | 3.0008 | 109 | 133007.8506 | 8.6119 | 220.0357
| 117.8424 | 3.0313 | 109.2 | 132463.4869 | 8.6619 | 218.3765
| 118.6368 | 3.0618 | 109.4 | 132519.0063 | 8.6558 | 217.0776
| 119.1728 | 3.0928 | 109.6 | 133389.4108 | 8.6735 | 217.7413
| 119.9323 | 3.1241 | 109.8 | 135667.324 | 8.6328 | 220.2681
| 120.8397 | 3.1557 | 110 | 137759.4241 | 8.5759 | 222.1361
| 122.2508 | 3.1877 | 110.2 | 140459.3365 | 8.4407 | 223.8759
| 122.7096 | 3.2198 | 110.4 | 142551.154 | 8.4508 | 226.7153
| 123.3149 | 3.2524 | 110.6 | 144490.0586 | 8.4446 | 228.9649
| 123.6989 | 3.2854 | 110.8 | 144354.1002 | 8.5031 | 228.2575
| 124.1362 | 3.3187 | 111 | 142528.9476 | 8.5831 | 224.6532
| 125.2048 | 3.3523 | 111.2 | 141269.0535 | 8.5676 | 220.6502
| 125.979 | 3.3861 | 111.4 | 140442.6691 | 8.5861 | 218.0484
| 126.0756 | 3.4204 | 111.6 | 140691.5335 | 8.6809 | 218.6314
| 126.8117 | 3.455 | 111.8 | 141974.0205 | 8.6684 | 219.5127
| 127.8736 | 3.4901 | 112 | 145908.6301 | 8.5674 | 223.9287
| 128.6854 | 3.5254 | 112.2 | 149292.9856 | 8.5137 | 227.9821
| 129.2894 | 3.561 | 112.4 | 151873.4085 | 8.5022 | 231.1872
| 129.9083 | 3.597 | 112.6 | 153186.5034 | 8.5094 | 232.3202
| 130.5296 | 3.6334 | 112.8 | 154776.8104 | 8.5128 | 233.8866
| 131.3528 | 3.6703 | 113 | 154706.5703 | 8.5153 | 232.3606
| 132.2033 | 3.7074 | 113.2 | 153820.0827 | 8.5272 | 229.5163
| 133.0447 | 3.7448 | 113.4 | 153509.5277 | 8.5318 | 227.632
| 133.7631 | 3.7827 | 113.6 | 153237.7081 | 8.5532 | 226.0947
| 134.5996 | 3.8211 | 113.8 | 152815.8116 | 8.5622 | 224.1057
| 135.4856 | 3.8598 | 114 | 152678.0101 | 8.5612 | 222.4782
| 136.2421 | 3.8989 | 114.2 | 153076.3982 | 8.5689 | 221.9424
| 136.8922 | 3.9383 | 114.4 | 153315.1892 | 8.5927 | 221.3858
| 137.6465 | 3.9781 | 114.6 | 153797.0396 | 8.6001 | 220.9935
| 137.9631 | 4.0184 | 114.8 | 154467.0872 | 8.661 | 221.7533
| 138.9718 | 4.0592 | 115 | 156329.395 | 8.6154 | 222.9108
| 139.7475 | 4.1004 | 115.2 | 158294.7541 | 8.5987 | 224.673
| 140.853 | 4.1416 | 115.4 | 160715.6741 | 8.5347 | 226.438
| 141.3682 | 4.1836 | 115.6 | 163196.7795 | 8.545 | 229.4604
| 142.1862 | 4.226 | 115.8 | 164645.8524 | 8.534 | 230.3442
| 143.1932 | 4.2688 | 116 | 165165.9414 | 8.5137 | 229.4831
| 143.489 | 4.312 | 116.2 | 164888.638 | 8.5917 | 228.881
| 144.555 | 4.3555 | 116.4 | 163070.8223 | 8.5994 | 224.5577
| 145.491 | 4.3997 | 116.6 | 161610.8567 | 8.6194 | 221.0768
| 146.3989 | 4.4442 | 116.8 | 159749.3113 | 8.6505 | 217.1473
| 147.0887 | 4.4893 | 117 | 158558.7318 | 8.6992 | 214.6145
| 147.881 | 4.535 | 117.2 | 158809.9078 | 8.7131 | 213.9228
| 148.429 | 4.5807 | 117.4 | 161159.9571 | 8.722 | 216.5679
| 149.3376 | 4.6271 | 117.6 | 164001.9291 | 8.6817 | 219.2334
| 150.0278 | 4.6742 | 117.8 | 168476.1212 | 8.6455 | 224.5515
| 151.0374 | 4.7215 | 118 | 171949.0997 | 8.5888 | 227.8764
| 151.5761 | 4.7695 | 118.2 | 175012.5568 | 8.5951 | 231.5114
| 152.3142 | 4.8176 | 118.4 | 176007.6533 | 8.6065 | 231.8816
| 153.3062 | 4.8664 | 118.6 | 175958.8609 | 8.6034 | 230.332
| 153.6106 | 4.916 | 118.8 | 175004.0114 | 8.6935 | 228.8473
| 154.3809 | 4.9658 | 119 | 174801.6971 | 8.7196 | 227.5394
| 155.2606 | 5.0162 | 119.2 | 175058.359 | 8.7271 | 226.6686
| 156.343 | 5.0669 | 119.4 | 176018.6598 | 8.7016 | 226.387
| 157.1027 | 5.1181 | 119.6 | 177447.8888 | 8.7072 | 227.3203
| 158.0933 | 5.1702 | 119.8 | 178797.6839 | 8.689 | 227.728
| 158.9755 | 5.2226 | 120 | 181501.5751 | 8.6652 | 230.1273
| 160.135 | 5.2756 | 120.2 | 183282.9579 | 8.6241 | 230.7866
| 161.1679 | 5.3289 | 120.4 | 184362.188 | 8.6069 | 230.7422
| 162.4389 | 5.3828 | 120.6 | 184433.427 | 8.5776 | 228.9605
| 163.7524 | 5.4375 | 120.8 | 184113.9425 | 8.5503 | 226.6346
| 164.097 | 5.4925 | 121 | 183533.5428 | 8.6314 | 225.6797
| 164.9176 | 5.5485 | 121.2 | 184004.0792 | 8.6484 | 225.263
| 165.9779 | 5.6044 | 121.4 | 185524.4156 | 8.625 | 225.7736
| 167.1121 | 5.6613 | 121.6 | 187501.5664 | 8.5898 | 226.7367
| 168.1501 | 5.7187 | 121.8 | 189531.1678 | 8.5651 | 227.9215
| 168.6363 | 5.7769 | 122 | 190361.5408 | 8.6144 | 228.5303
| 169.6995 | 5.8357 | 122.2 | 189506.6233 | 8.625 | 226.0533
| 170.5219 | 5.8946 | 122.4 | 189893.4225 | 8.645 | 225.5493
| 171.3794 | 5.9545 | 122.6 | 189625.6124 | 8.6708 | 224.1899
| 172.6868 | 6.015 | 122.8 | 190191.0798 | 8.6393 | 223.1326
| 173.9064 | 6.0761 | 123 | 191703.0588 | 8.6059 | 223.3838
| 175.0859 | 6.1378 | 123.2 | 193609.0583 | 8.5727 | 224.1743
| 176.1476 | 6.1998 | 123.4 | 193502.1829 | 8.5771 | 222.7288
| 177.157 | 6.2628 | 123.6 | 193771.6934 | 8.5831 | 221.8365
| 177.8064 | 6.3266 | 123.8 | 193691.2656 | 8.6307 | 221.1075
| 178.8291 | 6.3908 | 124 | 194322.0205 | 8.6318 | 220.6424
| 180.0951 | 6.4557 | 124.2 | 196007.1247 | 8.5957 | 221.0424
| 181.0824 | 6.521 | 124.4 | 198596.6874 | 8.577 | 222.9265
| 182.0605 | 6.5873 | 124.6 | 200516.8441 | 8.5688 | 224.035
| 183.5128 | 6.6544 | 124.8 | 202490.9466 | 8.5149 | 224.4647
| 184.4384 | 6.7218 | 125 | 203394.6919 | 8.525 | 224.4663
| 185.4807 | 6.7906 | 125.2 | 203529.9493 | 8.5344 | 223.4135
| 186.6311 | 6.8589 | 125.4 | 205406.0612 | 8.5119 | 224.1884
| 187.5539 | 6.9291 | 125.6 | 207537.136 | 8.5109 | 225.6006
| 188.4406 | 6.9994 | 125.8 | 209752.1666 | 8.512 | 227.1525
| 189.2835 | 7.0707 | 126 | 212889.7768 | 8.5081 | 229.8136
| 190.3694 | 7.1427 | 126.2 | 214621.9855 | 8.4977 | 230.4963
| 191.7433 | 7.2149 | 126.4 | 215036.0485 | 8.475 | 229.2496
| 192.6165 | 7.2886 | 126.6 | 214837.2888 | 8.5067 | 228.0963
| 193.466 | 7.3623 | 126.8 | 215256.0515 | 8.5334 | 227.674
| 194.768 | 7.4378 | 127 | 215401.4778 | 8.5236 | 226.291
| 195.7031 | 7.5134 | 127.2 | 216723.4202 | 8.5339 | 226.7514
| 196.431 | 7.5897 | 127.4 | 217862.9274 | 8.5655 | 227.3154
| 197.7069 | 7.6672 | 127.6 | 218560.0925 | 8.5532 | 226.5958
| 199.0128 | 7.7447 | 127.8 | 218001.2613 | 8.5514 | 224.4871
| 200.1793 | 7.8241 | 128 | 217903.9087 | 8.5596 | 223.1086
| 201.0971 | 7.9037 | 128.2 | 217449.8319 | 8.5937 | 221.7173
| 202.1448 | 7.9836 | 128.4 | 218833.1205 | 8.5955 | 222.098
| 203.2012 | 8.0653 | 128.6 | 220872.6017 | 8.5911 | 223.1599
| 204.4265 | 8.1469 | 128.8 | 224141.8723 | 8.5582 | 225.2667
| 205.919 | 8.2304 | 129 | 228033.9855 | 8.4984 | 227.6414
| 207.0463 | 8.3144 | 129.2 | 231728.3458 | 8.4738 | 230.3065
| 208.0403 | 8.3979 | 129.4 | 233541.8071 | 8.4787 | 231.1754
| 209.1156 | 8.4843 | 129.6 | 234006.1525 | 8.4929 | 230.5298
| 210.2138 | 8.5706 | 129.8 | 235204.8727 | 8.4973 | 230.6161
| 211.048 | 8.658 | 130 | 235678.1877 | 8.5319 | 230.3262
| 212.0415 | 8.7469 | 130.2 | 234661.1463 | 8.5692 | 228.2979
| 213.3189 | 8.8353 | 130.4 | 233097.3637 | 8.5872 | 225.3524
| 214.5317 | 8.9252 | 130.6 | 231695.6964 | 8.6107 | 222.7062
| 215.7716 | 9.0168 | 130.8 | 228872.9136 | 8.6494 | 218.6634
| 216.8482 | 9.1084 | 131 | 227477.9867 | 8.6867 | 216.2936
| 218.0949 | 9.2011 | 131.2 | 228678.3641 | 8.6814 | 216.2676
| 219.3159 | 9.2951 | 131.4 | 232830.3408 | 8.6473 | 219.1461
| 220.4972 | 9.3895 | 131.6 | 242558.8115 | 8.5616 | 227.5225
| 221.5479 | 9.4852 | 131.8 | 254165.6683 | 8.4783 | 237.9926
| 222.562 | 9.5827 | 132 | 264145.461 | 8.4218 | 246.9744
| 223.8016 | 9.6802 | 132.2 | 275130.324 | 8.3455 | 256.7051
| 225.2008 | 9.7784 | 132.4 | 279582.6039 | 8.3096 | 259.5553
| 226.4389 | 9.8792 | 132.6 | 279298.9641 | 8.3229 | 257.8302
| 227.8689 | 9.9799 | 132.8 | 276622.9028 | 8.3387 | 253.4532
| 228.946 | 10.0807 | 133 | 271673.7429 | 8.3994 | 247.4132
| 230.3284 | 10.1849 | 133.2 | 266828.4329 | 8.4411 | 241.1848
| 231.8827 | 10.2885 | 133.4 | 262447.448 | 8.4667 | 235.3027
| 232.9893 | 10.3927 | 133.6 | 259216.177 | 8.5186 | 231.1999
| 234.6018 | 10.4999 | 133.8 | 256198.1842 | 8.5332 | 226.7384
| 235.8144 | 10.6078 | 134 | 254066.9771 | 8.5717 | 223.6671
| 237.0905 | 10.7158 | 134.2 | 255810.6123 | 8.5684 | 224.0968
| 238.7054 | 10.8239 | 134.4 | 257366.7846 | 8.5406 | 223.9401
| 240.4104 | 10.9358 | 134.6 | 260471.7971 | 8.4956 | 225.0887
| 241.426 | 11.0478 | 134.8 | 265524.8437 | 8.4853 | 228.8209
| 242.6273 | 11.1597 | 135 | 271119.4602 | 8.457 | 232.8076
| 244.1857 | 11.2751 | 135.2 | 274188.6166 | 8.4275 | 234.0547
| 245.7622 | 11.3907 | 135.4 | 275688.1588 | 8.4097 | 233.8523
| 247.1566 | 11.507 | 135.6 | 275448.6012 | 8.4193 | 232.32
| 248.2374 | 11.6233 | 135.8 | 272825.7119 | 8.471 | 229.0713
| 249.4156 | 11.7441 | 136 | 270163.0046 | 8.5206 | 225.7316
| 251.1393 | 11.8651 | 136.2 | 267849.7057 | 8.528 | 222.1177
| 252.4765 | 11.9853 | 136.4 | 267892.7211 | 8.5415 | 221.0181
| 253.6295 | 12.1072 | 136.6 | 269663.8862 | 8.5535 | 221.6172
| 255.7977 | 12.2331 | 136.8 | 271623.2371 | 8.4945 | 221.243
| 256.946 | 12.3591 | 137 | 273606.4953 | 8.5076 | 222.0277
| 258.1342 | 12.485 | 137.2 | 275967.7098 | 8.5139 | 223.0789
| 259.612 | 12.6113 | 137.4 | 278199.7692 | 8.5008 | 223.6902
| 260.9966 | 12.7428 | 137.6 | 278176.2467 | 8.5174 | 222.5279
| 262.6221 | 12.8741 | 137.8 | 278402.0389 | 8.5145 | 221.3208
| 264.073 | 13.0056 | 138 | 279789.6354 | 8.5133 | 221.2727
| 265.6965 | 13.137 | 138.2 | 280550.2786 | 8.5051 | 220.5241
| 267.2579 | 13.2737 | 138.4 | 281395.0031 | 8.5042 | 219.9322
| 268.8782 | 13.4111 | 138.6 | 282630.802 | 8.4961 | 219.6011
| 270.5203 | 13.5484 | 138.8 | 283061.4929 | 8.4928 | 218.6035
| 271.9917 | 13.6859 | 139 | 282196.0608 | 8.5117 | 216.7628
| 273.9246 | 13.8269 | 139.2 | 282309.0001 | 8.4938 | 215.256
| 275.4 | 13.9701 | 139.4 | 282832.4781 | 8.5041 | 214.5575
| 277.0263 | 14.1141 | 139.6 | 284801.8504 | 8.4919 | 214.8407
| 278.6705 | 14.258 | 139.8 | 289811.9178 | 8.4526 | 217.4618
| 280.391 | 14.4019 | 140 | 296281.3121 | 8.3976 | 221.1222
| 282.1847 | 14.553 | 140.2 | 303320.3723 | 8.3408 | 225.1495
| 283.5155 | 14.7034 | 140.4 | 307314.6278 | 8.3365 | 227.2639
| 285.0404 | 14.8546 | 140.6 | 310543.2485 | 8.3259 | 228.5691
| 286.505 | 15.0057 | 140.8 | 311635.958 | 8.3339 | 228.2724
| 288.5666 | 15.1583 | 141 | 310687.1998 | 8.3203 | 225.8049
| 290.1425 | 15.3174 | 141.2 | 313243.3343 | 8.3154 | 226.5423
| 291.8577 | 15.4757 | 141.4 | 317630.0135 | 8.2882 | 228.5176
| 293.351 | 15.6349 | 141.6 | 322125.406 | 8.2744 | 230.7875
| 295.0054 | 15.794 | 141.8 | 325688.8587 | 8.257 | 232.1708
| 296.3306 | 15.9547 | 142 | 333984.0468 | 8.2297 | 237.4713
| 298.3988 | 16.1227 | 142.2 | 339996.5698 | 8.1789 | 240.2634
| 300.1021 | 16.2898 | 142.4 | 345779.3579 | 8.151 | 243.2413
| 301.4676 | 16.4578 | 142.6 | 350211.3289 | 8.1511 | 245.5381
| 303.6124 | 16.6257 | 142.8 | 353358.5123 | 8.1139 | 246.0186
| 305.3745 | 16.7936 | 143 | 351607.4289 | 8.126 | 243.2269
| 306.7836 | 16.9713 | 143.2 | 344278.6527 | 8.1972 | 236.7438
| 308.7058 | 17.1483 | 143.4 | 339635.0923 | 8.224 | 231.8279
| 310.4727 | 17.3261 | 143.6 | 336131.7747 | 8.2535 | 227.9738
| 311.9247 | 17.504 | 143.8 | 335427.7894 | 8.2826 | 226.4669
| 313.4883 | 17.6818 | 144 | 338155.549 | 8.282 | 227.2983
| 314.7561 | 17.864 | 144.2 | 344630.6478 | 8.276 | 231.0672
| 316.9724 | 18.052 | 144.4 | 347704.3168 | 8.2419 | 231.5138
| 318.1897 | 18.2409 | 144.6 | 346442.2014 | 8.2909 | 229.8567
| 320.0105 | 18.4299 | 144.8 | 344610.6184 | 8.3095 | 227.2564
| 321.6875 | 18.6189 | 145 | 339789.9804 | 8.3559 | 222.77
| 323.3409 | 18.8078 | 145.2 | 335171.8537 | 8.4033 | 218.5187
| 325.2747 | 18.9944 | 145.4 | 331861.1058 | 8.4251 | 214.9673
| 326.5951 | 19.18 | 145.6 | 333029.2131 | 8.4481 | 214.9717
| 327.991 | 19.3656 | 145.8 | 334179.4639 | 8.4664 | 214.8979
| 330.1835 | 19.5666 | 146 | 338061.9276 | 8.4288 | 215.9795
| 331.9933 | 19.7676 | 146.2 | 342328.8503 | 8.4097 | 217.6289
| 333.5693 | 19.9609 | 146.4 | 349759.479 | 8.378 | 221.5401
| 335.2918 | 20.1542 | 146.6 | 356259.768 | 8.3455 | 224.6959
| 336.8272 | 20.3708 | 146.8 | 363133.0923 | 8.3335 | 228.293
| 338.5984 | 20.5563 | 147 | 365259.9918 | 8.3223 | 228.4683
| 339.9324 | 20.7729 | 147.2 | 365459.1949 | 8.3614 | 227.8147
| 341.5867 | 20.9817 | 147.4 | 363255.5973 | 8.394 | 225.3054
| 343.3952 | 21.1904 | 147.6 | 358202.3714 | 8.437 | 220.8628
| 345.3529 | 21.4069 | 147.8 | 355465.2194 | 8.4612 | 217.8583
| 346.808 | 21.6235 | 148 | 356278.8571 | 8.4879 | 217.5506
| 348.5097 | 21.84 | 148.2 | 359545.4573 | 8.4844 | 218.588
| 350.308 | 22.0565 | 148.4 | 362144.7485 | 8.4797 | 219.1166
| 352.085 | 22.273 | 148.6 | 365466.5664 | 8.471 | 220.1089
| 353.9826 | 22.505 | 148.8 | 370039.0467 | 8.4551 | 221.8001
| 356.0101 | 22.7215 | 149 | 373364.5988 | 8.433 | 222.5673
| 357.6314 | 22.9535 | 149.2 | 375789.432 | 8.4443 | 223.1252
| 359.6036 | 23.1854 | 149.4 | 380457.0895 | 8.4233 | 224.7771
| 361.4946 | 23.4174 | 149.6 | 383458.3158 | 8.4163 | 225.4527
| 363.461 | 23.6494 | 149.8 | 386690.9059 | 8.4039 | 226.2011
| 365.4308 | 23.8968 | 150 | 389149.3634 | 8.4024 | 226.4888
| 367.1639 | 24.1288 | 150.2 | 390203.325 | 8.4135 | 226.0849
| 368.6727 | 24.3763 | 150.4 | 392490.954 | 8.4347 | 226.6362
| 370.4017 | 24.6238 | 150.6 | 397085.4096 | 8.4309 | 228.3994
| 372.0876 | 24.8712 | 150.8 | 402124.6362 | 8.4264 | 230.4547
| 374.075 | 25.1187 | 151 | 409752.7489 | 8.3928 | 233.8162
| 376.0762 | 25.3661 | 151.2 | 420840.8189 | 8.3415 | 239.2511
| 377.8716 | 25.6213 | 151.4 | 425750.2072 | 8.336 | 241.1024
| 379.8486 | 25.8765 | 151.6 | 427769.2413 | 8.3361 | 241.0369
| 381.6423 | 26.1395 | 151.8 | 425056.7416 | 8.3713 | 238.2946
| 383.6614 | 26.4024 | 152 | 418975.5504 | 8.4137 | 233.4105
| 385.6768 | 26.6653 | 152.2 | 413507.2022 | 8.4539 | 228.9741
| 387.6203 | 26.9282 | 152.4 | 410777.9469 | 8.4827 | 226.2491
| 389.3067 | 27.2066 | 152.6 | 410311.3937 | 8.5167 | 225.0758
| 391.3603 | 27.4695 | 152.8 | 412544.815 | 8.5111 | 225.1544
| 393.143 | 27.748 | 153 | 414012.5132 | 8.5282 | 225.0215
| 395.4424 | 28.0263 | 153.2 | 414545.2685 | 8.5257 | 223.971
| 396.5052 | 28.15 | 153.28 | 414417.0752 | 1.7977e+308 | 1.7977e+308
| 397.2985 | 28.1655 | 153.36 | 414103.6354 | 1.7977e+308 | 1.7977e+308
Hold Segment Type | 398.0395 | 28.1654 | 153.44 | 412718.9585 | 1.7977e+308 | 1.7977e+308
| 401.216 | 28.1651 | 156.8 | 414927.3103 | 1.7977e+308 | 1.7977e+308
| 401.4771 | 28.1651 | 158.8 | 435138.278 | 1.7977e+308 | 1.7977e+308
| 402.1251 | 28.1651 | 160.8 | 417488.708 | 1.7977e+308 | 1.7977e+308
| 401.5184 | 28.1651 | 162.8 | 436489.7194 | 1.7977e+308 | 1.7977e+308
| 401.9646 | 28.1651 | 163.52 | 436791.1671 | 1.7977e+308 | 1.7977e+308
| 402.003 | 28.1651 | 163.6 | 437339.1809 | 1.7977e+308 | 1.7977e+308
| 401.955 | 28.1651 | 163.68 | 438271.9044 | 1.7977e+308 | 1.7977e+308
| 401.8622 | 28.1651 | 163.76 | 1.7977e+308 | 1.7977e+308 | 1.7977e+308
| 401.8287 | 28.1651 | 163.84 | 1.7977e+308 | 1.7977e+308 | 1.7977e+308
Unload From Peak Segment Type | 401.7002 | 28.1651 | 163.92 | 1.7977e+308 | 1.7977e+308 | 1.7977e+308
| 401.7197 | 28.1651 | 164 | 1.7977e+308 | 1.7977e+308 | 1.7977e+308
| 402.2371 | 28.0103 | 164.4 | 1.7977e+308 | 1.7977e+308 | 1.7977e+308
| 401.4961 | 27.7318 | 164.6 | 1.7977e+308 | 1.7977e+308 | 1.7977e+308
| 401.0319 | 27.4533 | 164.8 | 1.7977e+308 | 1.7977e+308 | 1.7977e+308
| 400.2259 | 27.1748 | 165 | 1.7977e+308 | 1.7977e+308 | 1.7977e+308
| 399.0679 | 26.8964 | 165.2 | 1.7977e+308 | 1.7977e+308 | 1.7977e+308
| 398.2653 | 26.6101 | 165.4 | 1.7977e+308 | 1.7977e+308 | 1.7977e+308
| 397.808 | 26.3301 | 165.6 | 1.7977e+308 | 1.7977e+308 | 1.7977e+308
| 397.0009 | 26.0454 | 165.8 | 1.7977e+308 | 1.7977e+308 | 1.7977e+308
| 396.1342 | 25.7669 | 166 | 1.7977e+308 | 1.7977e+308 | 1.7977e+308
| 395.4997 | 25.4822 | 166.2 | 1.7977e+308 | 1.7977e+308 | 1.7977e+308
| 394.8155 | 25.2022 | 166.4 | 1.7977e+308 | 1.7977e+308 | 1.7977e+308
| 394.2873 | 24.9198 | 166.6 | 1.7977e+308 | 1.7977e+308 | 1.7977e+308
| 393.508 | 24.6375 | 166.8 | 1.7977e+308 | 1.7977e+308 | 1.7977e+308
| 392.6398 | 24.359 | 167 | 1.7977e+308 | 1.7977e+308 | 1.7977e+308
| 391.9187 | 24.0805 | 167.2 | 1.7977e+308 | 1.7977e+308 | 1.7977e+308
| 391.0276 | 23.7943 | 167.4 | 1.7977e+308 | 1.7977e+308 | 1.7977e+308
| 390.9595 | 23.508 | 167.6 | 1.7977e+308 | 1.7977e+308 | 1.7977e+308
| 390.08 | 23.2295 | 167.8 | 1.7977e+308 | 1.7977e+308 | 1.7977e+308
| 389.3305 | 22.951 | 168 | 1.7977e+308 | 1.7977e+308 | 1.7977e+308
| 388.7289 | 22.6663 | 168.2 | 1.7977e+308 | 1.7977e+308 | 1.7977e+308
| 387.837 | 22.3863 | 168.4 | 1.7977e+308 | 1.7977e+308 | 1.7977e+308
| 387.0354 | 22.1001 | 168.6 | 1.7977e+308 | 1.7977e+308 | 1.7977e+308
| 386.1046 | 21.8216 | 168.8 | 1.7977e+308 | 1.7977e+308 | 1.7977e+308
| 385.4666 | 21.5431 | 169 | 1.7977e+308 | 1.7977e+308 | 1.7977e+308
| 384.9593 | 21.2522 | 169.2 | 1.7977e+308 | 1.7977e+308 | 1.7977e+308
| 383.8513 | 20.9784 | 169.4 | 1.7977e+308 | 1.7977e+308 | 1.7977e+308
| 383.1725 | 20.6922 | 169.6 | 1.7977e+308 | 1.7977e+308 | 1.7977e+308
| 382.9661 | 20.4136 | 169.8 | 1.7977e+308 | 1.7977e+308 | 1.7977e+308
| 382.0167 | 20.1351 | 170 | 1.7977e+308 | 1.7977e+308 | 1.7977e+308
| 381.2646 | 19.8567 | 170.2 | 1.7977e+308 | 1.7977e+308 | 1.7977e+308
| 380.443 | 19.5704 | 170.4 | 1.7977e+308 | 1.7977e+308 | 1.7977e+308
| 379.9892 | 19.2842 | 170.6 | 1.7977e+308 | 1.7977e+308 | 1.7977e+308
| 379.4263 | 19.0057 | 170.8 | 1.7977e+308 | 1.7977e+308 | 1.7977e+308
| 378.6499 | 18.7272 | 171 | 1.7977e+308 | 1.7977e+308 | 1.7977e+308
| 377.824 | 18.4487 | 171.2 | 1.7977e+308 | 1.7977e+308 | 1.7977e+308
| 377.0646 | 18.1625 | 171.4 | 1.7977e+308 | 1.7977e+308 | 1.7977e+308
| 376.2098 | 17.8763 | 171.6 | 1.7977e+308 | 1.7977e+308 | 1.7977e+308
| 375.7106 | 17.5978 | 171.8 | 1.7977e+308 | 1.7977e+308 | 1.7977e+308
| 374.7126 | 17.3193 | 172 | 1.7977e+308 | 1.7977e+308 | 1.7977e+308
| 374.2953 | 17.0408 | 172.2 | 1.7977e+308 | 1.7977e+308 | 1.7977e+308
| 373.3162 | 16.7468 | 172.4 | 1.7977e+308 | 1.7977e+308 | 1.7977e+308
| 372.7342 | 16.4683 | 172.6 | 1.7977e+308 | 1.7977e+308 | 1.7977e+308
| 371.8999 | 16.1898 | 172.8 | 1.7977e+308 | 1.7977e+308 | 1.7977e+308
| 371.1637 | 15.9113 | 173 | 1.7977e+308 | 1.7977e+308 | 1.7977e+308
| 370.3979 | 15.6328 | 173.2 | 1.7977e+308 | 1.7977e+308 | 1.7977e+308
| 369.5922 | 15.3389 | 173.4 | 1.7977e+308 | 1.7977e+308 | 1.7977e+308
| 369.1552 | 15.0604 | 173.6 | 1.7977e+308 | 1.7977e+308 | 1.7977e+308
| 368.4599 | 14.7819 | 173.8 | 1.7977e+308 | 1.7977e+308 | 1.7977e+308
| 367.4962 | 14.5034 | 174 | 1.7977e+308 | 1.7977e+308 | 1.7977e+308
| 366.8859 | 14.2249 | 174.2 | 1.7977e+308 | 1.7977e+308 | 1.7977e+308
| 365.9025 | 13.9371 | 174.4 | 1.7977e+308 | 1.7977e+308 | 1.7977e+308
| 365.2784 | 13.6525 | 174.6 | 1.7977e+308 | 1.7977e+308 | 1.7977e+308
| 364.5958 | 13.374 | 174.8 | 1.7977e+308 | 1.7977e+308 | 1.7977e+308
| 363.6451 | 13.0955 | 175 | 1.7977e+308 | 1.7977e+308 | 1.7977e+308
| 362.8581 | 12.817 | 175.2 | 1.7977e+308 | 1.7977e+308 | 1.7977e+308
| 361.9077 | 12.523 | 175.4 | 1.7977e+308 | 1.7977e+308 | 1.7977e+308
| 360.999 | 12.2446 | 175.6 | 1.7977e+308 | 1.7977e+308 | 1.7977e+308
| 360.234 | 11.9661 | 175.8 | 1.7977e+308 | 1.7977e+308 | 1.7977e+308
| 359.6623 | 11.6876 | 176 | 1.7977e+308 | 1.7977e+308 | 1.7977e+308
| 358.5172 | 11.3967 | 176.2 | 1.7977e+308 | 1.7977e+308 | 1.7977e+308
| 358.2051 | 11.1151 | 176.4 | 1.7977e+308 | 1.7977e+308 | 1.7977e+308
| 356.986 | 10.8367 | 176.6 | 1.7977e+308 | 1.7977e+308 | 1.7977e+308
| 356.0536 | 10.5582 | 176.8 | 1.7977e+308 | 1.7977e+308 | 1.7977e+308
| 355.2917 | 10.2797 | 177 | 1.7977e+308 | 1.7977e+308 | 1.7977e+308
| 354.4726 | 9.9857 | 177.2 | 1.7977e+308 | 1.7977e+308 | 1.7977e+308
| 353.4362 | 9.7073 | 177.4 | 1.7977e+308 | 1.7977e+308 | 1.7977e+308
| 352.5023 | 9.4288 | 177.6 | 1.7977e+308 | 1.7977e+308 | 1.7977e+308
| 351.6984 | 9.1503 | 177.8 | 1.7977e+308 | 1.7977e+308 | 1.7977e+308
| 350.9624 | 8.8718 | 178 | 1.7977e+308 | 1.7977e+308 | 1.7977e+308
| 349.6479 | 8.5779 | 178.2 | 1.7977e+308 | 1.7977e+308 | 1.7977e+308
| 349.1676 | 8.3056 | 178.4 | 1.7977e+308 | 1.7977e+308 | 1.7977e+308
| 348.2059 | 8.0209 | 178.6 | 1.7977e+308 | 1.7977e+308 | 1.7977e+308
| 347.6226 | 7.7424 | 178.8 | 1.7977e+308 | 1.7977e+308 | 1.7977e+308
| 346.7017 | 7.4639 | 179 | 1.7977e+308 | 1.7977e+308 | 1.7977e+308
| 345.6493 | 7.17 | 179.2 | 1.7977e+308 | 1.7977e+308 | 1.7977e+308
| 344.2941 | 6.8915 | 179.4 | 1.7977e+308 | 1.7977e+308 | 1.7977e+308
| 343.4243 | 6.6131 | 179.6 | 1.7977e+308 | 1.7977e+308 | 1.7977e+308
| 342.2711 | 6.3346 | 179.8 | 1.7977e+308 | 1.7977e+308 | 1.7977e+308
| 341.3223 | 6.0561 | 180 | 1.7977e+308 | 1.7977e+308 | 1.7977e+308
| 340.7374 | 5.7714 | 180.2 | 1.7977e+308 | 1.7977e+308 | 1.7977e+308
| 339.3602 | 5.4837 | 180.4 | 1.7977e+308 | 1.7977e+308 | 1.7977e+308
| 338.4644 | 5.2052 | 180.6 | 1.7977e+308 | 1.7977e+308 | 1.7977e+308
| 337.0183 | 4.9268 | 180.8 | 1.7977e+308 | 1.7977e+308 | 1.7977e+308
| 335.8431 | 4.6483 | 181 | 1.7977e+308 | 1.7977e+308 | 1.7977e+308
| 334.7784 | 4.3621 | 181.2 | 1.7977e+308 | 1.7977e+308 | 1.7977e+308
| 333.3241 | 4.076 | 181.4 | 1.7977e+308 | 1.7977e+308 | 1.7977e+308
| 332.2713 | 3.7975 | 181.6 | 1.7977e+308 | 1.7977e+308 | 1.7977e+308
| 331.0557 | 3.519 | 181.8 | 1.7977e+308 | 1.7977e+308 | 1.7977e+308
| 329.374 | 3.2406 | 182 | 1.7977e+308 | 1.7977e+308 | 1.7977e+308
| 327.8266 | 2.9467 | 182.2 | 1.7977e+308 | 1.7977e+308 | 1.7977e+308
| 326.9601 | 2.792 | 182.32 | 1.7977e+308 | 1.7977e+308 | 1.7977e+308
Thermal Drift Hold Segment | 326.3769 | 2.7611 | 182.4 | 1.7977e+308 | 1.7977e+308 | 1.7977e+308
| 326.183 | 2.7611 | 182.48 | 1.7977e+308 | 1.7977e+308 | 1.7977e+308
| 325.0879 | 2.7612 | 232.56 | 1.7977e+308 | 1.7977e+308 | 1.7977e+308
| 325.0489 | 2.7612 | 232.64 | 1.7977e+308 | 1.7977e+308 | 1.7977e+308
| 324.7427 | 2.7612 | 234.8 | 1.7977e+308 | 1.7977e+308 | 1.7977e+308
| 324.7264 | 2.7612 | 236.8 | 1.7977e+308 | 1.7977e+308 | 1.7977e+308
| 325.5387 | 2.7611 | 238.8 | 1.7977e+308 | 1.7977e+308 | 1.7977e+308
| 325.0841 | 2.7612 | 240.8 | 1.7977e+308 | 1.7977e+308 | 1.7977e+308
| 324.7409 | 2.7612 | 242.8 | 1.7977e+308 | 1.7977e+308 | 1.7977e+308
| 325.6714 | 2.7611 | 244.8 | 1.7977e+308 | 1.7977e+308 | 1.7977e+308
| 325.2627 | 2.7612 | 246.8 | 1.7977e+308 | 1.7977e+308 | 1.7977e+308
| 324.6699 | 2.7612 | 248.8 | 1.7977e+308 | 1.7977e+308 | 1.7977e+308
| 324.445 | 2.7612 | 250.8 | 1.7977e+308 | 1.7977e+308 | 1.7977e+308
| 324.5832 | 2.7612 | 252.8 | 1.7977e+308 | 1.7977e+308 | 1.7977e+308
| 324.0786 | 2.7612 | 254.8 | 1.7977e+308 | 1.7977e+308 | 1.7977e+308
| 324.3369 | 2.7612 | 256.8 | 1.7977e+308 | 1.7977e+308 | 1.7977e+308
| 324.939 | 2.7612 | 258.8 | 1.7977e+308 | 1.7977e+308 | 1.7977e+308
| 324.9859 | 2.7612 | 260.8 | 1.7977e+308 | 1.7977e+308 | 1.7977e+308
| 325.2795 | 2.7611 | 262.8 | 1.7977e+308 | 1.7977e+308 | 1.7977e+308
| 324.6951 | 2.7612 | 264.8 | 1.7977e+308 | 1.7977e+308 | 1.7977e+308
| 324.6046 | 2.7612 | 266.8 | 1.7977e+308 | 1.7977e+308 | 1.7977e+308
| 324.8941 | 2.7612 | 268.8 | 1.7977e+308 | 1.7977e+308 | 1.7977e+308
| 324.7095 | 2.7612 | 270.8 | 1.7977e+308 | 1.7977e+308 | 1.7977e+308
| 324.6877 | 2.7612 | 272.8 | 1.7977e+308 | 1.7977e+308 | 1.7977e+308
| 325.0008 | 2.7611 | 274.8 | 1.7977e+308 | 1.7977e+308 | 1.7977e+308
| 325.2833 | 2.7611 | 276.8 | 1.7977e+308 | 1.7977e+308 | 1.7977e+308
| 325.2119 | 2.7611 | 278.8 | 1.7977e+308 | 1.7977e+308 | 1.7977e+308
| 325.329 | 2.7611 | 280.8 | 1.7977e+308 | 1.7977e+308 | 1.7977e+308
END

## Test 036
Segment | Displacement Into Surface | Load On Sample | Time On Sample | Harmonic Contact Stiffness | Hardness | Modulus
| nm | mN | s | N/m | GPa | GPa
Load Segment Type | 0 | 0 | 0 | 147.4245 | 1.7977e+308 | 4.9642e-311
| 0.22616 | 0.00010303 | 0.2 | 202.7519 | 1.7977e+308 | 1.2195e-158
| 0.27047 | 0.00028051 | 0.4 | 274.1658 | 1.7977e+308 | 1.6491e-158
| 0.22479 | 0.00046494 | 0.6 | 346.5069 | 1.7977e+308 | 2.0842e-158
| 0.60542 | 0.00055606 | 0.8 | 437.0715 | 1.7977e+308 | 2.6289e-158
| 0.62236 | 0.00073566 | 1 | 563.7369 | 1.7977e+308 | 3.3908e-158
| 1.3319 | 0.00080144 | 1.2 | 681.3866 | 9.5489 | 63.6405
| 1.6787 | 0.00095562 | 1.4 | 806.2406 | -12.2457 | 4.9642e-311
| 1.673 | 0.0010765 | 1.6 | 924.9956 | -13.7114 | 4.9642e-311
| 1.6096 | 0.0012623 | 1.8 | 1058.6989 | -18.3451 | 4.9642e-311
| 2.1994 | 0.0013373 | 2 | 1199.275 | 15.0362 | 113.7346
| 2.2215 | 0.0015165 | 2.2 | 1375.5236 | 14.3011 | 120.1274
| 2.0853 | 0.0016474 | 2.4 | 1546.5934 | 33.0434 | 212.6433
| 2.2999 | 0.0018118 | 2.6 | 1694.7839 | 10.9035 | 118.0229
| 2.5427 | 0.001974 | 2.8 | 1820.7419 | 6.1819 | 89.1957
| 2.3964 | 0.0021057 | 3 | 1870.0629 | 10.5499 | 118.9152
| 2.2658 | 0.0022967 | 3.2 | 1908.0722 | 25.8296 | 193.4415
| 2.4887 | 0.0024 | 3.4 | 1951.0273 | 11.4995 | 121.6085
| 2.5386 | 0.002577 | 3.6 | 2008.8978 | 11.966 | 123.4599
| 2.6377 | 0.0026899 | 3.8 | 2063.2432 | 9.9342 | 111.9716
| 2.817 | 0.0028569 | 4 | 2135.2196 | 7.5145 | 96.4797
| 2.7404 | 0.0029231 | 4.08 | 2159.3963 | 9.245 | 108.0828
| 3.4915 | 0.0031063 | 4.4 | 2225.3963 | 3.4281 | 63.2339
| 3.2927 | 0.0033025 | 4.6 | 2266.016 | 4.7885 | 74.5587
| 3.3922 | 0.0034153 | 4.8 | 2339.9083 | 4.4094 | 72.5174
| 3.431 | 0.0035932 | 5 | 2410.6022 | 4.5589 | 74.1688
| 3.4878 | 0.0037698 | 5.2 | 2534.7646 | 4.4828 | 75.5997
| 3.745 | 0.0038704 | 5.4 | 2681.3511 | 3.4894 | 69.2371
| 4.4875 | 0.0039941 | 5.6 | 2879.1615 | 2.0973 | 56.0661
| 4.2725 | 0.0041916 | 5.8 | 3125.0077 | 2.4458 | 64.6497
| 4.2681 | 0.0043728 | 6 | 3355.6041 | 2.5144 | 69.1954
| 4.4799 | 0.0045374 | 6.2 | 3716.9102 | 2.2348 | 71.0549
| 4.2496 | 0.0046756 | 6.4 | 4046.4976 | 2.5462 | 82.1505
| 3.977 | 0.0048775 | 6.6 | 4405.2303 | 3.0685 | 97.4292
| 4.2264 | 0.0050392 | 6.8 | 4862.5737 | 2.643 | 98.2665
| 3.7757 | 0.0052548 | 7 | 5264.3882 | 3.5805 | 123.9924
| 4.2403 | 0.0053999 | 7.2 | 5645.4189 | 2.7194 | 113.2601
| 4.5866 | 0.0055541 | 7.4 | 5788.9257 | 2.3508 | 105.7845
| 4.7585 | 0.0057218 | 7.6 | 5871.6685 | 2.2501 | 103.1912
| 4.3412 | 0.0059348 | 7.8 | 5989.324 | 2.8714 | 118.2886
| 4.7242 | 0.0060862 | 8 | 6130.9878 | 2.4455 | 109.5143
| 4.8334 | 0.0062587 | 8.2 | 6395.7394 | 2.3849 | 111.4389
| 4.5345 | 0.0065231 | 8.4 | 6798.5568 | 2.8304 | 128.2461
| 4.9629 | 0.006671 | 8.6 | 7395.6526 | 2.3502 | 125.4038
| 4.5405 | 0.0068844 | 8.8 | 8096.8978 | 2.8654 | 152.7173
| 4.8107 | 0.0070445 | 9 | 8457.3898 | 2.587 | 149.4227
| 4.7794 | 0.0072278 | 9.2 | 8531.2058 | 2.702 | 152.4617
| 4.8855 | 0.007461 | 9.4 | 8458.9124 | 2.6968 | 148.1047
| 4.9747 | 0.007635 | 9.6 | 8332.5539 | 2.6886 | 143.4365
| 4.8618 | 0.0078851 | 9.8 | 8233.5302 | 2.9483 | 146.4132
| 4.7581 | 0.008074 | 10 | 8252.0008 | 3.1799 | 151.2107
| 4.7607 | 0.0082547 | 10.2 | 8308.6888 | 3.2638 | 152.742
| 4.7832 | 0.0084943 | 10.4 | 8353.1963 | 3.3511 | 153.4861
| 5.1383 | 0.0086478 | 10.6 | 8365.7367 | 2.9543 | 141.6249
| 5.0893 | 0.008893 | 10.8 | 8466.3811 | 3.1138 | 145.5897
| 4.9383 | 0.0091459 | 11 | 8602.5081 | 3.4235 | 154.0391
| 5.0026 | 0.0093219 | 11.2 | 8933.6806 | 3.375 | 157.8241
| 5.2218 | 0.0095464 | 11.4 | 9292.4672 | 3.1505 | 156.5688
| 5.5333 | 0.0097274 | 11.6 | 9753.3537 | 2.8398 | 154.2641
| 5.4203 | 0.0099533 | 11.8 | 10009.562 | 3.0223 | 162.5817
| 5.9081 | 0.010157 | 12 | 10069.9172 | 2.6249 | 149.2241
| 5.816 | 0.010406 | 12.2 | 9905.5595 | 2.7982 | 149.8083
| 5.9035 | 0.01064 | 12.4 | 9544.2063 | 2.825 | 142.5539
| 5.8202 | 0.010827 | 12.6 | 9128.0063 | 3.0074 | 139.0332
| 5.6553 | 0.011082 | 12.8 | 8841.6451 | 3.316 | 139.8824
| 5.8814 | 0.011305 | 13 | 8597.6091 | 3.1778 | 130.8231
| 6.2597 | 0.011518 | 13.2 | 8553.9211 | 2.8864 | 121.9724
| 6.4757 | 0.011742 | 13.4 | 8662.548 | 2.763 | 119.4281
| 5.8418 | 0.012033 | 13.6 | 8892.2018 | 3.4622 | 137.6987
| 6.0804 | 0.012256 | 13.8 | 9173.8344 | 3.2422 | 136.0217
| 6.1767 | 0.01255 | 14 | 9541.6115 | 3.2041 | 139.3767
| 6.1417 | 0.012794 | 14.2 | 9781.9383 | 3.2969 | 144.1294
| 6.1512 | 0.013035 | 14.4 | 9940.8138 | 3.3514 | 146.6138
| 6.6886 | 0.013234 | 14.6 | 10064.8317 | 2.9049 | 135.9206
| 6.8873 | 0.013521 | 14.8 | 10089.4215 | 2.8259 | 132.5778
| 6.8268 | 0.013767 | 15 | 10123.2181 | 2.9363 | 134.6121
| 6.6925 | 0.014019 | 15.2 | 10143.8005 | 3.1171 | 138.136
| 6.9915 | 0.014297 | 15.4 | 10178.3197 | 2.9443 | 132.7838
| 6.48 | 0.014578 | 15.6 | 10010.7863 | 3.5034 | 142.2117
| 6.4923 | 0.014879 | 15.8 | 9878.3534 | 3.6028 | 140.6794
| 6.8533 | 0.015093 | 16 | 9731.0244 | 3.3242 | 131.1005
| 6.8323 | 0.015396 | 16.2 | 9605.9107 | 3.4483 | 130.4299
| 6.8089 | 0.0157 | 16.4 | 9518.0228 | 3.5752 | 130.3007
| 6.8834 | 0.015935 | 16.6 | 9616.6959 | 3.5587 | 130.3812
| 7.2106 | 0.016212 | 16.8 | 9831.7239 | 3.3071 | 127.0327
| 7.2656 | 0.016509 | 17 | 9976.1355 | 3.3237 | 128.1786
| 7.0102 | 0.016831 | 17.2 | 10247.8385 | 3.6177 | 137.0851
| 7.4725 | 0.017097 | 17.4 | 10443.8195 | 3.2551 | 130.7833
| 7.359 | 0.017408 | 17.6 | 10594.781 | 3.4137 | 135.1517
| 7.472 | 0.017701 | 17.8 | 10661.8567 | 3.385 | 134.199
| 7.4954 | 0.018001 | 18 | 10762.3593 | 3.4303 | 135.3595
| 7.4052 | 0.018309 | 18.2 | 10788.5961 | 3.5855 | 137.8406
| 7.7663 | 0.018583 | 18.4 | 10913.4901 | 3.3347 | 132.9201
| 7.8287 | 0.01888 | 18.6 | 11049.4245 | 3.3422 | 133.757
| 8.3749 | 0.01914 | 18.8 | 11143.5271 | 3.0042 | 126.2081
| 7.9381 | 0.019536 | 19 | 11160.4665 | 3.396 | 133.8967
| 8.0098 | 0.019832 | 19.2 | 11260.7183 | 3.3976 | 134.1464
| 7.9339 | 0.02014 | 19.4 | 11304.2687 | 3.5234 | 136.3367
| 8.1582 | 0.020485 | 19.6 | 11330.9212 | 3.4208 | 133.1548
| 8.3115 | 0.020775 | 19.8 | 11509.7432 | 3.3524 | 132.9347
| 7.8752 | 0.021171 | 20 | 11801.6215 | 3.7629 | 144.454
| 8.2526 | 0.021504 | 20.2 | 11846.4191 | 3.5209 | 138.4721
| 8.4202 | 0.021793 | 20.4 | 11877.6453 | 3.4517 | 136.3003
| 8.4149 | 0.022155 | 20.6 | 11987.2186 | 3.5208 | 137.9824
| 8.3812 | 0.02252 | 20.8 | 11946.5495 | 3.6264 | 138.4856
| 8.311 | 0.022888 | 21 | 11864.4663 | 3.7699 | 139.1785
| 8.2675 | 0.023254 | 21.2 | 12021.0108 | 3.8706 | 142.1104
| 8.425 | 0.023543 | 21.4 | 12247.8552 | 3.7781 | 142.176
| 8.5742 | 0.023894 | 21.6 | 12391.3382 | 3.7177 | 141.5628
| 8.4899 | 0.024323 | 21.8 | 12598.8249 | 3.8543 | 145.7706
| 8.5611 | 0.02468 | 22 | 12852.6889 | 3.8456 | 147.7032
| 8.0265 | 0.025083 | 22.2 | 12977.1959 | 4.4096 | 160.0466
| 8.1756 | 0.025434 | 22.4 | 12990.0805 | 4.3393 | 157.4884
| 8.4736 | 0.025773 | 22.6 | 13068.1754 | 4.1261 | 152.8853
| 8.7406 | 0.026176 | 22.8 | 13160.3012 | 3.971 | 149.4478
| 8.7176 | 0.02654 | 23 | 13174.473 | 4.0616 | 150.3819
| 8.7118 | 0.026963 | 23.2 | 13351.8802 | 4.1346 | 152.8772
| 8.4828 | 0.027343 | 23.4 | 13585.3934 | 4.3973 | 160.2853
| 8.7312 | 0.027746 | 23.6 | 13823.0405 | 4.2295 | 158.5504
| 8.7314 | 0.028169 | 23.8 | 14058.2991 | 4.2914 | 161.6117
| 8.6606 | 0.028597 | 24 | 14408.4036 | 4.4083 | 167.4192
| 8.955 | 0.028937 | 24.2 | 14557.7271 | 4.2018 | 163.6631
| 9.4469 | 0.029321 | 24.4 | 14768.5205 | 3.8716 | 157.5204
| 10.155 | 0.029689 | 24.6 | 14932.3149 | 3.4605 | 148.517
| 9.9529 | 0.030128 | 24.8 | 15062.7121 | 3.6404 | 153.1264
| 9.7671 | 0.030625 | 25 | 15164.2181 | 3.833 | 157.4619
| 9.4379 | 0.031073 | 25.2 | 15324.0044 | 4.1341 | 165.1009
| 9.4405 | 0.031496 | 25.4 | 15384.8064 | 4.1997 | 166.0768
| 9.2714 | 0.031932 | 25.6 | 15382.5492 | 4.4146 | 169.5687
| 9.3411 | 0.032409 | 25.8 | 15349.6803 | 4.4437 | 168.3376
| 9.5877 | 0.032813 | 26 | 15352.3125 | 4.3111 | 164.2569
| 9.7099 | 0.033287 | 26.2 | 15369.8932 | 4.2931 | 162.7224
| 9.5259 | 0.033724 | 26.4 | 15539.3648 | 4.5025 | 168.1383
| 9.5349 | 0.034206 | 26.6 | 15795.7774 | 4.5563 | 171.1349
| 9.7986 | 0.034669 | 26.8 | 16007.1625 | 4.4002 | 168.9882
| 10.0043 | 0.035136 | 27 | 16138.5048 | 4.3061 | 167.1681
| 9.805 | 0.035635 | 27.2 | 16153.9997 | 4.5421 | 171.2162
| 10.2691 | 0.036082 | 27.4 | 15961.7141 | 4.2702 | 161.7464
| 10.4368 | 0.036552 | 27.6 | 15753.2743 | 4.237 | 157.4182
| 10.347 | 0.037042 | 27.8 | 15594.6426 | 4.39 | 157.5925
| 10.3119 | 0.037528 | 28 | 15562.8705 | 4.4952 | 158.1886
| 10.4063 | 0.038065 | 28.2 | 15647.4914 | 4.4987 | 157.9544
| 10.7015 | 0.038525 | 28.4 | 15786.4991 | 4.3382 | 155.1946
| 10.6456 | 0.039073 | 28.6 | 15875.555 | 4.4521 | 157.2635
| 10.5334 | 0.039565 | 28.8 | 15979.4977 | 4.6017 | 160.3375
| 10.6241 | 0.040101 | 29 | 16014.7551 | 4.61 | 159.668
| 11.0432 | 0.040613 | 29.2 | 16026.3962 | 4.3775 | 153.9887
| 10.888 | 0.041108 | 29.4 | 16158.2022 | 4.5478 | 157.7895
| 11.1512 | 0.041631 | 29.6 | 16378.4337 | 4.4156 | 156.4271
| 11.2855 | 0.042164 | 29.8 | 16576.9404 | 4.3807 | 156.7371
| 11.5158 | 0.04269 | 30 | 16802.0244 | 4.2814 | 155.9864
| 11.1402 | 0.043323 | 30.2 | 17060.4029 | 4.6017 | 164.1011
| 11.222 | 0.04386 | 30.4 | 17311.2044 | 4.5966 | 165.6048
| 11.3897 | 0.044391 | 30.6 | 17580.1631 | 4.5295 | 165.9992
| 11.67 | 0.044973 | 30.8 | 17861.1284 | 4.3971 | 164.9442
| 11.2991 | 0.045546 | 31 | 18210.41 | 4.6991 | 174.0571
| 11.3373 | 0.046147 | 31.2 | 18283.7807 | 4.7458 | 174.5466
| 11.3876 | 0.046747 | 31.4 | 18248.5927 | 4.7914 | 173.8142
| 11.4699 | 0.047345 | 31.6 | 18165.2907 | 4.8168 | 172.1434
| 11.619 | 0.047937 | 31.8 | 18090.099 | 4.7923 | 169.5756
| 11.41 | 0.048557 | 32 | 18040.511 | 5.0345 | 172.6593
| 11.4468 | 0.049158 | 32.2 | 18184.7509 | 5.075 | 173.8329
| 12.0486 | 0.049716 | 32.4 | 18381.6229 | 4.6953 | 167.1398
| 12.2144 | 0.050368 | 32.6 | 18493.8661 | 4.6554 | 166.2333
| 12.2911 | 0.050966 | 32.8 | 18494.8787 | 4.676 | 165.5334
| 12.468 | 0.051617 | 33 | 18435.934 | 4.6419 | 163.0242
| 12.677 | 0.052205 | 33.2 | 18377.7085 | 4.5817 | 160.1581
| 12.4345 | 0.052888 | 33.4 | 18423.7117 | 4.8137 | 164.0354
| 12.6755 | 0.053534 | 33.6 | 18524.9346 | 4.7229 | 162.1274
| 12.5039 | 0.054212 | 33.8 | 18765.1552 | 4.8962 | 166.8139
| 12.2156 | 0.054898 | 34 | 19043.2675 | 5.16 | 173.6758
| 12.4278 | 0.055546 | 34.2 | 19169.6827 | 5.0748 | 172.1474
| 12.2368 | 0.056286 | 34.4 | 19180.7314 | 5.3038 | 175.3968
| 12.6763 | 0.056917 | 34.6 | 19251.2193 | 5.0551 | 170.179
| 13.0151 | 0.057616 | 34.8 | 19336.9387 | 4.9005 | 166.8147
| 12.9647 | 0.058284 | 35 | 19628.3582 | 4.9855 | 170.2985
| 13.1221 | 0.058997 | 35.2 | 19991.0905 | 4.934 | 171.6981
| 13.0574 | 0.059727 | 35.4 | 20573.9789 | 5.0138 | 177.9469
| 13.1234 | 0.060447 | 35.6 | 21106.4216 | 5.0115 | 182.0253
| 13.2961 | 0.061158 | 35.8 | 21432.7201 | 4.9539 | 182.8221
| 13.6934 | 0.061853 | 36 | 21724.8621 | 4.7641 | 180.3393
| 13.5335 | 0.06265 | 36.2 | 21923.7632 | 4.9269 | 184.5207
| 13.6348 | 0.063367 | 36.4 | 21907.2258 | 4.9369 | 183.3461
| 13.5737 | 0.064157 | 36.6 | 21799.6422 | 5.0605 | 183.6141
| 14.0814 | 0.064904 | 36.8 | 21801.8436 | 4.8258 | 177.385
| 14.4739 | 0.065659 | 37 | 21703.9957 | 4.681 | 172.1787
| 14.2306 | 0.066463 | 37.2 | 21645.632 | 4.8954 | 174.9336
| 14.6324 | 0.067217 | 37.4 | 21841.3134 | 4.7265 | 172.0617
| 14.9425 | 0.067979 | 37.6 | 22130.5199 | 4.6125 | 171.1252
| 15.0281 | 0.068806 | 37.8 | 22413.0845 | 4.6235 | 172.6937
| 14.6366 | 0.069634 | 38 | 22698.6596 | 4.89 | 179.8412
| 14.7351 | 0.070472 | 38.2 | 22993.0355 | 4.8922 | 181.352
| 14.6564 | 0.071324 | 38.4 | 23137.1596 | 5.0037 | 183.8211
| 14.882 | 0.072092 | 38.6 | 23279.0179 | 4.9354 | 182.5044
| 15.1901 | 0.072974 | 38.8 | 23584.8782 | 4.8262 | 181.6026
| 15.1351 | 0.073825 | 39 | 23850.0225 | 4.9126 | 184.6734
| 15.2643 | 0.07466 | 39.2 | 24016.6753 | 4.9035 | 184.7621
| 15.3376 | 0.075561 | 39.4 | 24155.9476 | 4.931 | 185.3231
| 15.4742 | 0.076396 | 39.6 | 24245.038 | 4.9214 | 184.7165
| 15.574 | 0.077295 | 39.8 | 24080.1552 | 4.9495 | 182.5951
| 15.5213 | 0.078205 | 40 | 23853.9423 | 5.0644 | 181.7778
| 15.2544 | 0.079132 | 40.2 | 23717.6034 | 5.3018 | 184.2033
| 15.7586 | 0.08 | 40.4 | 23690.1421 | 5.0903 | 178.4643
| 15.877 | 0.080957 | 40.6 | 23634.0533 | 5.1064 | 177.0617
| 16.2441 | 0.081835 | 40.8 | 23736.9202 | 4.9755 | 174.1828
| 16.5731 | 0.082777 | 41 | 23954.4229 | 4.8692 | 172.687
| 16.5333 | 0.083746 | 41.2 | 24058.8091 | 4.9556 | 174.1682
| 16.5669 | 0.084711 | 41.4 | 23982.0949 | 5.0152 | 173.5716
| 16.6194 | 0.085673 | 41.6 | 23900.1029 | 5.0654 | 172.7444
| 16.2907 | 0.086665 | 41.8 | 23787.3533 | 5.3243 | 175.6797
| 16.5761 | 0.08767 | 42 | 23691.2704 | 5.2528 | 172.3147
| 16.5024 | 0.088703 | 42.2 | 23732.4251 | 5.3704 | 173.7166
| 16.8417 | 0.089644 | 42.4 | 23924.6139 | 5.2466 | 171.9303
| 16.7263 | 0.09068 | 42.6 | 24143.4023 | 5.3732 | 175.0213
| 16.7765 | 0.091764 | 42.8 | 24376.3114 | 5.4133 | 176.5371
| 16.8105 | 0.092788 | 43 | 24517.7004 | 5.4633 | 177.5365
| 17.1056 | 0.093793 | 43.2 | 24697.4362 | 5.3669 | 176.0939
| 17.1558 | 0.094877 | 43.4 | 24703.0295 | 5.4193 | 175.9576
| 17.11 | 0.095968 | 43.6 | 24845.0739 | 5.5156 | 177.7825
| 17.2581 | 0.097044 | 43.8 | 25139.1517 | 5.4954 | 178.6918
| 17.4832 | 0.098114 | 44 | 25389.9371 | 5.4369 | 178.501
| 17.2523 | 0.09928 | 44.2 | 25737.0085 | 5.6241 | 183.7291
| 17.3614 | 0.10036 | 44.4 | 26094.323 | 5.62 | 185.4716
| 17.4928 | 0.1015 | 44.6 | 26363.914 | 5.6132 | 186.3556
| 17.5634 | 0.10264 | 44.8 | 26502.1954 | 5.6473 | 186.94
| 17.7347 | 0.10377 | 45 | 26518.7991 | 5.633 | 185.5931
| 17.9542 | 0.10497 | 45.2 | 26374.5566 | 5.6067 | 182.6683
| 17.9726 | 0.10611 | 45.4 | 26342.2341 | 5.6776 | 182.5868
| 18.429 | 0.10729 | 45.6 | 26347.4225 | 5.5182 | 178.4497
| 18.2454 | 0.10851 | 45.8 | 26361.2453 | 5.6942 | 180.6716
| 18.0194 | 0.10974 | 46 | 26584.8709 | 5.8869 | 184.8524
| 18.7006 | 0.11089 | 46.2 | 26948.3841 | 5.5804 | 180.8997
| 18.6274 | 0.11217 | 46.4 | 27186.8294 | 5.6863 | 183.5751
| 18.9397 | 0.11335 | 46.6 | 27426.5567 | 5.5896 | 182.4886
| 19.7224 | 0.11456 | 46.8 | 27768.8347 | 5.2742 | 177.8533
| 19.6385 | 0.11589 | 47 | 28048.6942 | 5.3763 | 180.7557
| 20.2333 | 0.11712 | 47.2 | 28497.6202 | 5.1609 | 178.6878
| 20.1137 | 0.11846 | 47.4 | 28956.274 | 5.2657 | 183.0022
| 20.3239 | 0.11971 | 47.6 | 29496.8696 | 5.2193 | 184.9099
| 20.3513 | 0.12104 | 47.8 | 30147.6694 | 5.2513 | 189.1806
| 20.112 | 0.12238 | 48 | 30501.6881 | 5.4145 | 194.0432
| 19.7447 | 0.1238 | 48.2 | 30749.6677 | 5.6531 | 199.6356
| 19.8835 | 0.12518 | 48.4 | 30658.0977 | 5.67 | 197.9709
| 19.9327 | 0.12651 | 48.6 | 30580.2328 | 5.7257 | 197.2847
| 20.2928 | 0.12793 | 48.8 | 30356.5527 | 5.6461 | 192.672
| 20.3378 | 0.12932 | 49 | 30127.8537 | 5.7136 | 191.0804
| 20.388 | 0.13076 | 49.2 | 29877.4499 | 5.7838 | 189.3258
| 20.8696 | 0.13212 | 49.4 | 29946.5388 | 5.6302 | 185.7201
| 21.0812 | 0.13355 | 49.6 | 29902.4617 | 5.6137 | 183.9074
| 21.1675 | 0.13505 | 49.8 | 29839.714 | 5.6582 | 183.0966
| 21.1138 | 0.13651 | 50 | 30018.0051 | 5.7512 | 184.9915
| 21.1324 | 0.13802 | 50.2 | 30338.5304 | 5.8067 | 187.1683
| 21.1004 | 0.13953 | 50.4 | 30449.9057 | 5.8971 | 188.4844
| 21.6107 | 0.141 | 50.6 | 30656.0418 | 5.7291 | 185.6275
| 21.5885 | 0.14258 | 50.8 | 31029.4001 | 5.8015 | 188.4591
| 21.454 | 0.14416 | 51 | 31310.5479 | 5.9314 | 191.7339
| 21.9235 | 0.14569 | 51.2 | 31687.8773 | 5.7773 | 190.2695
| 21.944 | 0.14726 | 51.4 | 32167.7674 | 5.8237 | 193.3749
| 22.1602 | 0.14888 | 51.6 | 32834.0785 | 5.7768 | 195.9174
| 22.1125 | 0.15045 | 51.8 | 33449.1839 | 5.847 | 200.4779
| 22.1303 | 0.1521 | 52 | 33935.3465 | 5.8979 | 203.6874
| 22.4757 | 0.15375 | 52.2 | 34395.3177 | 5.8051 | 203.7256
| 22.7147 | 0.15542 | 52.4 | 34545.4256 | 5.7748 | 202.8317
| 22.4419 | 0.15707 | 52.6 | 34555.5607 | 5.9709 | 205.6895
| 22.5282 | 0.15882 | 52.8 | 34624.3934 | 6.0124 | 205.6717
| 23.2366 | 0.16046 | 53 | 34573.8383 | 5.7841 | 199.3979
| 23.1378 | 0.16222 | 53.2 | 34422.8256 | 5.9124 | 199.6689
| 23.2942 | 0.16396 | 53.4 | 34529.5253 | 5.9201 | 199.29
| 23.2905 | 0.16571 | 53.6 | 34781.0994 | 5.9902 | 201.158
| 23.6129 | 0.1675 | 53.8 | 34868.9458 | 5.9289 | 199.2514
| 24.1654 | 0.16927 | 54 | 34930.386 | 5.7758 | 195.3623
| 24.1547 | 0.17108 | 54.2 | 35126.695 | 5.8495 | 196.904
| 24.3213 | 0.17294 | 54.4 | 35219.315 | 5.8573 | 196.4114
| 24.3375 | 0.17476 | 54.6 | 35172.3563 | 5.9299 | 196.3208
| 24.2192 | 0.1767 | 54.8 | 35403.6198 | 6.0524 | 198.9657
| 24.3922 | 0.17856 | 55 | 35526.8135 | 6.054 | 198.5808
| 24.4869 | 0.18049 | 55.2 | 35484.9157 | 6.0985 | 197.8987
| 24.743 | 0.1824 | 55.4 | 35450.9263 | 6.0739 | 195.9672
| 24.3224 | 0.1844 | 55.6 | 35475.7897 | 6.339 | 199.8801
| 24.4307 | 0.18635 | 55.8 | 35424.2595 | 6.3789 | 199.027
| 24.9324 | 0.18831 | 56 | 35562.9894 | 6.2377 | 196.0899
| 24.7656 | 0.19038 | 56.2 | 35817.0465 | 6.3853 | 199.2285
| 24.9822 | 0.19235 | 56.4 | 35953.536 | 6.368 | 198.5841
| 25.1297 | 0.1944 | 56.6 | 36214.2238 | 6.3773 | 199.2155
| 25.203 | 0.19651 | 56.8 | 36451.6847 | 6.422 | 200.3191
| 25.7387 | 0.19852 | 57 | 36685.3056 | 6.266 | 197.7101
| 25.7206 | 0.2007 | 57.2 | 36912.3476 | 6.3504 | 199.4611
| 25.6644 | 0.20282 | 57.4 | 37154.8559 | 6.4483 | 201.6001
| 25.9228 | 0.20497 | 57.6 | 37408.5769 | 6.4131 | 201.3067
| 25.7808 | 0.20716 | 57.8 | 37822.438 | 6.5418 | 205.1015
| 25.919 | 0.20932 | 58 | 37947.0842 | 6.5628 | 205.0271
| 26.5962 | 0.21151 | 58.2 | 38050.516 | 6.3591 | 200.6096
| 26.7836 | 0.21379 | 58.4 | 37986.6288 | 6.3724 | 199.1798
| 26.3577 | 0.21606 | 58.6 | 37671.1872 | 6.6534 | 201.0798
| 26.8934 | 0.21831 | 58.8 | 37282.6572 | 6.5325 | 195.249
| 27.2004 | 0.22065 | 59 | 37175.0919 | 6.4994 | 192.7765
| 27.3725 | 0.22293 | 59.2 | 37321.8098 | 6.5075 | 192.6417
| 27.654 | 0.22533 | 59.4 | 37574.7104 | 6.4698 | 192.3005
| 27.7791 | 0.22767 | 59.6 | 37974.2012 | 6.4862 | 193.8246
| 27.6659 | 0.2301 | 59.8 | 38515.6161 | 6.595 | 197.8187
| 27.7878 | 0.23251 | 60 | 38996.9197 | 6.6102 | 199.7978
| 28.0359 | 0.23497 | 60.2 | 39323.3797 | 6.5828 | 200.0371
| 28.6161 | 0.2374 | 60.4 | 39857.6565 | 6.4158 | 198.9671
| 28.8011 | 0.23992 | 60.6 | 40715.7223 | 6.3948 | 202.4048
| 28.9458 | 0.24245 | 60.8 | 41357.9084 | 6.3984 | 205.0094
| 28.9267 | 0.24499 | 61 | 41866.327 | 6.4697 | 208.1146
| 28.8574 | 0.2476 | 61.2 | 42634.1374 | 6.5524 | 212.9816
| 29.0011 | 0.25018 | 61.4 | 42762.1886 | 6.5776 | 212.909
| 29.0938 | 0.25284 | 61.6 | 42571.4909 | 6.6371 | 211.5701
| 29.218 | 0.25549 | 61.8 | 42518.9566 | 6.6783 | 210.7204
| 29.4002 | 0.25819 | 62 | 42336.8374 | 6.7039 | 208.7928
| 29.4854 | 0.2609 | 62.2 | 42227.8499 | 6.7644 | 207.9643
| 29.4671 | 0.2636 | 62.4 | 42301.2617 | 6.8575 | 208.823
| 29.4769 | 0.26639 | 62.6 | 42521.1523 | 6.9363 | 210.2398
| 30.0394 | 0.26914 | 62.8 | 42657.9412 | 6.7964 | 207.2058
| 30.6001 | 0.27194 | 63 | 42897.1532 | 6.6602 | 204.8144
| 30.7104 | 0.27477 | 63.2 | 42991.3735 | 6.7027 | 204.8613
| 30.8318 | 0.27766 | 63.4 | 42962.2356 | 6.7476 | 204.2314
| 31.263 | 0.28053 | 63.6 | 42692.8355 | 6.6857 | 200.358
| 31.384 | 0.28348 | 63.8 | 42643.4402 | 6.7324 | 199.6653
| 31.465 | 0.28644 | 64 | 42642.3459 | 6.7918 | 199.4695
| 31.4124 | 0.28946 | 64.2 | 43034.8501 | 6.8861 | 202.0551
| 31.7082 | 0.29249 | 64.4 | 43674.6253 | 6.8377 | 203.515
| 31.9265 | 0.29552 | 64.6 | 44888.5768 | 6.7952 | 208.2375
| 32.1699 | 0.29859 | 64.8 | 46135.0511 | 6.7463 | 212.9441
| 32.8971 | 0.30168 | 65 | 47217.6541 | 6.5376 | 213.5446
| 32.8872 | 0.30482 | 65.2 | 48389.1573 | 6.586 | 219.5619
| 32.9315 | 0.30802 | 65.4 | 49413.1899 | 6.6228 | 224.5455
| 32.7769 | 0.31124 | 65.6 | 49787.8881 | 6.7506 | 227.8273
| 33.1612 | 0.31447 | 65.8 | 50289.6767 | 6.6866 | 227.8538
| 33.3587 | 0.31772 | 66 | 50734.8336 | 6.6898 | 228.9437
| 33.6349 | 0.32102 | 66.2 | 50693.1282 | 6.6826 | 227.1288
| 33.7363 | 0.3244 | 66.4 | 50111.9467 | 6.7544 | 223.9953
| 33.9996 | 0.32771 | 66.6 | 49888.1781 | 6.7571 | 221.4698
| 34.1088 | 0.33114 | 66.8 | 49252.1426 | 6.8302 | 218.1009
| 34.3758 | 0.33457 | 67 | 48678.7362 | 6.8471 | 214.0274
| 34.5421 | 0.33806 | 67.2 | 48579.8442 | 6.8833 | 212.8457
| 34.7432 | 0.34155 | 67.4 | 48673.8336 | 6.8997 | 212.3314
| 34.8525 | 0.34511 | 67.6 | 48492.3148 | 6.9596 | 211.1601
| 35.1211 | 0.34868 | 67.8 | 48680.9843 | 6.95 | 210.6667
| 35.4021 | 0.35232 | 68 | 48703.789 | 6.9441 | 209.3669
| 35.5299 | 0.35593 | 68.2 | 48863.5808 | 6.9844 | 209.6341
| 36.1721 | 0.35963 | 68.4 | 49251.2446 | 6.8443 | 207.7811
| 35.8806 | 0.36334 | 68.6 | 49792.0393 | 7.012 | 212.2953
| 36.1605 | 0.36713 | 68.8 | 50173.9796 | 6.9947 | 212.6084
| 36.3467 | 0.37092 | 69 | 50543.7385 | 7.0094 | 213.4421
| 36.653 | 0.37477 | 69.2 | 50433.0161 | 7.0021 | 211.4312
| 37.0174 | 0.37861 | 69.4 | 50298.585 | 6.9764 | 209.005
| 37.2578 | 0.38252 | 69.6 | 50317.691 | 6.9875 | 208.0125
| 37.6407 | 0.38648 | 69.8 | 50304.3574 | 6.954 | 206.0741
| 37.7183 | 0.39046 | 70 | 50490.334 | 7.0127 | 206.7579
| 37.9384 | 0.39449 | 70.2 | 50834.4878 | 7.0197 | 207.2922
| 38.2289 | 0.39858 | 70.4 | 50846.4174 | 7.017 | 206.0266
| 38.4805 | 0.40267 | 70.6 | 50691.4939 | 7.0329 | 204.302
| 38.4612 | 0.40684 | 70.8 | 50767.6632 | 7.1293 | 205.074
| 38.9781 | 0.41103 | 71 | 51139.7352 | 7.0407 | 204.0771
| 39.064 | 0.41526 | 71.2 | 51603.4429 | 7.0878 | 205.8541
| 39.2488 | 0.4196 | 71.4 | 52569.6678 | 7.0868 | 209.1592
| 39.4409 | 0.42387 | 71.6 | 53576.39 | 7.081 | 212.579
| 39.7899 | 0.42826 | 71.8 | 54371.637 | 7.0361 | 214.2256
| 39.6193 | 0.43268 | 72 | 54839.2484 | 7.1659 | 217.499
| 39.901 | 0.43707 | 72.2 | 55079.8293 | 7.1598 | 217.2094
| 40.5871 | 0.44161 | 72.4 | 55256.0099 | 7.0334 | 214.3768
| 40.8855 | 0.44612 | 72.6 | 55432.8865 | 7.0269 | 213.771
| 41.0887 | 0.45076 | 72.8 | 55745.949 | 7.0468 | 214.2546
| 41.5239 | 0.45538 | 73 | 56138.7819 | 6.9938 | 213.7767
| 41.6924 | 0.46009 | 73.2 | 56414.4523 | 7.0255 | 214.2985
| 41.6523 | 0.4648 | 73.4 | 56648.8462 | 7.1208 | 215.7985
| 41.9333 | 0.46956 | 73.6 | 56834.2988 | 7.1215 | 215.3382
| 42.2608 | 0.47437 | 73.8 | 56908.7736 | 7.1126 | 214.1963
| 42.1347 | 0.47933 | 74 | 57203.3664 | 7.2352 | 216.4038
| 42.3012 | 0.48422 | 74.2 | 57587.1203 | 7.2646 | 217.3593
| 42.5323 | 0.48921 | 74.4 | 57972.3606 | 7.276 | 217.9688
| 42.8069 | 0.49421 | 74.6 | 58053.3996 | 7.2838 | 217.14
| 43.1535 | 0.49926 | 74.8 | 57990.5339 | 7.2753 | 215.3778
| 43.1776 | 0.50446 | 75 | 58014.9638 | 7.3632 | 215.7034
| 43.6146 | 0.50962 | 75.2 | 58017.0988 | 7.3264 | 213.745
| 43.5788 | 0.51488 | 75.4 | 58119.8304 | 7.4299 | 214.6874
| 43.5723 | 0.52014 | 75.6 | 58833.6358 | 7.5036 | 217.8366
| 43.5472 | 0.52552 | 75.8 | 59330.0716 | 7.593 | 220.2678
| 43.9749 | 0.53087 | 76 | 59520.7632 | 7.5517 | 219.0517
| 44.6795 | 0.53632 | 76.2 | 59619.0892 | 7.4328 | 216.0573
| 44.8696 | 0.5418 | 76.4 | 59520.9063 | 7.476 | 215.0577
| 44.9962 | 0.54735 | 76.6 | 58880.2934 | 7.5581 | 212.366
| 45.1854 | 0.55296 | 76.8 | 58542.2251 | 7.6121 | 210.5108
| 45.2062 | 0.55864 | 77 | 58510.5372 | 7.7074 | 210.6556
| 45.8027 | 0.56434 | 77.2 | 58809.7714 | 7.615 | 209.1419
| 46.0707 | 0.57012 | 77.4 | 59165.6045 | 7.6214 | 209.483
| 46.2947 | 0.57596 | 77.6 | 60328.0047 | 7.6127 | 212.9838
| 46.7863 | 0.58185 | 77.8 | 61466.1488 | 7.5279 | 215.0486
| 47.2085 | 0.58776 | 78 | 62728.9033 | 7.462 | 217.8929
| 47.3321 | 0.59378 | 78.2 | 63358.4876 | 7.5034 | 219.9229
| 47.4781 | 0.59987 | 78.4 | 64101.4336 | 7.5357 | 222.2541
| 47.8323 | 0.60601 | 78.6 | 64146.9075 | 7.5308 | 220.989
| 47.9649 | 0.61222 | 78.8 | 63922.3856 | 7.5981 | 219.8787
| 48.4847 | 0.61847 | 79 | 63742.2054 | 7.5543 | 217.0295
| 48.6084 | 0.62481 | 79.2 | 63993.7213 | 7.6096 | 217.6829
| 48.4932 | 0.63122 | 79.4 | 64442.7756 | 7.7276 | 220.2193
| 48.8242 | 0.6376 | 79.6 | 65606.0692 | 7.6941 | 223.0911
| 48.8032 | 0.64419 | 79.8 | 66476.3499 | 7.7736 | 226.6934
| 49.2478 | 0.65075 | 80 | 67430.7023 | 7.7168 | 228.225
| 49.3422 | 0.65739 | 80.2 | 67963.4482 | 7.7734 | 230.0263
| 49.715 | 0.66413 | 80.4 | 68110.559 | 7.7638 | 229.0301
| 50.4686 | 0.67084 | 80.6 | 68020.4784 | 7.6552 | 225.3241
| 50.2791 | 0.67775 | 80.8 | 68314.5406 | 7.799 | 227.6681
| 50.5905 | 0.68461 | 81 | 69025.0264 | 7.79 | 228.9834
| 50.5328 | 0.69169 | 81.2 | 69581.5757 | 7.8915 | 231.616
| 51.097 | 0.69872 | 81.4 | 70582.8629 | 7.8046 | 232.6646
| 51.5811 | 0.70575 | 81.6 | 71170.2136 | 7.7535 | 232.6625
| 52.0015 | 0.71298 | 81.8 | 71580.5661 | 7.7276 | 232.3744
| 52.3385 | 0.72026 | 82 | 71657.9693 | 7.7342 | 231.3599
| 52.5279 | 0.72762 | 82.2 | 71861.082 | 7.7771 | 231.506
| 52.8699 | 0.73503 | 82.4 | 71693.7408 | 7.7899 | 229.6537
| 52.761 | 0.74254 | 82.6 | 71142.3836 | 7.9367 | 228.687
| 52.9908 | 0.75013 | 82.8 | 70761.012 | 7.9884 | 226.6845
| 52.9774 | 0.75781 | 83 | 70364.6305 | 8.1092 | 225.8023
| 53.0234 | 0.76554 | 83.2 | 69834.0119 | 8.2199 | 224.1971
| 53.9077 | 0.77327 | 83.4 | 69694.8779 | 8.0822 | 220.031
| 54.0701 | 0.78118 | 83.6 | 70033.573 | 8.1321 | 220.789
| 54.4631 | 0.78913 | 83.8 | 70238.8935 | 8.1227 | 220.0659
| 54.4794 | 0.79717 | 84 | 70027.8476 | 8.2319 | 219.6932
| 54.5523 | 0.80532 | 84.2 | 69865.3088 | 8.3259 | 219.2313
| 54.9406 | 0.81351 | 84.4 | 69773.5813 | 8.3289 | 217.5955
| 55.3683 | 0.82176 | 84.6 | 69708.9347 | 8.3204 | 215.8986
| 55.6861 | 0.83014 | 84.8 | 69942.1605 | 8.3332 | 215.649
| 55.9412 | 0.83858 | 85 | 70814.6293 | 8.3413 | 217.6954
| 56.2195 | 0.84714 | 85.2 | 71645.5124 | 8.3456 | 219.5048
| 56.4357 | 0.85577 | 85.4 | 72525.6348 | 8.3658 | 221.7367
| 57.1352 | 0.86442 | 85.6 | 72913.62 | 8.2709 | 220.2917
| 57.3861 | 0.87322 | 85.8 | 72884.0306 | 8.3129 | 219.508
| 58.3092 | 0.88204 | 86 | 72902.6571 | 8.1747 | 216.0477
| 58.4362 | 0.89104 | 86.2 | 73124.885 | 8.2417 | 216.5833
| 58.9853 | 0.90012 | 86.4 | 73586.4809 | 8.1912 | 216.0997
| 59.1481 | 0.90924 | 86.6 | 74762.2141 | 8.2182 | 219.3779
| 59.1512 | 0.91848 | 86.8 | 76908.0336 | 8.2583 | 226.3195
| 59.5746 | 0.92782 | 87 | 78390.1869 | 8.2122 | 229.4381
| 59.4566 | 0.93732 | 87.2 | 79851.9555 | 8.3078 | 234.8786
| 59.8025 | 0.94684 | 87.4 | 80181.0622 | 8.3163 | 234.7546
| 60.6675 | 0.95639 | 87.6 | 79762.452 | 8.2139 | 230.0827
| 60.8344 | 0.96612 | 87.8 | 79073.5844 | 8.2984 | 227.6778
| 61.3138 | 0.97598 | 88 | 78828.1872 | 8.2925 | 225.3215
| 61.5269 | 0.98588 | 88.2 | 78593.1539 | 8.3535 | 224.1287
| 62.1214 | 0.99587 | 88.4 | 78549.2794 | 8.3131 | 221.9578
| 62.419 | 1.0059 | 88.6 | 78663.0459 | 8.343 | 221.4775
| 62.3603 | 1.0162 | 88.8 | 78711.3468 | 8.4665 | 222.2516
| 62.9645 | 1.0265 | 89 | 78566.9348 | 8.4282 | 219.8025
| 63.1034 | 1.037 | 89.2 | 78645.7724 | 8.5015 | 219.8747
| 63.4964 | 1.0475 | 89.4 | 79053.408 | 8.5007 | 219.8904
| 64.1521 | 1.0581 | 89.6 | 79678.3279 | 8.4276 | 219.4996
| 64.2241 | 1.0688 | 89.8 | 80007.9377 | 8.5102 | 220.5515
| 64.7492 | 1.0797 | 90 | 80636.0854 | 8.4717 | 220.6822
| 65.0904 | 1.0907 | 90.2 | 81442.1542 | 8.4735 | 222.0284
| 65.2913 | 1.1018 | 90.4 | 82340.8034 | 8.5082 | 224.1815
| 65.7089 | 1.1129 | 90.6 | 82939.208 | 8.4987 | 224.6301
| 66.0917 | 1.1242 | 90.8 | 84402.4829 | 8.4734 | 227.6461
| 66.4856 | 1.1356 | 91 | 85333.9973 | 8.4626 | 229.1129
| 66.6085 | 1.1472 | 91.2 | 85878.7063 | 8.528 | 230.5584
| 67.2427 | 1.1588 | 91.4 | 85951.8029 | 8.4841 | 228.6638
| 67.334 | 1.1705 | 91.6 | 85910.1611 | 8.5737 | 228.5906
| 67.944 | 1.1824 | 91.8 | 85995.676 | 8.5372 | 226.8679
| 68.3174 | 1.1944 | 92 | 86653.7029 | 8.5405 | 227.6406
| 68.6133 | 1.2066 | 92.2 | 88590.8145 | 8.5285 | 232.224
| 68.7724 | 1.2188 | 92.4 | 91407.8482 | 8.5275 | 239.8013
| 68.9991 | 1.2311 | 92.6 | 95725.4234 | 8.4784 | 251.4015
| 69.2657 | 1.2436 | 92.8 | 99036.3439 | 8.4508 | 260.102
| 69.6641 | 1.2562 | 93 | 103665.5696 | 8.3718 | 272.103
| 70.023 | 1.269 | 93.2 | 106821.0386 | 8.3372 | 280.0818
| 70.7228 | 1.2818 | 93.4 | 108501.5607 | 8.2572 | 282.138
| 70.9764 | 1.2948 | 93.6 | 107939.2493 | 8.3153 | 279.7391
| 71.5945 | 1.3079 | 93.8 | 106188.6459 | 8.3176 | 272.3186
| 71.753 | 1.3212 | 94 | 103127.0824 | 8.4486 | 263.4016
| 72.4639 | 1.3346 | 94.2 | 99237.8724 | 8.4824 | 250.1349
| 72.8366 | 1.3481 | 94.4 | 96980.4253 | 8.5609 | 242.989
| 73.6008 | 1.3617 | 94.6 | 95538.4977 | 8.5362 | 236.6641
| 74.3492 | 1.3755 | 94.8 | 94775.4388 | 8.501 | 232.3217
| 74.6031 | 1.3894 | 95 | 94935.6416 | 8.5516 | 232.2134
| 74.9859 | 1.4036 | 95.2 | 95620.4092 | 8.5617 | 232.9879
| 75.2286 | 1.4178 | 95.4 | 96794.2894 | 8.5906 | 235.5213
| 75.7905 | 1.4321 | 95.6 | 97479.7235 | 8.5621 | 235.6322
| 76.3393 | 1.4466 | 95.8 | 98327.0619 | 8.5343 | 236.2058
| 76.6344 | 1.4613 | 96 | 99156.1193 | 8.5617 | 237.6463
| 76.954 | 1.4761 | 96.2 | 99714.7914 | 8.5909 | 238.3097
| 77.4156 | 1.4911 | 96.4 | 99966.6888 | 8.5974 | 237.6847
| 77.8085 | 1.5061 | 96.6 | 100792.9784 | 8.6048 | 238.7523
| 78.4004 | 1.5213 | 96.8 | 101398.073 | 8.5767 | 238.5512
| 79.009 | 1.5368 | 97 | 101655.3728 | 8.5544 | 237.4363
| 79.3842 | 1.5523 | 97.2 | 102323.2288 | 8.5714 | 238.1676
| 79.2189 | 1.5681 | 97.4 | 102253.9775 | 8.7191 | 238.9903
| 80.0496 | 1.5839 | 97.6 | 101453.7212 | 8.6757 | 234.5283
| 80.3357 | 1.6 | 97.8 | 100629.2146 | 8.7488 | 231.9586
| 80.6946 | 1.6162 | 98 | 99735.4377 | 8.8101 | 229.0104
| 81.2065 | 1.6325 | 98.2 | 98352.1163 | 8.8533 | 224.4426
| 81.8344 | 1.649 | 98.4 | 97867.784 | 8.8498 | 221.69
| 82.1551 | 1.6657 | 98.6 | 97978.0324 | 8.8954 | 221.3323
| 82.5459 | 1.6826 | 98.8 | 98356.4843 | 8.9199 | 221.3814
| 83.0615 | 1.6997 | 99 | 100057.4062 | 8.8831 | 224.0935
| 83.8957 | 1.7168 | 99.2 | 102295.5789 | 8.7692 | 227.014
| 84.2943 | 1.7342 | 99.4 | 104167.3747 | 8.7566 | 230.4655
| 84.8021 | 1.7517 | 99.6 | 105736.3916 | 8.7304 | 232.854
| 85.0019 | 1.7695 | 99.8 | 107606.3695 | 8.7605 | 236.9423
| 85.6481 | 1.7874 | 100 | 108466.095 | 8.7261 | 237.2156
| 86.0564 | 1.8055 | 100.2 | 109138.5319 | 8.7433 | 237.836
| 86.9419 | 1.8238 | 100.4 | 109800.2052 | 8.6682 | 236.8752
| 87.2175 | 1.8422 | 100.6 | 110641.6768 | 8.7081 | 238.3069
| 88.0482 | 1.8609 | 100.8 | 111376.036 | 8.6448 | 237.6995
| 88.3441 | 1.8797 | 101 | 112108.7796 | 8.6841 | 238.8099
| 88.9981 | 1.8987 | 101.2 | 112761.0622 | 8.6576 | 238.5882
| 89.8955 | 1.9179 | 101.4 | 113263.7367 | 8.59 | 237.2724
| 89.8295 | 1.9373 | 101.6 | 113268.4835 | 8.7134 | 237.8954
| 90.3575 | 1.9569 | 101.8 | 113257.7764 | 8.7266 | 236.6218
| 90.948 | 1.9767 | 102 | 113251.7324 | 8.7284 | 235.1823
| 91.6932 | 1.9967 | 102.2 | 113386.7828 | 8.6994 | 233.6006
| 92.4458 | 2.0169 | 102.4 | 113643.5779 | 8.6673 | 232.2865
| 92.8301 | 2.0372 | 102.6 | 114941.7209 | 8.681 | 234.3211
| 93.1981 | 2.0579 | 102.8 | 116437.4903 | 8.6947 | 236.8265
| 93.5823 | 2.0787 | 103 | 118176.7417 | 8.7011 | 239.8014
| 93.9841 | 2.0998 | 103.2 | 119650.1449 | 8.7108 | 242.1457
| 94.576 | 2.1211 | 103.4 | 121784.0158 | 8.6744 | 245.3152
| 94.8973 | 2.1425 | 103.6 | 122683.63 | 8.7105 | 246.6589
| 95.4073 | 2.1641 | 103.8 | 122953.6136 | 8.7257 | 246.0617
| 96.2794 | 2.186 | 104 | 123206.8413 | 8.678 | 244.3284
| 96.8642 | 2.2081 | 104.2 | 122970.0948 | 8.6908 | 242.4638
| 97.6374 | 2.2305 | 104.4 | 122538.0008 | 8.6756 | 239.6639
| 97.827 | 2.253 | 104.6 | 122635.3599 | 8.7519 | 239.712
| 98.4818 | 2.2758 | 104.8 | 122973.8396 | 8.7433 | 238.8972
| 98.9515 | 2.2988 | 105 | 123692.7481 | 8.7602 | 239.4122
| 99.1953 | 2.3221 | 105.2 | 124722.5268 | 8.8108 | 241.2237
| 99.8338 | 2.3456 | 105.4 | 124993.0402 | 8.8077 | 240.3232
| 100.5395 | 2.3692 | 105.6 | 124915.7593 | 8.8001 | 238.5389
| 101.011 | 2.3932 | 105.8 | 125238.8931 | 8.8264 | 238.2544
| 101.102 | 2.4175 | 106 | 124927.5032 | 8.9314 | 237.7836
| 101.8544 | 2.442 | 106.2 | 124774.8512 | 8.9194 | 235.7691
| 102.496 | 2.4666 | 106.4 | 125888.611 | 8.9015 | 236.5954
| 102.6945 | 2.4916 | 106.6 | 127253.7362 | 8.9554 | 239.1581
| 103.4014 | 2.5168 | 106.8 | 128256.8935 | 8.9299 | 239.5678
| 104.1598 | 2.5423 | 107 | 129782.5322 | 8.8866 | 240.858
| 104.9098 | 2.5679 | 107.2 | 131272.1823 | 8.8469 | 242.0908
| 105.5813 | 2.5939 | 107.4 | 132178.6553 | 8.8324 | 242.3971
| 106.1768 | 2.6201 | 107.6 | 133777.0735 | 8.8181 | 244.257
| 106.4553 | 2.6466 | 107.8 | 137030.8407 | 8.8284 | 250.2403
| 106.9931 | 2.6734 | 108 | 140597.732 | 8.7933 | 256.1146
| 107.5402 | 2.7005 | 108.2 | 144805.6304 | 8.7498 | 263.2416
| 107.7931 | 2.7279 | 108.4 | 148774.7039 | 8.7607 | 270.8228
| 109.1747 | 2.7553 | 108.6 | 151696.3741 | 8.6111 | 272.8252
| 109.8204 | 2.7832 | 108.8 | 152538.127 | 8.6083 | 272.9384
| 110.5645 | 2.8114 | 109 | 151495.7593 | 8.6169 | 269.0513
| 111.0868 | 2.8398 | 109.2 | 149482.5878 | 8.6745 | 264.0065
| 111.6387 | 2.8686 | 109.4 | 145534.4538 | 8.7598 | 255.2794
| 112.1298 | 2.8975 | 109.6 | 142109.7916 | 8.8509 | 247.8934
| 113.0352 | 2.9267 | 109.8 | 139620.2566 | 8.8656 | 241.2918
| 113.5304 | 2.9565 | 110 | 137829.6974 | 8.9354 | 237.1626
| 113.7811 | 2.9863 | 110.2 | 138767.1468 | 8.9943 | 238.6348
| 114.8867 | 3.0166 | 110.4 | 141409.942 | 8.89 | 240.9916
| 115.5465 | 3.047 | 110.6 | 145144.1124 | 8.8389 | 246.4531
| 116.1357 | 3.0779 | 110.8 | 149298.7898 | 8.7958 | 252.8714
| 117.0607 | 3.109 | 111 | 152225.4033 | 8.7248 | 256.1415
| 117.5194 | 3.1405 | 111.2 | 152604.562 | 8.7625 | 256.0139
| 117.9935 | 3.1723 | 111.4 | 151529.6136 | 8.8203 | 253.2215
| 118.4601 | 3.2043 | 111.6 | 149940.7015 | 8.8883 | 249.5654
| 119.6797 | 3.2367 | 111.8 | 148596.866 | 8.8424 | 244.4848
| 119.9683 | 3.2695 | 112 | 146496.4806 | 8.9488 | 240.5134
| 120.4764 | 3.3026 | 112.2 | 145987.1484 | 8.9975 | 238.8005
| 121.1539 | 3.3361 | 112.4 | 145749.8709 | 9.0167 | 237.164
| 122.0336 | 3.3697 | 112.6 | 145063.2263 | 9.0138 | 234.3057
| 122.4804 | 3.4038 | 112.8 | 144710.5439 | 9.071 | 233.0729
| 123.3154 | 3.4382 | 113 | 145994.5174 | 9.0413 | 233.6896
| 123.8934 | 3.4731 | 113.2 | 147448.3718 | 9.0476 | 235.1875
| 124.4008 | 3.5082 | 113.4 | 149071.1062 | 9.0619 | 237.1273
| 124.8288 | 3.5437 | 113.6 | 151642.7389 | 9.0723 | 240.8405
| 125.4494 | 3.5795 | 113.8 | 153694.1959 | 9.0642 | 243.2164
| 126.1022 | 3.6159 | 114 | 154992.2972 | 9.0654 | 244.2456
| 126.8906 | 3.6525 | 114.2 | 155359.4384 | 9.0625 | 243.3938
| 127.741 | 3.6895 | 114.4 | 156395.1196 | 9.0406 | 243.5121
| 128.3368 | 3.7267 | 114.6 | 157418.0339 | 9.0555 | 244.2106
| 128.9227 | 3.7645 | 114.8 | 159107.667 | 9.0621 | 246.0272
| 130.0086 | 3.8026 | 115 | 160990.4158 | 8.9962 | 246.9656
| 130.5689 | 3.8411 | 115.2 | 163305.5063 | 8.9987 | 249.8485
| 131.6969 | 3.88 | 115.4 | 163885.302 | 8.9496 | 248.5428
| 132.4761 | 3.9191 | 115.6 | 164153.1495 | 8.9532 | 247.5691
| 133.0459 | 3.9588 | 115.8 | 163815.3392 | 8.996 | 246.1265
| 133.4617 | 3.999 | 116 | 163288.7387 | 9.0635 | 244.753
| 134.3655 | 4.0395 | 116.2 | 163409.6722 | 9.0546 | 243.3111
| 134.8271 | 4.0805 | 116.4 | 164277.8547 | 9.0952 | 244.0609
| 135.1973 | 4.1217 | 116.6 | 164443.1066 | 9.1593 | 243.9091
| 135.6991 | 4.1635 | 116.8 | 164000.4427 | 9.2164 | 242.5169
| 136.6792 | 4.2057 | 117 | 163078.3877 | 9.2159 | 239.3421
| 137.4254 | 4.2483 | 117.2 | 161492.5033 | 9.2596 | 235.7146
| 138.1834 | 4.2914 | 117.4 | 160006.603 | 9.3021 | 232.2749
| 139.2316 | 4.3347 | 117.6 | 159088.9727 | 9.2953 | 229.1388
| 140.0361 | 4.3786 | 117.8 | 159405.7643 | 9.3018 | 228.385
| 140.6159 | 4.4231 | 118 | 160135.5067 | 9.3324 | 228.7079
| 141.45 | 4.4679 | 118.2 | 162274.8783 | 9.3041 | 230.5896
| 141.9281 | 4.5131 | 118.4 | 163732.0807 | 9.3366 | 232.1853
| 142.6498 | 4.5587 | 118.6 | 166494.7218 | 9.3147 | 235.1985
| 143.754 | 4.605 | 118.8 | 169447.2922 | 9.2415 | 237.6874
| 144.6115 | 4.6516 | 119 | 172859.715 | 9.196 | 241.349
| 145.2262 | 4.6988 | 119.2 | 175096.175 | 9.2019 | 243.779
| 146.0487 | 4.7465 | 119.4 | 178122.8402 | 9.1706 | 246.9252
| 146.6596 | 4.7942 | 119.6 | 178367.6303 | 9.2063 | 246.4127
| 147.4453 | 4.8429 | 119.8 | 177609.5742 | 9.2362 | 244.0825
| 148.2128 | 4.8921 | 120 | 176752.8672 | 9.2708 | 241.6812
| 149.1417 | 4.9417 | 120.2 | 176472.3318 | 9.2766 | 239.8092
| 149.7216 | 4.9919 | 120.4 | 175689.6706 | 9.3359 | 237.9551
| 150.4186 | 5.0421 | 120.6 | 175436.3191 | 9.3715 | 236.6325
| 151.4725 | 5.0933 | 120.8 | 174990.2759 | 9.3665 | 234.3609
| 151.9461 | 5.1451 | 121 | 174066.3479 | 9.4444 | 232.5864
| 152.8073 | 5.1972 | 121.2 | 173892.5841 | 9.4607 | 231.1208
| 152.9426 | 5.25 | 121.4 | 174957.8668 | 9.551 | 232.7653
| 154.2546 | 5.3029 | 121.6 | 177819.9204 | 9.4603 | 234.608
| 155.1195 | 5.3569 | 121.8 | 181447.4881 | 9.4184 | 238.3544
| 156.1687 | 5.4112 | 122 | 184973.7668 | 9.3575 | 241.5872
| 156.975 | 5.4662 | 122.2 | 186595.2789 | 9.3564 | 242.6661
| 157.7554 | 5.5217 | 122.4 | 185571.8851 | 9.3977 | 240.1833
| 158.2423 | 5.5774 | 122.6 | 182685.8832 | 9.5042 | 235.7831
| 159.4823 | 5.6341 | 122.8 | 181072.3853 | 9.5008 | 231.7465
| 160.3271 | 5.6914 | 123 | 178848.3931 | 9.5581 | 227.7082
| 161.5002 | 5.7493 | 123.2 | 178500.6642 | 9.5453 | 225.5903
| 162.2953 | 5.8074 | 123.4 | 179989.6441 | 9.5486 | 226.5394
| 163.291 | 5.8663 | 123.6 | 182279.8041 | 9.5154 | 228.1621
| 163.7932 | 5.9258 | 123.8 | 182664.2082 | 9.5742 | 228.1999
| 164.7446 | 5.9862 | 124 | 183927.5789 | 9.5652 | 228.5746
| 165.5254 | 6.0469 | 124.2 | 185536.5061 | 9.5711 | 229.6868
| 166.4034 | 6.1086 | 124.4 | 186947.1032 | 9.5701 | 230.3726
| 167.519 | 6.1701 | 124.6 | 189663.209 | 9.5196 | 232.2863
| 168.5991 | 6.2331 | 124.8 | 196517.7424 | 9.4173 | 239.523
| 169.2589 | 6.2961 | 125 | 201662.6858 | 9.3925 | 245.348
| 170.2845 | 6.3603 | 125.2 | 206926.5134 | 9.329 | 250.6572
| 171.2076 | 6.4246 | 125.4 | 209838.5236 | 9.3084 | 253.1086
| 171.9302 | 6.49 | 125.6 | 209846.6847 | 9.3478 | 252.1945
| 173.1899 | 6.5557 | 125.8 | 208047.308 | 9.3496 | 247.9941
| 174.095 | 6.6226 | 126 | 204385.7428 | 9.4182 | 242.192
| 174.5093 | 6.6897 | 126.2 | 201080.6348 | 9.5407 | 237.796
| 175.4004 | 6.7578 | 126.4 | 198731.5294 | 9.5987 | 233.8122
| 176.5785 | 6.8261 | 126.6 | 198769.5803 | 9.5894 | 232.2949
| 177.769 | 6.8954 | 126.8 | 200007.1534 | 9.5624 | 232.2236
| 178.9223 | 6.9657 | 127 | 204225.0438 | 9.499 | 235.7957
| 179.858 | 7.0362 | 127.2 | 208771.8411 | 9.4574 | 240.1176
| 180.9633 | 7.1082 | 127.4 | 212584.9881 | 9.4109 | 243.2569
| 182.0514 | 7.1798 | 127.6 | 214635.2208 | 9.3887 | 244.2805
| 182.9514 | 7.2532 | 127.8 | 215922.3855 | 9.3988 | 244.7136
| 183.6756 | 7.3269 | 128 | 214880.1897 | 9.4571 | 242.6685
| 184.941 | 7.4013 | 128.2 | 213936.4332 | 9.4569 | 239.8569
| 186.0996 | 7.4769 | 128.4 | 215454.4098 | 9.4378 | 240.1464
| 186.7275 | 7.5521 | 128.6 | 217789.8535 | 9.4635 | 242.2666
| 188.1265 | 7.6295 | 128.8 | 220758.4273 | 9.4032 | 243.8371
| 189.0483 | 7.707 | 129 | 224970.3466 | 9.3785 | 247.6416
| 190.1085 | 7.7857 | 129.2 | 227906.4857 | 9.3568 | 249.7137
| 191.2016 | 7.8652 | 129.4 | 227916.7553 | 9.3665 | 248.3207
| 192.3095 | 7.9444 | 129.6 | 227156.5131 | 9.3827 | 246.0318
| 193.3024 | 8.026 | 129.8 | 225482.5457 | 9.425 | 242.9361
| 194.2923 | 8.1077 | 130 | 222734.8695 | 9.4813 | 238.683
| 195.2221 | 8.1903 | 130.2 | 222473.4254 | 9.5139 | 237.3606
| 195.9643 | 8.2743 | 130.4 | 224233.7419 | 9.5414 | 238.5961
| 197.3119 | 8.3578 | 130.6 | 228189.8199 | 9.4788 | 241.3033
| 198.3351 | 8.4431 | 130.8 | 234746.0155 | 9.4224 | 247.4145
| 199.0579 | 8.5295 | 131 | 243007.0865 | 9.382 | 255.957
| 200.368 | 8.6159 | 131.2 | 246264.3277 | 9.3396 | 257.8827
| 201.7317 | 8.7042 | 131.4 | 247698.9943 | 9.3138 | 257.6652
| 203.022 | 8.7927 | 131.6 | 245304.1992 | 9.3346 | 253.3218
| 204.2302 | 8.8815 | 131.8 | 237953.4032 | 9.4195 | 243.8046
| 205.3113 | 8.9731 | 132 | 232680.0074 | 9.5017 | 236.9461
| 206.4736 | 9.0647 | 132.2 | 229517.7499 | 9.5529 | 232.3264
| 207.4323 | 9.1563 | 132.4 | 228701.5568 | 9.5949 | 230.5174
| 208.881 | 9.2502 | 132.6 | 231504.5998 | 9.5452 | 231.7837
| 211.3185 | 9.3446 | 132.8 | 235283.9089 | 9.3909 | 232.6264
| 212.3566 | 9.439 | 133 | 238696.0954 | 9.3757 | 235.0767
| 213.1354 | 9.5365 | 133.2 | 242768.8078 | 9.3811 | 238.5829
| 214.4843 | 9.634 | 133.4 | 245867.9075 | 9.3445 | 240.2449
| 215.253 | 9.7311 | 133.6 | 247963.1985 | 9.3717 | 241.7065
| 216.1984 | 9.8312 | 133.8 | 252229.867 | 9.3624 | 245.1438
| 217.0561 | 9.9319 | 134 | 254876.0172 | 9.379 | 247.0363
| 218.0816 | 10.0327 | 134.2 | 256655.7659 | 9.3887 | 247.7795
| 219.2595 | 10.1355 | 134.4 | 257474.9525 | 9.3963 | 247.3182
| 220.858 | 10.2392 | 134.6 | 258224.9477 | 9.3672 | 246.1796
| 221.7166 | 10.3434 | 134.8 | 256556.0368 | 9.43 | 243.6974
| 222.6864 | 10.4484 | 135 | 255786.9992 | 9.4739 | 241.9832
| 223.6409 | 10.5563 | 135.2 | 256046.8533 | 9.5111 | 241.3377
| 224.7471 | 10.6643 | 135.4 | 256095.2319 | 9.5361 | 240.2758
| 225.9346 | 10.7718 | 135.6 | 256412.8879 | 9.5497 | 239.3717
| 226.9225 | 10.8828 | 135.8 | 257955.6361 | 9.571 | 239.957
| 229.6934 | 10.9947 | 136 | 258985.7436 | 9.4401 | 237.6061
| 232.7292 | 11.1065 | 136.2 | 259846.9862 | 9.2917 | 234.8079
| 233.8944 | 11.2192 | 136.4 | 261838.0852 | 9.2935 | 235.5796
| 235.233 | 11.3349 | 136.6 | 263739.1932 | 9.2841 | 236.0422
| 235.8946 | 11.4513 | 136.8 | 265220.9968 | 9.336 | 236.9951
| 236.4778 | 11.5676 | 137 | 267216.2803 | 9.3885 | 238.5267
| 237.7202 | 11.6866 | 137.2 | 268377.9213 | 9.3959 | 238.4142
| 239.0208 | 11.8075 | 137.4 | 269012.6504 | 9.4052 | 237.7437
| 239.8581 | 11.9278 | 137.6 | 268390.6741 | 9.4651 | 236.519
| 240.9147 | 12.0488 | 137.8 | 268704.691 | 9.4968 | 235.8812
| 242.2445 | 12.1726 | 138 | 267663.4199 | 9.5223 | 233.6787
| 244.1075 | 12.2985 | 138.2 | 267348.6203 | 9.4969 | 231.5011
| 245.0609 | 12.4245 | 138.4 | 266116.7218 | 9.5573 | 229.6587
| 246.4638 | 12.5499 | 138.6 | 267003.5527 | 9.5557 | 229.161
| 247.4915 | 12.679 | 138.8 | 266851.498 | 9.5999 | 228.219
| 248.9543 | 12.8105 | 139 | 266611.1732 | 9.6105 | 226.6936
| 250.0284 | 12.9419 | 139.2 | 268187.5019 | 9.6323 | 227.2256
| 251.6773 | 13.0733 | 139.4 | 271734.5764 | 9.5842 | 228.7765
| 252.9057 | 13.2063 | 139.6 | 275944.559 | 9.5653 | 231.3952
| 253.8593 | 13.3438 | 139.8 | 281826.0483 | 9.5558 | 235.8029
| 255.4488 | 13.4812 | 140 | 288209.6891 | 9.4914 | 239.8606
| 256.4943 | 13.6186 | 140.2 | 293802.3682 | 9.4795 | 243.8887
| 257.7748 | 13.7571 | 140.4 | 295778.4817 | 9.4838 | 244.4522
| 259.396 | 13.9003 | 140.6 | 294621.6157 | 9.4941 | 241.887
| 260.9751 | 14.0443 | 140.8 | 292845.011 | 9.514 | 238.8841
| 262.6475 | 14.1882 | 141 | 290040.9788 | 9.5366 | 234.9501
| 264.4444 | 14.3321 | 141.2 | 287295.3869 | 9.5494 | 230.992
| 265.8706 | 14.4803 | 141.4 | 285996.5063 | 9.5801 | 228.7297
| 267.3818 | 14.6307 | 141.6 | 286815.341 | 9.5838 | 228.1409
| 268.3937 | 14.7819 | 141.8 | 288103.6549 | 9.6213 | 228.5008
| 269.7888 | 14.9331 | 142 | 291059.7509 | 9.6112 | 229.7843
| 270.9242 | 15.0843 | 142.2 | 295367.3504 | 9.6071 | 232.4497
| 272.6492 | 15.2417 | 142.4 | 301406.0757 | 9.5467 | 235.8598
| 274.5452 | 15.4 | 142.6 | 304821.8123 | 9.5001 | 236.9203
| 276.0872 | 15.5591 | 142.8 | 308419.5242 | 9.479 | 238.521
| 277.5234 | 15.7182 | 143 | 309953.6533 | 9.4841 | 238.5627
| 279.1419 | 15.8773 | 143.2 | 310519.6358 | 9.4839 | 237.6202
| 280.5108 | 16.0434 | 143.4 | 310104.8302 | 9.5157 | 236.2051
| 282.2687 | 16.2105 | 143.6 | 312046.9517 | 9.4976 | 236.2378
| 283.5158 | 16.3785 | 143.8 | 315895.151 | 9.4996 | 238.3374
| 285.6247 | 16.5464 | 144 | 320215.9834 | 9.4354 | 239.8346
| 286.895 | 16.7144 | 144.2 | 324422.6289 | 9.4325 | 242.1609
| 288.2461 | 16.8881 | 144.4 | 328245.3708 | 9.4308 | 244.0965
| 290.3904 | 17.0651 | 144.6 | 329055.741 | 9.4003 | 242.7855
| 292.2633 | 17.243 | 144.8 | 328223.7093 | 9.4026 | 240.5261
| 294.0151 | 17.4207 | 145 | 325837.9841 | 9.4261 | 237.2448
| 295.7745 | 17.5986 | 145.2 | 322491.3794 | 9.4576 | 233.2849
| 297.3465 | 17.7764 | 145.4 | 318284.305 | 9.5104 | 228.9459
| 298.8487 | 17.9643 | 145.6 | 315106.8911 | 9.5667 | 225.5305
| 300.8549 | 18.1533 | 145.8 | 312741.2043 | 9.5812 | 222.2648
| 302.8412 | 18.3422 | 146 | 312632.7603 | 9.5751 | 220.6963
| 304.1888 | 18.5312 | 146.2 | 314952.8402 | 9.589 | 221.4983
| 306.2433 | 18.7201 | 146.4 | 317705.3455 | 9.5496 | 221.9209
| 307.989 | 18.9081 | 146.6 | 320363.8402 | 9.5315 | 222.5635
| 309.5614 | 19.0847 | 146.8 | 324438.9784 | 9.5041 | 224.3424
| 310.8702 | 19.2858 | 147 | 326879.6357 | 9.5251 | 225.2588
| 312.2869 | 19.4714 | 147.2 | 328688.7931 | 9.5337 | 225.5841
| 314.0595 | 19.6724 | 147.4 | 331486.287 | 9.5192 | 226.2919
| 316.1137 | 19.8734 | 147.6 | 333584.7739 | 9.4919 | 226.2344
| 318.0983 | 20.0744 | 147.8 | 336571.1014 | 9.4612 | 226.8577
| 320.2601 | 20.2754 | 148 | 338521.6555 | 9.4278 | 226.5902
| 321.791 | 20.4765 | 148.2 | 339498.7405 | 9.4429 | 226.2453
| 323.7816 | 20.6775 | 148.4 | 339032.4478 | 9.4403 | 224.4928
| 325.5007 | 20.8631 | 148.6 | 339206.7064 | 9.44 | 223.4121
| 327.198 | 21.0951 | 148.8 | 339944.3103 | 9.463 | 222.833
| 328.7291 | 21.3116 | 149 | 342480.4884 | 9.4711 | 223.5794
| 330.5062 | 21.5204 | 149.2 | 346339.2628 | 9.4475 | 224.9634
| 332.6392 | 21.7446 | 149.4 | 351470.5676 | 9.4001 | 226.8898
| 334.2148 | 21.9611 | 149.6 | 355659.0925 | 9.3906 | 228.6636
| 336.6495 | 22.1776 | 149.8 | 357810.8716 | 9.3448 | 228.2957
| 338.7339 | 22.3941 | 150 | 357278.8037 | 9.3412 | 226.4856
| 340.2415 | 22.6261 | 150.2 | 356475.1842 | 9.3826 | 225.0592
| 341.98 | 22.8581 | 150.4 | 354378.4387 | 9.4202 | 222.6122
| 343.6285 | 23.0746 | 150.6 | 354361.3913 | 9.4374 | 221.5753
| 345.3846 | 23.3066 | 150.8 | 355131.4979 | 9.4493 | 220.9845
| 347.4827 | 23.5385 | 151 | 358225.3087 | 9.4208 | 221.5786
| 349.6402 | 23.786 | 151.2 | 363979.5825 | 9.3755 | 223.8207
| 351.5537 | 24.0179 | 151.4 | 370833.5566 | 9.329 | 226.921
| 353.9965 | 24.2654 | 151.6 | 376575.9537 | 9.2691 | 228.8719
| 355.8162 | 24.4973 | 151.8 | 381373.9972 | 9.2449 | 230.7207
| 357.8684 | 24.7448 | 152 | 384537.6898 | 9.2266 | 231.355
| 359.7161 | 24.9922 | 152.2 | 386787.393 | 9.2259 | 231.5865
| 361.6108 | 25.2552 | 152.4 | 387227.0107 | 9.242 | 230.6758
| 363.7628 | 25.5026 | 152.6 | 389990.8979 | 9.2195 | 230.9633
| 365.8155 | 25.75 | 152.8 | 395072.0947 | 9.1864 | 232.7541
| 367.8619 | 26.0129 | 153 | 399236.6459 | 9.1671 | 233.9972
| 369.7292 | 26.2759 | 153.2 | 404906.354 | 9.1474 | 236.3022
| 371.8159 | 26.5388 | 153.4 | 408046.9901 | 9.1322 | 236.858
| 374.0056 | 26.8017 | 153.6 | 409083.1897 | 9.1245 | 236.0419
| 375.8313 | 27.0801 | 153.8 | 409228.4737 | 9.1481 | 235.0253
| 377.6568 | 27.343 | 154 | 407801.3022 | 9.1746 | 233.0543
| 379.8346 | 27.6214 | 154.2 | 404031.3057 | 9.2044 | 229.4582
| 382.1937 | 27.8998 | 154.4 | 397534.6491 | 9.244 | 224.1906
| 383.9341 | 28.1782 | 154.6 | 393356.7154 | 9.3014 | 220.8342
| 386.2301 | 28.4566 | 154.8 | 390659.6943 | 9.3188 | 217.9501
| 388.26 | 28.7504 | 155 | 388303.1057 | 9.3545 | 215.5219
| 390.3243 | 29.0443 | 155.2 | 389440.3508 | 9.3613 | 215.0559
| 392.4455 | 29.3227 | 155.4 | 393816.229 | 9.3336 | 216.3367
| 394.6939 | 29.6165 | 155.6 | 396846.7014 | 9.3156 | 216.7845
| 394.6939 | 29.6165 | 155.6 | 396846.7014 | 1.7977e+308 | 1.7977e+308
| 394.6939 | 29.6165 | 155.6 | 396846.7014 | 1.7977e+308 | 1.7977e+308
Hold Segment Type | 395.4739 | 29.6474 | 155.68 | 398006.6058 | 1.7977e+308 | 1.7977e+308
| 398.1581 | 29.6472 | 158 | 440477.0826 | 1.7977e+308 | 1.7977e+308
| 398.8175 | 29.6471 | 160 | 403056.3214 | 1.7977e+308 | 1.7977e+308
| 399.739 | 29.6471 | 162 | 430762.0621 | 1.7977e+308 | 1.7977e+308
| 399.3275 | 29.6471 | 164 | 418718.1291 | 1.7977e+308 | 1.7977e+308
| 400.1061 | 29.647 | 165.76 | 422719.4312 | 1.7977e+308 | 1.7977e+308
| 400.236 | 29.647 | 165.84 | 422093.5572 | 1.7977e+308 | 1.7977e+308
| 400.2318 | 29.647 | 165.92 | 419989.1519 | 1.7977e+308 | 1.7977e+308
| 400.2202 | 29.647 | 166 | 1.7977e+308 | 1.7977e+308 | 1.7977e+308
| 400.3636 | 29.647 | 166.08 | 1.7977e+308 | 1.7977e+308 | 1.7977e+308
Unload From Peak Segment Type | 400.3307 | 29.647 | 166.16 | 1.7977e+308 | 1.7977e+308 | 1.7977e+308
| 400.3539 | 29.647 | 166.24 | 1.7977e+308 | 1.7977e+308 | 1.7977e+308
| 399.4526 | 29.285 | 166.6 | 1.7977e+308 | 1.7977e+308 | 1.7977e+308
| 399.0835 | 28.9817 | 166.8 | 1.7977e+308 | 1.7977e+308 | 1.7977e+308
| 398.4647 | 28.6877 | 167 | 1.7977e+308 | 1.7977e+308 | 1.7977e+308
| 397.7306 | 28.3937 | 167.2 | 1.7977e+308 | 1.7977e+308 | 1.7977e+308
| 397.2706 | 28.0998 | 167.4 | 1.7977e+308 | 1.7977e+308 | 1.7977e+308
| 396.52 | 27.8058 | 167.6 | 1.7977e+308 | 1.7977e+308 | 1.7977e+308
| 395.8567 | 27.5118 | 167.8 | 1.7977e+308 | 1.7977e+308 | 1.7977e+308
| 394.7404 | 27.2024 | 168 | 1.7977e+308 | 1.7977e+308 | 1.7977e+308
| 394.065 | 26.9084 | 168.2 | 1.7977e+308 | 1.7977e+308 | 1.7977e+308
| 393.0955 | 26.6145 | 168.4 | 1.7977e+308 | 1.7977e+308 | 1.7977e+308
| 392.4794 | 26.3205 | 168.6 | 1.7977e+308 | 1.7977e+308 | 1.7977e+308
| 391.6352 | 26.0266 | 168.8 | 1.7977e+308 | 1.7977e+308 | 1.7977e+308
| 390.7761 | 25.7326 | 169 | 1.7977e+308 | 1.7977e+308 | 1.7977e+308
| 390.1895 | 25.4231 | 169.2 | 1.7977e+308 | 1.7977e+308 | 1.7977e+308
| 389.0686 | 25.1292 | 169.4 | 1.7977e+308 | 1.7977e+308 | 1.7977e+308
| 388.7487 | 24.8352 | 169.6 | 1.7977e+308 | 1.7977e+308 | 1.7977e+308
| 388.1203 | 24.5412 | 169.8 | 1.7977e+308 | 1.7977e+308 | 1.7977e+308
| 387.5143 | 24.2473 | 170 | 1.7977e+308 | 1.7977e+308 | 1.7977e+308
| 386.446 | 23.9533 | 170.2 | 1.7977e+308 | 1.7977e+308 | 1.7977e+308
| 385.6818 | 23.6439 | 170.4 | 1.7977e+308 | 1.7977e+308 | 1.7977e+308
| 384.5513 | 23.3499 | 170.6 | 1.7977e+308 | 1.7977e+308 | 1.7977e+308
| 383.9636 | 23.056 | 170.8 | 1.7977e+308 | 1.7977e+308 | 1.7977e+308
| 383.1703 | 22.762 | 171 | 1.7977e+308 | 1.7977e+308 | 1.7977e+308
| 382.4476 | 22.468 | 171.2 | 1.7977e+308 | 1.7977e+308 | 1.7977e+308
| 381.6193 | 22.1741 | 171.4 | 1.7977e+308 | 1.7977e+308 | 1.7977e+308
| 380.7321 | 21.8801 | 171.6 | 1.7977e+308 | 1.7977e+308 | 1.7977e+308
| 380.1971 | 21.5707 | 171.8 | 1.7977e+308 | 1.7977e+308 | 1.7977e+308
| 379.7309 | 21.2767 | 172 | 1.7977e+308 | 1.7977e+308 | 1.7977e+308
| 378.9849 | 20.9827 | 172.2 | 1.7977e+308 | 1.7977e+308 | 1.7977e+308
| 378.0827 | 20.6888 | 172.4 | 1.7977e+308 | 1.7977e+308 | 1.7977e+308
| 377.2096 | 20.3948 | 172.6 | 1.7977e+308 | 1.7977e+308 | 1.7977e+308
| 376.3811 | 20.1008 | 172.8 | 1.7977e+308 | 1.7977e+308 | 1.7977e+308
| 376.1185 | 19.7991 | 173 | 1.7977e+308 | 1.7977e+308 | 1.7977e+308
| 375.1891 | 19.5005 | 173.2 | 1.7977e+308 | 1.7977e+308 | 1.7977e+308
| 374.3202 | 19.2035 | 173.4 | 1.7977e+308 | 1.7977e+308 | 1.7977e+308
| 373.625 | 18.9095 | 173.6 | 1.7977e+308 | 1.7977e+308 | 1.7977e+308
| 372.7763 | 18.6155 | 173.8 | 1.7977e+308 | 1.7977e+308 | 1.7977e+308
| 371.6855 | 18.3216 | 174 | 1.7977e+308 | 1.7977e+308 | 1.7977e+308
| 370.8211 | 18.0122 | 174.2 | 1.7977e+308 | 1.7977e+308 | 1.7977e+308
| 369.7589 | 17.7182 | 174.4 | 1.7977e+308 | 1.7977e+308 | 1.7977e+308
| 368.5913 | 17.4243 | 174.6 | 1.7977e+308 | 1.7977e+308 | 1.7977e+308
| 367.5898 | 17.1303 | 174.8 | 1.7977e+308 | 1.7977e+308 | 1.7977e+308
| 366.996 | 16.8364 | 175 | 1.7977e+308 | 1.7977e+308 | 1.7977e+308
| 366.2371 | 16.5362 | 175.2 | 1.7977e+308 | 1.7977e+308 | 1.7977e+308
| 365.4812 | 16.233 | 175.4 | 1.7977e+308 | 1.7977e+308 | 1.7977e+308
| 364.4415 | 15.9483 | 175.6 | 1.7977e+308 | 1.7977e+308 | 1.7977e+308
| 363.5751 | 15.6451 | 175.8 | 1.7977e+308 | 1.7977e+308 | 1.7977e+308
| 363.0991 | 15.3511 | 176 | 1.7977e+308 | 1.7977e+308 | 1.7977e+308
| 362.2735 | 15.0571 | 176.2 | 1.7977e+308 | 1.7977e+308 | 1.7977e+308
| 361.6011 | 14.7631 | 176.4 | 1.7977e+308 | 1.7977e+308 | 1.7977e+308
| 361.1048 | 14.4692 | 176.6 | 1.7977e+308 | 1.7977e+308 | 1.7977e+308
| 360.2093 | 14.1628 | 176.8 | 1.7977e+308 | 1.7977e+308 | 1.7977e+308
| 359.2121 | 13.8658 | 177 | 1.7977e+308 | 1.7977e+308 | 1.7977e+308
| 358.7152 | 13.5718 | 177.2 | 1.7977e+308 | 1.7977e+308 | 1.7977e+308
| 357.3621 | 13.2779 | 177.4 | 1.7977e+308 | 1.7977e+308 | 1.7977e+308
| 356.6064 | 12.9839 | 177.6 | 1.7977e+308 | 1.7977e+308 | 1.7977e+308
| 356.0339 | 12.6899 | 177.8 | 1.7977e+308 | 1.7977e+308 | 1.7977e+308
| 355.3871 | 12.3805 | 178 | 1.7977e+308 | 1.7977e+308 | 1.7977e+308
| 354.4853 | 12.0865 | 178.2 | 1.7977e+308 | 1.7977e+308 | 1.7977e+308
| 353.3161 | 11.7926 | 178.4 | 1.7977e+308 | 1.7977e+308 | 1.7977e+308
| 352.614 | 11.4986 | 178.6 | 1.7977e+308 | 1.7977e+308 | 1.7977e+308
| 351.5169 | 11.2047 | 178.8 | 1.7977e+308 | 1.7977e+308 | 1.7977e+308
| 351.0493 | 10.9107 | 179 | 1.7977e+308 | 1.7977e+308 | 1.7977e+308
| 349.8789 | 10.6168 | 179.2 | 1.7977e+308 | 1.7977e+308 | 1.7977e+308
| 348.8282 | 10.3104 | 179.4 | 1.7977e+308 | 1.7977e+308 | 1.7977e+308
| 348.0701 | 10.0134 | 179.6 | 1.7977e+308 | 1.7977e+308 | 1.7977e+308
| 347.4161 | 9.7194 | 179.8 | 1.7977e+308 | 1.7977e+308 | 1.7977e+308
| 345.9701 | 9.4255 | 180 | 1.7977e+308 | 1.7977e+308 | 1.7977e+308
| 344.8976 | 9.1316 | 180.2 | 1.7977e+308 | 1.7977e+308 | 1.7977e+308
| 343.6473 | 8.8222 | 180.4 | 1.7977e+308 | 1.7977e+308 | 1.7977e+308
| 342.7381 | 8.5282 | 180.6 | 1.7977e+308 | 1.7977e+308 | 1.7977e+308
| 342.1091 | 8.2342 | 180.8 | 1.7977e+308 | 1.7977e+308 | 1.7977e+308
| 341.4378 | 7.9403 | 181 | 1.7977e+308 | 1.7977e+308 | 1.7977e+308
| 340.3805 | 7.6463 | 181.2 | 1.7977e+308 | 1.7977e+308 | 1.7977e+308
| 339.3921 | 7.3524 | 181.4 | 1.7977e+308 | 1.7977e+308 | 1.7977e+308
| 338.3005 | 7.0522 | 181.6 | 1.7977e+308 | 1.7977e+308 | 1.7977e+308
| 337.3179 | 6.749 | 181.8 | 1.7977e+308 | 1.7977e+308 | 1.7977e+308
| 336.6633 | 6.455 | 182 | 1.7977e+308 | 1.7977e+308 | 1.7977e+308
| 335.2621 | 6.1611 | 182.2 | 1.7977e+308 | 1.7977e+308 | 1.7977e+308
| 334.4376 | 5.8672 | 182.4 | 1.7977e+308 | 1.7977e+308 | 1.7977e+308
| 333.537 | 5.5732 | 182.6 | 1.7977e+308 | 1.7977e+308 | 1.7977e+308
| 332.5394 | 5.2793 | 182.8 | 1.7977e+308 | 1.7977e+308 | 1.7977e+308
| 330.9943 | 4.9854 | 183 | 1.7977e+308 | 1.7977e+308 | 1.7977e+308
| 329.3997 | 4.6791 | 183.2 | 1.7977e+308 | 1.7977e+308 | 1.7977e+308
| 328.401 | 4.382 | 183.4 | 1.7977e+308 | 1.7977e+308 | 1.7977e+308
| 327.4329 | 4.0881 | 183.6 | 1.7977e+308 | 1.7977e+308 | 1.7977e+308
| 326.7384 | 3.7941 | 183.8 | 1.7977e+308 | 1.7977e+308 | 1.7977e+308
| 325.4934 | 3.5002 | 184 | 1.7977e+308 | 1.7977e+308 | 1.7977e+308
| 324.3518 | 3.2062 | 184.2 | 1.7977e+308 | 1.7977e+308 | 1.7977e+308
| 322.7367 | 2.9588 | 184.36 | 1.7977e+308 | 1.7977e+308 | 1.7977e+308
Thermal Drift Hold Segment | 322.076 | 2.9434 | 184.44 | 1.7977e+308 | 1.7977e+308 | 1.7977e+308
| 321.899 | 2.9434 | 184.52 | 1.7977e+308 | 1.7977e+308 | 1.7977e+308
| 320.2549 | 2.9434 | 234.6 | 1.7977e+308 | 1.7977e+308 | 1.7977e+308
| 320.1807 | 2.9434 | 234.68 | 1.7977e+308 | 1.7977e+308 | 1.7977e+308
| 320.1659 | 2.9434 | 238 | 1.7977e+308 | 1.7977e+308 | 1.7977e+308
| 319.9652 | 2.9434 | 240 | 1.7977e+308 | 1.7977e+308 | 1.7977e+308
| 320.4897 | 2.9433 | 242 | 1.7977e+308 | 1.7977e+308 | 1.7977e+308
| 320.5586 | 2.9433 | 244 | 1.7977e+308 | 1.7977e+308 | 1.7977e+308
| 320.4968 | 2.9433 | 246 | 1.7977e+308 | 1.7977e+308 | 1.7977e+308
| 320.9331 | 2.9433 | 248 | 1.7977e+308 | 1.7977e+308 | 1.7977e+308
| 320.6269 | 2.9433 | 250 | 1.7977e+308 | 1.7977e+308 | 1.7977e+308
| 320.7455 | 2.9433 | 252 | 1.7977e+308 | 1.7977e+308 | 1.7977e+308
| 320.4304 | 2.9433 | 254 | 1.7977e+308 | 1.7977e+308 | 1.7977e+308
| 320.2326 | 2.9433 | 256 | 1.7977e+308 | 1.7977e+308 | 1.7977e+308
| 320.3656 | 2.9433 | 258 | 1.7977e+308 | 1.7977e+308 | 1.7977e+308
| 320.3465 | 2.9433 | 260 | 1.7977e+308 | 1.7977e+308 | 1.7977e+308
| 320.5124 | 2.9433 | 262 | 1.7977e+308 | 1.7977e+308 | 1.7977e+308
| 320.9891 | 2.9433 | 264 | 1.7977e+308 | 1.7977e+308 | 1.7977e+308
| 320.3169 | 2.9433 | 266 | 1.7977e+308 | 1.7977e+308 | 1.7977e+308
| 319.9475 | 2.9433 | 268 | 1.7977e+308 | 1.7977e+308 | 1.7977e+308
| 320.3657 | 2.9433 | 270 | 1.7977e+308 | 1.7977e+308 | 1.7977e+308
| 320.8276 | 2.9433 | 272 | 1.7977e+308 | 1.7977e+308 | 1.7977e+308
| 320.1187 | 2.9433 | 274 | 1.7977e+308 | 1.7977e+308 | 1.7977e+308
| 320.4743 | 2.9433 | 276 | 1.7977e+308 | 1.7977e+308 | 1.7977e+308
| 320.047 | 2.9433 | 278 | 1.7977e+308 | 1.7977e+308 | 1.7977e+308
| 320.3312 | 2.9433 | 280 | 1.7977e+308 | 1.7977e+308 | 1.7977e+308
| 320.448 | 2.9433 | 282 | 1.7977e+308 | 1.7977e+308 | 1.7977e+308
| 320.3718 | 2.9433 | 284 | 1.7977e+308 | 1.7977e+308 | 1.7977e+308
END

## Test 035
Segment | Displacement Into Surface | Load On Sample | Time On Sample | Harmonic Contact Stiffness | Hardness | Modulus
| nm | mN | s | N/m | GPa | GPa
Load Segment Type | 0 | 0 | 0 | 132.3651 | 1.7977e+308 | 4.9642e-311
| 0.2386 | 0.00010249 | 0.2 | 242.0282 | 1.7977e+308 | 1.4558e-158
| -0.04098 | 0.00030536 | 0.4 | 337.7866 | 1.7977e+308 | 4.9642e-311
| 0.72923 | 0.00036688 | 0.6 | 435.391 | 0.29908 | 10.1225
| 1.0286 | 0.00052514 | 0.8 | 533.6595 | 1.527 | 23.7359
| 1.5669 | 0.00060454 | 1 | 630.8493 | -7.713 | 4.9642e-311
| 1.9325 | 0.00075768 | 1.2 | 739.957 | -197.0497 | 4.9642e-311
| 1.7754 | 0.00095111 | 1.4 | 887.9683 | -15.1842 | 4.9642e-311
| 2.2808 | 0.001033 | 1.6 | 1041.6809 | 5.4312 | 64.6893
| 2.5579 | 0.001193 | 1.8 | 1212.4619 | 3.099 | 52.3356
| 2.8365 | 0.001232 | 1.92 | 1302.7538 | 1.9605 | 43.6644
| 3.1199 | 0.0014519 | 2.2 | 1578.2374 | 1.6262 | 44.4091
| 2.9257 | 0.0015878 | 2.4 | 1709.3153 | 2.2208 | 54.2347
| 3.0892 | 0.0017565 | 2.6 | 1835.8989 | 2.0904 | 53.7069
| 3.1543 | 0.0019328 | 2.8 | 1950.9529 | 2.2067 | 56.0171
| 3.2282 | 0.002048 | 3 | 2101.0698 | 2.1461 | 57.8958
| 3.3342 | 0.0021607 | 3.2 | 2204.7902 | 2.0592 | 57.9394
| 3.4163 | 0.0023961 | 3.4 | 2307.5364 | 2.2073 | 59.7151
| 3.1878 | 0.0025951 | 3.6 | 2404.7351 | 3.0661 | 71.211
| 3.0823 | 0.0027644 | 3.8 | 2528.0693 | 3.7171 | 80.5319
| 3.28 | 0.0028901 | 4 | 2596.0749 | 3.1882 | 74.5025
| 3.3514 | 0.003066 | 4.2 | 2685.1946 | 3.2193 | 75.23
| 3.1364 | 0.0032639 | 4.4 | 2760.8517 | 4.4534 | 89.283
| 3.5351 | 0.0034145 | 4.6 | 2805.0355 | 3.1883 | 74.0312
| 3.6105 | 0.00359 | 4.8 | 2854.082 | 3.2236 | 73.8545
| 3.9645 | 0.003744 | 5 | 2943.7492 | 2.5805 | 66.2849
| 4.3668 | 0.0038943 | 5.2 | 3034.2772 | 2.0951 | 60.0226
| 4.5284 | 0.0040632 | 5.4 | 3203.5876 | 1.9877 | 60.4532
| 4.3945 | 0.0042549 | 5.6 | 3386.9697 | 2.2277 | 66.4825
| 4.4286 | 0.0044336 | 5.8 | 3602.1744 | 2.2539 | 69.888
| 4.7088 | 0.0045933 | 6 | 3993.3232 | 1.9634 | 71.1223
| 4.901 | 0.0047598 | 6.2 | 4364.8694 | 1.8266 | 73.8388
| 5.1586 | 0.0049817 | 6.4 | 4923.6792 | 1.6773 | 78.3312
| 4.86 | 0.0051861 | 6.6 | 5558.2099 | 1.9253 | 94.163
| 5.2086 | 0.0053405 | 6.8 | 6189.7682 | 1.6903 | 97.07
| 4.7803 | 0.0055548 | 7 | 6762.8313 | 2.0587 | 116.7455
| 5.0061 | 0.0057792 | 7.2 | 7223.2226 | 1.9411 | 118.9271
| 5.2081 | 0.005945 | 7.4 | 7682.9126 | 1.8361 | 121.5777
| 5.8205 | 0.0060791 | 7.6 | 8061.1277 | 1.5211 | 114.0774
| 5.5841 | 0.0063391 | 7.8 | 8357.5317 | 1.7119 | 123.9161
| 5.3625 | 0.0065375 | 8 | 8604.5738 | 1.9036 | 133.5699
| 5.7718 | 0.0067477 | 8.2 | 8683.9298 | 1.7234 | 125.3698
| 6.0545 | 0.0069073 | 8.4 | 8664.2041 | 1.6265 | 119.5021
| 5.8083 | 0.007168 | 8.6 | 8559.6348 | 1.8358 | 123.5544
| 5.9481 | 0.0073386 | 8.8 | 8636.6069 | 1.8051 | 122.0102
| 6.1667 | 0.0075635 | 9 | 8881.659 | 1.7443 | 121.4333
| 6.2406 | 0.0077391 | 9.2 | 9080.2694 | 1.7476 | 123.0169
| 6.2268 | 0.007982 | 9.4 | 9096.6638 | 1.8193 | 123.909
| 6.1189 | 0.0082321 | 9.6 | 8926.5354 | 1.9553 | 124.148
| 6.0551 | 0.0084787 | 9.8 | 8651.8611 | 2.0796 | 122.0563
| 6.0364 | 0.0086615 | 10 | 8387.7913 | 2.1626 | 119.0865
| 6.2682 | 0.0088854 | 10.2 | 8293.5314 | 2.0873 | 113.681
| 6.3055 | 0.0091243 | 10.4 | 8346.1561 | 2.1303 | 114.0945
| 5.9373 | 0.0093945 | 10.6 | 8559.7198 | 2.457 | 125.0136
| 6.258 | 0.0096115 | 10.8 | 8795.5059 | 2.2754 | 121.8877
| 6.0034 | 0.0098729 | 11 | 9025.0848 | 2.5264 | 131.0532
| 6.2698 | 0.010094 | 11.2 | 9068.3235 | 2.392 | 126.196
| 6.6012 | 0.01031 | 11.4 | 9151.9965 | 2.2297 | 121.1395
| 6.2673 | 0.010578 | 11.6 | 9258.0711 | 2.525 | 129.6934
| 6.117 | 0.010831 | 11.8 | 9287.3286 | 2.7207 | 133.947
| 6.3423 | 0.011056 | 12 | 9406.2941 | 2.6 | 130.9307
| 6.3763 | 0.011355 | 12.2 | 9565.6545 | 2.6509 | 132.8787
| 6.5249 | 0.011586 | 12.4 | 9773.641 | 2.5908 | 132.88
| 6.2945 | 0.011845 | 12.6 | 9870.4876 | 2.841 | 139.7956
| 6.8675 | 0.012043 | 12.8 | 10093.31 | 2.4574 | 130.861
| 7.1126 | 0.012326 | 13 | 10516.0228 | 2.3533 | 132.0081
| 7.2217 | 0.012559 | 13.2 | 10793.9978 | 2.3307 | 133.7899
| 7.2081 | 0.012802 | 13.4 | 10978.4439 | 2.3848 | 136.6663
| 7.0889 | 0.013114 | 13.6 | 11092.8731 | 2.5232 | 140.8434
| 7.0377 | 0.01342 | 13.8 | 11087.4817 | 2.6296 | 142.2296
| 7.3767 | 0.013635 | 14 | 10999.9167 | 2.4714 | 134.8676
| 7.2001 | 0.013951 | 14.2 | 10839.6904 | 2.6627 | 136.5769
| 6.8208 | 0.014283 | 14.4 | 10697.4463 | 3.0359 | 143.0186
| 6.8993 | 0.014579 | 14.6 | 10541.5441 | 3.0635 | 139.7392
| 7.2434 | 0.014794 | 14.8 | 10439.1514 | 2.8621 | 131.9014
| 7.4688 | 0.015079 | 15 | 10350.8053 | 2.78 | 127.1547
| 7.6563 | 0.015367 | 15.2 | 10336.5237 | 2.7239 | 124.1946
| 7.5795 | 0.015675 | 15.4 | 10517.7161 | 2.8312 | 127.9778
| 7.6088 | 0.015975 | 15.6 | 10814.1052 | 2.8587 | 131.3523
| 7.741 | 0.016267 | 15.8 | 11027.5056 | 2.8216 | 131.9386
| 7.9329 | 0.016554 | 16 | 11244.6671 | 2.7482 | 131.5757
| 8.1028 | 0.016844 | 16.2 | 11431.3709 | 2.6946 | 131.2741
| 7.8659 | 0.017164 | 16.4 | 11455.1495 | 2.9052 | 135.8361
| 8.0589 | 0.017512 | 16.6 | 11473.2024 | 2.8529 | 133.1718
| 8.1844 | 0.017804 | 16.8 | 11594.8409 | 2.8269 | 132.8261
| 7.9924 | 0.018121 | 17 | 11798.7902 | 3.0004 | 138.7166
| 8.3906 | 0.018453 | 17.2 | 11988.0194 | 2.8069 | 134.6207
| 7.7232 | 0.018807 | 17.4 | 12094.8987 | 3.3215 | 148.016
| 7.927 | 0.019154 | 17.6 | 12051.3146 | 3.2473 | 144.0131
| 8.47 | 0.019414 | 17.8 | 11845.8543 | 2.9502 | 132.7481
| 7.9504 | 0.019817 | 18 | 11640.0075 | 3.4069 | 139.5448
| 8.0057 | 0.020115 | 18.2 | 11484.8982 | 3.4435 | 137.1102
| 8.3811 | 0.020449 | 18.4 | 11510.0194 | 3.2357 | 131.478
| 8.2189 | 0.020824 | 18.6 | 11728.7093 | 3.4125 | 136.9808
| 8.3053 | 0.02118 | 18.8 | 12102.9127 | 3.3919 | 140.1045
| 8.2799 | 0.021545 | 19 | 12581.5571 | 3.4482 | 146.3724
| 8.2726 | 0.021908 | 19.2 | 13016.9097 | 3.4952 | 151.8993
| 8.4493 | 0.022257 | 19.4 | 13381.929 | 3.4097 | 153.1866
| 8.3898 | 0.022624 | 19.6 | 13490.532 | 3.5171 | 155.9211
| 8.9087 | 0.022947 | 19.8 | 13461.3345 | 3.2246 | 146.7977
| 9.019 | 0.023301 | 20 | 13395.309 | 3.2214 | 144.627
| 8.5135 | 0.023703 | 20.2 | 13278.3917 | 3.6518 | 152.3226
| 8.6009 | 0.024119 | 20.4 | 13188.449 | 3.6739 | 150.1613
| 9.095 | 0.024444 | 20.6 | 13188.719 | 3.3855 | 142.2395
| 9.3772 | 0.024825 | 20.8 | 13286.4881 | 3.2669 | 139.334
| 9.7025 | 0.025183 | 21 | 13378.8088 | 3.1304 | 135.973
| 9.4799 | 0.025623 | 21.2 | 13540.4976 | 3.3197 | 141.1051
| 9.2551 | 0.026003 | 21.4 | 13723.5036 | 3.5139 | 146.7535
| 9.457 | 0.02641 | 21.6 | 13950.5773 | 3.4366 | 146.3362
| 9.3138 | 0.026845 | 21.8 | 14229.1917 | 3.5837 | 151.8891
| 8.959 | 0.027295 | 22 | 14548.7666 | 3.8949 | 161.9077
| 9.3822 | 0.027625 | 22.2 | 14791.0154 | 3.6317 | 157.4003
| 9.5345 | 0.028036 | 22.4 | 14999.0105 | 3.5853 | 157.426
| 9.4853 | 0.028509 | 22.6 | 15076.2227 | 3.6893 | 159.4495
| 9.3777 | 0.028935 | 22.8 | 15095.0413 | 3.8332 | 161.85
| 9.641 | 0.029358 | 23 | 15222.598 | 3.7125 | 159.1042
| 9.8727 | 0.029763 | 23.2 | 15305.4696 | 3.6205 | 156.5645
| 10.1033 | 0.030169 | 23.4 | 15419.4986 | 3.5329 | 154.4945
| 10.4151 | 0.030628 | 23.6 | 15658.5143 | 3.406 | 152.649
| 9.8171 | 0.031097 | 23.8 | 15882.7223 | 3.8264 | 164.4818
| 10.2349 | 0.031549 | 24 | 15934.8593 | 3.6245 | 158.6915
| 10.1849 | 0.031976 | 24.2 | 16068.8569 | 3.7091 | 161.1223
| 10.1525 | 0.032462 | 24.4 | 16376.5647 | 3.7823 | 165.1212
| 10.2759 | 0.032936 | 24.6 | 16529.2349 | 3.7641 | 165.0489
| 10.6774 | 0.033388 | 24.8 | 16667.2439 | 3.5805 | 160.6221
| 10.5588 | 0.033881 | 25 | 16944.6176 | 3.7009 | 165.4699
| 10.5957 | 0.034362 | 25.2 | 17006.5942 | 3.7407 | 165.8445
| 10.6202 | 0.034844 | 25.4 | 16930.212 | 3.7953 | 165.0386
| 10.7604 | 0.035316 | 25.6 | 16917.1718 | 3.7755 | 163.1143
| 10.9592 | 0.035785 | 25.8 | 16953.9693 | 3.7189 | 160.8749
| 11.1846 | 0.036251 | 26 | 16998.7055 | 3.6493 | 158.4311
| 11.5836 | 0.036764 | 26.2 | 17311.3184 | 3.4867 | 156.3313
| 11.4845 | 0.037255 | 26.4 | 17685.8516 | 3.5776 | 161.3878
| 11.607 | 0.03779 | 26.6 | 17960.7224 | 3.5644 | 162.5961
| 11.269 | 0.03836 | 26.8 | 18237.7717 | 3.8008 | 170.2994
| 11.3118 | 0.03884 | 27 | 18412.1462 | 3.8266 | 171.6298
| 11.2757 | 0.039387 | 27.2 | 18380.5494 | 3.9159 | 172.1945
| 11.5008 | 0.039914 | 27.4 | 18053.7493 | 3.8676 | 166.1432
| 11.7667 | 0.040437 | 27.6 | 17877.4891 | 3.7917 | 161.1772
| 11.8973 | 0.040971 | 27.8 | 17769.5846 | 3.7889 | 158.7817
| 11.9515 | 0.041511 | 28 | 17698.2402 | 3.8257 | 157.7356
| 11.8922 | 0.04212 | 28.2 | 17864.6526 | 3.9195 | 160.3366
| 12.114 | 0.042647 | 28.4 | 18376.7405 | 3.8324 | 162.3505
| 12.4342 | 0.043227 | 28.6 | 18863.0737 | 3.7085 | 162.9018
| 12.6233 | 0.043756 | 28.8 | 19356.1564 | 3.6503 | 165.1424
| 12.4168 | 0.044377 | 29 | 19864.1087 | 3.7941 | 172.6347
| 12.4173 | 0.044921 | 29.2 | 19980.7116 | 3.8458 | 173.9528
| 12.4517 | 0.045522 | 29.4 | 19880.8006 | 3.8956 | 172.8954
| 12.8225 | 0.046098 | 29.6 | 19710.9717 | 3.7762 | 166.8842
| 12.8357 | 0.046702 | 29.8 | 19490.6243 | 3.8404 | 165.0911
| 12.9674 | 0.047296 | 30 | 19260.3878 | 3.846 | 161.787
| 12.8807 | 0.047968 | 30.2 | 19185.5787 | 3.9614 | 162.5066
| 13.1703 | 0.04855 | 30.4 | 19145.2022 | 3.8769 | 158.9982
| 13.0136 | 0.049166 | 30.6 | 19161.3791 | 4.0168 | 161.2627
| 13.2799 | 0.049811 | 30.8 | 19172.3022 | 3.9462 | 158.5312
| 13.2137 | 0.050481 | 31 | 19297.4186 | 4.0396 | 160.6517
| 12.9962 | 0.051102 | 31.2 | 19469.9745 | 4.2081 | 165.0233
| 12.9276 | 0.051772 | 31.4 | 19644.195 | 4.306 | 167.7012
| 13.0511 | 0.052428 | 31.6 | 19700.5036 | 4.302 | 166.9468
| 13.1795 | 0.053083 | 31.8 | 19762.742 | 4.2949 | 166.1957
| 13.375 | 0.053793 | 32 | 19669.5981 | 4.2656 | 163.3752
| 13.2295 | 0.054469 | 32.2 | 19488.6365 | 4.4249 | 163.9134
| 13.5696 | 0.055108 | 32.4 | 19503.7302 | 4.3014 | 160.3147
| 13.4555 | 0.055842 | 32.6 | 19697.9292 | 4.4251 | 163.583
| 13.7076 | 0.056528 | 32.8 | 20008.6061 | 4.3375 | 163.4982
| 13.9497 | 0.057194 | 33 | 20555.1197 | 4.2454 | 165.4685
| 14.378 | 0.057886 | 33.2 | 21120.7893 | 4.0713 | 165.506
| 14.2175 | 0.058624 | 33.4 | 21617.881 | 4.1899 | 171.6317
| 14.521 | 0.059326 | 33.6 | 22008.1207 | 4.0891 | 171.5859
| 14.4326 | 0.060099 | 33.8 | 22186.0702 | 4.189 | 174.337
| 14.4803 | 0.06084 | 34 | 22294.5959 | 4.2249 | 174.9523
| 14.1658 | 0.06159 | 34.2 | 22251.6911 | 4.4503 | 178.6612
| 14.3269 | 0.062363 | 34.4 | 22200.4446 | 4.4383 | 176.6043
| 14.378 | 0.063145 | 34.6 | 22299.9431 | 4.4762 | 177.1196
| 14.4173 | 0.063908 | 34.8 | 22546.0124 | 4.5109 | 178.9597
| 14.5354 | 0.064705 | 35 | 22745.7083 | 4.5096 | 179.4807
| 14.3717 | 0.065503 | 35.2 | 23073.5658 | 4.6497 | 184.4973
| 14.9567 | 0.066244 | 35.4 | 23347.0696 | 4.4008 | 179.9307
| 15.2977 | 0.067003 | 35.6 | 23647.4328 | 4.2878 | 178.6838
| 15.2763 | 0.067851 | 35.8 | 23711.4982 | 4.3619 | 179.732
| 15.2816 | 0.068637 | 36 | 23881.0238 | 4.4144 | 181.2873
| 15.9176 | 0.069434 | 36.2 | 24036.4897 | 4.1813 | 175.7683
| 15.8908 | 0.070282 | 36.4 | 24133.2346 | 4.2519 | 177.0695
| 16.0578 | 0.071116 | 36.6 | 24294.9432 | 4.2341 | 176.7981
| 16.0038 | 0.072006 | 36.8 | 24513.8845 | 4.3142 | 179.3253
| 16.1609 | 0.072861 | 37 | 24671.1614 | 4.3013 | 179.115
| 15.9114 | 0.073726 | 37.2 | 24869.7949 | 4.4688 | 183.6303
| 16.2687 | 0.074605 | 37.4 | 25021.5852 | 4.366 | 181.1721
| 16.3309 | 0.075507 | 37.6 | 25038.0423 | 4.4025 | 180.9201
| 16.3578 | 0.076392 | 37.8 | 24942.4172 | 4.4578 | 180.1981
| 16.7777 | 0.077286 | 38 | 24778.581 | 4.3443 | 174.9393
| 16.8107 | 0.078191 | 38.2 | 24580.7292 | 4.4009 | 173.4433
| 16.9322 | 0.079088 | 38.4 | 24395.0453 | 4.4186 | 171.1774
| 16.9439 | 0.080054 | 38.6 | 24077.8714 | 4.4946 | 169.0755
| 16.9656 | 0.080999 | 38.8 | 23991.8249 | 4.5552 | 168.5346
| 16.7682 | 0.081942 | 39 | 23907.2849 | 4.7167 | 170.1312
| 16.9199 | 0.082897 | 39.2 | 23856.5466 | 4.7171 | 168.5793
| 17.0011 | 0.083858 | 39.4 | 23960.486 | 4.7425 | 168.8287
| 16.9501 | 0.084889 | 39.6 | 24289.5319 | 4.8232 | 171.9939
| 17.1521 | 0.085841 | 39.8 | 24600.3275 | 4.7799 | 172.5211
| 17.171 | 0.086867 | 40 | 25248.0128 | 4.811 | 177.2776
| 17.3705 | 0.087879 | 40.2 | 25845.9013 | 4.7608 | 179.8635
| 17.2907 | 0.088913 | 40.4 | 26523.4375 | 4.837 | 185.8741
| 17.7528 | 0.089905 | 40.6 | 26896.0311 | 4.6797 | 184.1026
| 18.0463 | 0.09091 | 40.8 | 27270.0055 | 4.6033 | 184.1087
| 18.1652 | 0.091989 | 41 | 27368.4967 | 4.6166 | 183.9243
| 18.22 | 0.093012 | 41.2 | 27354.223 | 4.6573 | 183.5639
| 18.1027 | 0.09411 | 41.4 | 27370.3034 | 4.775 | 185.1254
| 18.234 | 0.095187 | 41.6 | 27480.9127 | 4.7807 | 184.8947
| 18.0214 | 0.096292 | 41.8 | 27708.5176 | 4.9345 | 188.9308
| 18.4645 | 0.097406 | 42 | 28159.1239 | 4.7905 | 187.944
| 18.2549 | 0.09851 | 42.2 | 28456.3933 | 4.9376 | 192.439
| 18.3305 | 0.099653 | 42.4 | 28777.926 | 4.9613 | 194.2414
| 18.4748 | 0.10079 | 42.6 | 28908.6796 | 4.9615 | 193.9817
| 18.4241 | 0.10194 | 42.8 | 28899.0126 | 5.0549 | 194.7441
| 18.2322 | 0.10311 | 43 | 28821.8367 | 5.2194 | 196.5257
| 18.6075 | 0.10429 | 43.2 | 28825.1801 | 5.1179 | 192.9694
| 18.9322 | 0.10547 | 43.4 | 28737.211 | 5.0474 | 189.4302
| 19.2027 | 0.10666 | 43.6 | 28837.3857 | 4.9951 | 187.7986
| 19.3524 | 0.10784 | 43.8 | 29100.2585 | 4.9881 | 188.4388
| 19.6276 | 0.10904 | 44 | 29573.5242 | 4.922 | 189.3076
| 19.6564 | 0.11025 | 44.2 | 29881.4321 | 4.9652 | 191.3842
| 19.7049 | 0.11152 | 44.4 | 30452.3913 | 4.9932 | 195.0552
| 19.9444 | 0.11277 | 44.6 | 30794.6674 | 4.9499 | 195.3431
| 20.5846 | 0.11399 | 44.8 | 31047.0111 | 4.7536 | 191.343
| 20.3777 | 0.11527 | 45 | 31390.9659 | 4.8876 | 195.7747
| 20.1239 | 0.11662 | 45.2 | 31856.3698 | 5.044 | 201.6045
| 20.3591 | 0.11793 | 45.4 | 32455.612 | 4.9963 | 203.6103
| 20.6458 | 0.11924 | 45.6 | 32965.6852 | 4.9326 | 204.5052
| 20.392 | 0.12059 | 45.8 | 33387.4696 | 5.0887 | 210.1363
| 20.4922 | 0.12191 | 46 | 33657.2763 | 5.1066 | 211.2383
| 20.8897 | 0.12327 | 46.2 | 33676.3643 | 5.0153 | 207.7171
| 20.7162 | 0.12468 | 46.4 | 33365.6489 | 5.1653 | 207.6689
| 21.1049 | 0.12604 | 46.6 | 33235.6102 | 5.0814 | 203.3593
| 21.3729 | 0.12741 | 46.8 | 33403.3695 | 5.0378 | 202.2264
| 21.7042 | 0.12883 | 47 | 33420.8488 | 4.9788 | 199.6073
| 22.1774 | 0.13019 | 47.2 | 33267.3107 | 4.8722 | 194.7661
| 22.092 | 0.1317 | 47.4 | 33210.4239 | 4.9748 | 195.441
| 22.1843 | 0.13315 | 47.6 | 33089.0303 | 5.0112 | 194.1764
| 22.0066 | 0.13461 | 47.8 | 32716.8696 | 5.1601 | 193.6847
| 21.8785 | 0.13613 | 48 | 32849.0773 | 5.278 | 195.9282
| 21.9847 | 0.13763 | 48.2 | 33256.4788 | 5.292 | 197.8376
| 22.0389 | 0.13914 | 48.4 | 33609.1923 | 5.3285 | 199.8618
| 22.1743 | 0.1407 | 48.6 | 33729.9875 | 5.3434 | 199.7191
| 22.165 | 0.14222 | 48.8 | 33863.8506 | 5.4131 | 200.9365
| 22.1455 | 0.14379 | 49 | 33723.9634 | 5.5008 | 200.5517
| 22.2122 | 0.14542 | 49.2 | 33458.2939 | 5.561 | 198.6276
| 22.7498 | 0.14695 | 49.4 | 33356.9587 | 5.4177 | 193.6611
| 23.003 | 0.14856 | 49.6 | 33540.7438 | 5.3842 | 192.9576
| 23.0805 | 0.15018 | 49.8 | 33770.225 | 5.418 | 193.9919
| 23.1644 | 0.15181 | 50 | 33937.3123 | 5.4513 | 194.5946
| 23.4445 | 0.15348 | 50.2 | 34012.7996 | 5.4134 | 193.0444
| 23.6592 | 0.15516 | 50.4 | 34095.4869 | 5.4009 | 192.0958
| 23.616 | 0.15685 | 50.6 | 34293.0556 | 5.4833 | 193.9067
| 23.637 | 0.15858 | 50.8 | 34592.6496 | 5.5387 | 195.8108
| 23.9563 | 0.16027 | 51 | 34982.8743 | 5.4728 | 195.7975
| 23.9066 | 0.16203 | 51.2 | 35541.5159 | 5.5455 | 199.7936
| 24.1288 | 0.16383 | 51.4 | 35970.661 | 5.5199 | 200.7924
| 24.0549 | 0.16558 | 51.6 | 36208.9802 | 5.6132 | 203.1155
| 24.0405 | 0.16739 | 51.8 | 36230.2116 | 5.6939 | 203.6774
| 24.1907 | 0.1692 | 52 | 36178.7426 | 5.7128 | 202.428
| 25.0404 | 0.17101 | 52.2 | 36333.2723 | 5.4588 | 196.7696
| 25.1925 | 0.17287 | 52.4 | 36330.4974 | 5.4768 | 195.8733
| 24.9957 | 0.17476 | 52.6 | 36598.7991 | 5.6144 | 199.2394
| 24.8777 | 0.17664 | 52.8 | 36951.7281 | 5.7215 | 202.519
| 25.2024 | 0.17855 | 53 | 37380.6105 | 5.6582 | 202.665
| 25.3095 | 0.18048 | 53.2 | 37587.3765 | 5.6859 | 203.2938
| 25.4759 | 0.1824 | 53.4 | 37890.8342 | 5.6873 | 203.9914
| 25.3986 | 0.18439 | 53.6 | 38056.6021 | 5.7874 | 205.8736
| 26.0686 | 0.18631 | 53.8 | 37879.5308 | 5.6187 | 199.8991
| 25.6361 | 0.18837 | 54 | 37533.9644 | 5.871 | 201.6472
| 25.9333 | 0.1904 | 54.2 | 37154.5127 | 5.8506 | 197.5412
| 25.8627 | 0.19246 | 54.4 | 36681.6397 | 5.9768 | 195.7842
| 25.8176 | 0.19452 | 54.6 | 36113.8091 | 6.1004 | 193.3175
| 26.0861 | 0.19661 | 54.8 | 36032.1395 | 6.0791 | 191.1907
| 26.2993 | 0.19872 | 55 | 36042.9026 | 6.0766 | 190.0083
| 26.3275 | 0.20083 | 55.2 | 36153.0416 | 6.1424 | 190.7175
| 26.1247 | 0.20302 | 55.4 | 36650.1891 | 6.2872 | 195.2626
| 26.3786 | 0.20519 | 55.6 | 37362.2 | 6.2361 | 197.5597
| 26.8685 | 0.20734 | 55.8 | 37898.5649 | 6.101 | 197.1156
| 26.8883 | 0.20961 | 56 | 38295.0531 | 6.1611 | 199.4392
| 26.9888 | 0.21184 | 56.2 | 38517.9928 | 6.1949 | 200.2142
| 27.4572 | 0.21404 | 56.4 | 38430.0492 | 6.0988 | 196.6085
| 27.4644 | 0.21634 | 56.6 | 38222.9984 | 6.1874 | 195.7857
| 27.5701 | 0.21867 | 56.8 | 38104.2613 | 6.236 | 194.7301
| 28.0143 | 0.22095 | 57 | 38102.575 | 6.1484 | 191.9097
| 27.855 | 0.22332 | 57.2 | 38298.9603 | 6.2845 | 194.3707
| 28.2436 | 0.22571 | 57.4 | 38926.4548 | 6.1938 | 195.2186
| 28.3279 | 0.22812 | 57.6 | 39261.7404 | 6.2316 | 196.6857
| 28.2173 | 0.23055 | 57.8 | 39649.8118 | 6.3413 | 199.8169
| 28.5636 | 0.233 | 58 | 40219.841 | 6.2706 | 200.6236
| 29.0116 | 0.23544 | 58.2 | 40515.2207 | 6.1755 | 199.3026
| 28.8871 | 0.23793 | 58.4 | 40691.2149 | 6.2967 | 201.4034
| 28.9486 | 0.24046 | 58.6 | 41013.8703 | 6.3451 | 202.9558
| 29.2506 | 0.24302 | 58.8 | 41211.9358 | 6.3094 | 202.159
| 29.1992 | 0.24558 | 59 | 41314.2258 | 6.4084 | 203.3747
| 29.269 | 0.24824 | 59.2 | 41343.0249 | 6.4683 | 203.3677
| 29.4447 | 0.25082 | 59.4 | 41295.2726 | 6.4887 | 202.2152
| 29.4959 | 0.25348 | 59.6 | 40894.0883 | 6.5735 | 200.1669
| 29.418 | 0.25619 | 59.8 | 40551.7825 | 6.7091 | 199.3308
| 29.6491 | 0.25891 | 60 | 40523.7019 | 6.7103 | 197.94
| 29.7319 | 0.26162 | 60.2 | 40634.3535 | 6.7626 | 198.2684
| 29.8792 | 0.26439 | 60.4 | 41138.2017 | 6.7726 | 200.1182
| 30.4704 | 0.26713 | 60.6 | 42078.9986 | 6.5929 | 201.0784
| 30.7436 | 0.26993 | 60.8 | 43192.5749 | 6.5332 | 205.0473
| 30.9701 | 0.27277 | 61 | 44002.7471 | 6.5057 | 207.8258
| 30.7564 | 0.27569 | 61.2 | 44539.354 | 6.6513 | 212.3337
| 31.1403 | 0.27856 | 61.4 | 44831.7044 | 6.5856 | 211.4169
| 31.4091 | 0.2815 | 61.6 | 44739.7502 | 6.579 | 209.4419
| 31.8454 | 0.28441 | 61.8 | 44431.9907 | 6.5202 | 205.3321
| 32.1592 | 0.28737 | 62 | 44109.6258 | 6.5075 | 202.0633
| 32.0476 | 0.29046 | 62.2 | 43764.7294 | 6.6497 | 201.488
| 32.4943 | 0.29348 | 62.4 | 43544.6988 | 6.587 | 197.9309
| 32.5485 | 0.29659 | 62.6 | 43382.219 | 6.6633 | 197.1681
| 32.6834 | 0.29966 | 62.8 | 43422.7498 | 6.7014 | 196.8466
| 32.7465 | 0.3028 | 63 | 43651.9895 | 6.7585 | 197.8554
| 33.3428 | 0.30595 | 63.2 | 44035.6522 | 6.621 | 196.2822
| 33.2308 | 0.3092 | 63.4 | 44341.6535 | 6.7372 | 198.7121
| 33.1238 | 0.31244 | 63.6 | 44677.4176 | 6.8514 | 201.2729
| 33.3656 | 0.31568 | 63.8 | 45056.8077 | 6.839 | 201.846
| 33.4581 | 0.319 | 64 | 45465.8838 | 6.8804 | 203.4975
| 33.411 | 0.32233 | 64.2 | 45827.9222 | 6.9739 | 205.8217
| 33.6848 | 0.32569 | 64.4 | 46188.7164 | 6.9521 | 206.0889
| 33.8882 | 0.32912 | 64.6 | 46652.863 | 6.953 | 207.2839
| 34.2143 | 0.33252 | 64.8 | 46979.2333 | 6.9149 | 207.0566
| 34.5435 | 0.33603 | 65 | 47089.5132 | 6.8872 | 205.8462
| 34.6266 | 0.33953 | 65.2 | 47451.4332 | 6.9349 | 207.3129
| 34.9292 | 0.34307 | 65.4 | 47675.8457 | 6.9124 | 206.7919
| 35.1428 | 0.34662 | 65.6 | 47880.7966 | 6.9213 | 206.7387
| 34.9026 | 0.35024 | 65.8 | 48144.8667 | 7.0873 | 209.7737
| 35.515 | 0.3539 | 66 | 48593.8578 | 6.9493 | 208.3311
| 35.5476 | 0.35759 | 66.2 | 49032.2759 | 7.013 | 210.4343
| 35.9629 | 0.3613 | 66.4 | 49381.7917 | 6.9497 | 209.7783
| 36.4733 | 0.36501 | 66.6 | 50060.9021 | 6.8444 | 210.0092
| 36.3384 | 0.36881 | 66.8 | 50525.3564 | 6.9624 | 213.2189
| 36.3584 | 0.3727 | 67 | 50664.3604 | 7.0434 | 214.065
| 36.5613 | 0.37655 | 67.2 | 50696.032 | 7.0655 | 213.3054
| 37.0322 | 0.38044 | 67.4 | 50612.9284 | 7.0028 | 210.4394
| 37.2229 | 0.38442 | 67.6 | 50280.5102 | 7.0446 | 208.2248
| 37.2306 | 0.38839 | 67.8 | 50117.2733 | 7.141 | 207.8279
| 37.3627 | 0.39245 | 68 | 50288.8386 | 7.1846 | 208.1427
| 37.7329 | 0.39647 | 68.2 | 50849.0627 | 7.1317 | 208.7137
| 38.3732 | 0.40059 | 68.4 | 51587.8663 | 6.9882 | 208.4858
| 38.7202 | 0.40474 | 68.6 | 52642.0428 | 6.9316 | 211.2637
| 38.9131 | 0.40887 | 68.8 | 53507.2329 | 6.9307 | 214.1195
| 39.1266 | 0.41317 | 69 | 54263.2784 | 6.9304 | 216.3998
| 38.9727 | 0.41747 | 69.2 | 54875.1338 | 7.0495 | 220.2417
| 39.4194 | 0.42173 | 69.4 | 55114.4556 | 6.9911 | 218.9442
| 39.5493 | 0.42613 | 69.6 | 55245.937 | 7.0379 | 219.0831
| 39.5273 | 0.43052 | 69.8 | 55521.1296 | 7.127 | 220.7171
| 39.9487 | 0.43499 | 70 | 55512.7337 | 7.0873 | 218.5617
| 40.7457 | 0.43946 | 70.2 | 55758.0629 | 6.9263 | 215.3673
| 40.9976 | 0.44397 | 70.4 | 55870.9529 | 6.9366 | 214.7586
| 41.2458 | 0.44855 | 70.6 | 55957.4566 | 6.9495 | 214.0744
| 41.4168 | 0.45317 | 70.8 | 55578.3407 | 7.0009 | 211.9608
| 41.3802 | 0.45791 | 71 | 54610.9463 | 7.1378 | 208.6567
| 41.4266 | 0.46262 | 71.2 | 53333.5662 | 7.2642 | 203.7161
| 41.3686 | 0.46746 | 71.4 | 52639.797 | 7.4079 | 201.6571
| 42.0223 | 0.47221 | 71.6 | 52253.4522 | 7.3129 | 197.1724
| 42.3155 | 0.47711 | 71.8 | 52561.8646 | 7.3064 | 197.2402
| 42.4006 | 0.48201 | 72 | 53362.9758 | 7.3446 | 200.2259
| 43.1821 | 0.48696 | 72.2 | 54511.3448 | 7.1591 | 201.0366
| 43.5411 | 0.49195 | 72.4 | 56068.0987 | 7.0915 | 205.4848
| 43.8945 | 0.497 | 72.6 | 56620.6193 | 7.0627 | 206.1403
| 43.782 | 0.50213 | 72.8 | 56547.5093 | 7.1906 | 206.7713
| 44.4482 | 0.5073 | 73 | 56315.9422 | 7.0988 | 202.9376
| 44.4333 | 0.51256 | 73.2 | 55902.0137 | 7.2117 | 201.8148
| 44.4234 | 0.51782 | 73.4 | 55324.7754 | 7.3309 | 200.068
| 44.5305 | 0.52319 | 73.6 | 55450.2788 | 7.3919 | 200.3659
| 45.1733 | 0.5285 | 73.8 | 56178.0553 | 7.2706 | 200.2995
| 45.4946 | 0.534 | 74 | 57082.3057 | 7.2418 | 202.4159
| 45.7561 | 0.53942 | 74.2 | 57813.0773 | 7.2352 | 204.1673
| 46.3134 | 0.54498 | 74.4 | 59009.6736 | 7.133 | 206.1904
| 46.6502 | 0.55059 | 74.6 | 60316.7739 | 7.0915 | 209.6494
| 46.926 | 0.55621 | 74.8 | 61318.5633 | 7.0771 | 212.2813
| 47.0618 | 0.56192 | 75 | 62174.2689 | 7.1063 | 215.0635
| 47.3752 | 0.5677 | 75.2 | 63115.228 | 7.0861 | 217.2774
| 47.8134 | 0.57353 | 75.4 | 63147.7444 | 7.0595 | 215.5862
| 48.0038 | 0.57944 | 75.6 | 62386.6215 | 7.1226 | 212.2853
| 47.9211 | 0.58535 | 75.8 | 61548.9189 | 7.2628 | 210.0393
| 48.4659 | 0.59138 | 76 | 61104.3354 | 7.2235 | 206.2743
| 48.9644 | 0.59744 | 76.2 | 60794.7215 | 7.1938 | 203.2751
| 49.2416 | 0.60353 | 76.4 | 60819.6624 | 7.2123 | 202.459
| 49.6217 | 0.60978 | 76.6 | 61457.8343 | 7.1862 | 203.2985
| 49.2267 | 0.61598 | 76.8 | 62017.3986 | 7.3671 | 207.3372
| 50.0392 | 0.62226 | 77 | 62217.0469 | 7.2386 | 204.7078
| 49.9893 | 0.62868 | 77.2 | 62221.4905 | 7.3468 | 205.2882
| 49.9797 | 0.63514 | 77.4 | 62693.673 | 7.4304 | 207.29
| 50.1464 | 0.64166 | 77.6 | 63146.8385 | 7.4676 | 208.4352
| 50.1905 | 0.64823 | 77.8 | 63699.2766 | 7.535 | 210.4762
| 50.5726 | 0.65487 | 78 | 64749.2177 | 7.4955 | 212.6706
| 50.8859 | 0.66161 | 78.2 | 65677.0484 | 7.4804 | 214.7541
| 51.7382 | 0.66832 | 78.4 | 66328.5769 | 7.3325 | 213.4254
| 52.4773 | 0.67515 | 78.6 | 66604.1788 | 7.231 | 211.4026
| 52.6549 | 0.68201 | 78.8 | 67293.9353 | 7.2595 | 213.2459
| 52.6965 | 0.68904 | 79 | 67898.4511 | 7.3263 | 215.416
| 53.0069 | 0.69608 | 79.2 | 68723.3606 | 7.3193 | 217.1142
| 53.2793 | 0.7032 | 79.4 | 69433.7265 | 7.3254 | 218.5951
| 53.8004 | 0.71035 | 79.6 | 70082.9667 | 7.2721 | 218.7521
| 54.0237 | 0.71761 | 79.8 | 70125.3535 | 7.3093 | 218.2437
| 54.4717 | 0.72493 | 80 | 69891.7776 | 7.2994 | 215.8597
| 54.5567 | 0.73242 | 80.2 | 69479.9301 | 7.3852 | 214.5077
| 54.7019 | 0.7399 | 80.4 | 69417.3371 | 7.4464 | 214.0282
| 55.074 | 0.74743 | 80.6 | 69635.423 | 7.4435 | 213.4821
| 55.6417 | 0.75501 | 80.8 | 70239.3908 | 7.3823 | 213.3438
| 55.8051 | 0.76273 | 81 | 71403.1905 | 7.4056 | 216.697
| 56.5979 | 0.77052 | 81.2 | 72605.5229 | 7.279 | 217.4803
| 57.0228 | 0.77835 | 81.4 | 74115.3967 | 7.2341 | 220.7784
| 57.2362 | 0.78631 | 81.6 | 75319.7216 | 7.2479 | 224.0099
| 57.4294 | 0.79436 | 81.8 | 76393.5581 | 7.2701 | 226.9159
| 57.7329 | 0.80247 | 82 | 77150.9061 | 7.2749 | 228.3332
| 57.9467 | 0.81062 | 82.2 | 77372.6526 | 7.3125 | 228.4441
| 58.34 | 0.81893 | 82.4 | 78067.3348 | 7.2994 | 229.2642
| 58.647 | 0.82725 | 82.6 | 78415.9047 | 7.3135 | 229.3679
| 59.1959 | 0.83567 | 82.8 | 78534.5303 | 7.279 | 227.7195
| 59.6103 | 0.84416 | 83 | 78648.6797 | 7.2755 | 226.6553
| 59.7378 | 0.85279 | 83.2 | 78646.4114 | 7.3398 | 226.4579
| 59.868 | 0.86155 | 83.4 | 78025.4242 | 7.4194 | 224.3633
| 59.8539 | 0.87031 | 83.6 | 77222.0107 | 7.5376 | 222.3272
| 60.3828 | 0.87918 | 83.8 | 76476.3331 | 7.531 | 218.2704
| 60.6158 | 0.88815 | 84 | 76067.1331 | 7.5851 | 216.468
| 61.1732 | 0.89717 | 84.2 | 75791.3609 | 7.5614 | 213.8071
| 61.4569 | 0.90634 | 84.4 | 75554.9132 | 7.6006 | 212.3661
| 61.8876 | 0.91555 | 84.6 | 75062.373 | 7.6136 | 209.6396
| 62.3233 | 0.92485 | 84.8 | 75011.4112 | 7.6138 | 208.2058
| 62.7816 | 0.93422 | 85 | 75015.8633 | 7.6078 | 206.8682
| 62.773 | 0.94378 | 85.2 | 75205.6413 | 7.7039 | 207.7925
| 62.5282 | 0.95348 | 85.4 | 75997.2799 | 7.8395 | 211.3365
| 63.2795 | 0.96314 | 85.6 | 77277.3501 | 7.7303 | 212.521
| 63.8535 | 0.97289 | 85.8 | 77915.9726 | 7.6821 | 212.5382
| 64.1923 | 0.98284 | 86 | 78143.7271 | 7.6997 | 212.2768
| 65.0311 | 0.99275 | 86.2 | 78177.2002 | 7.6111 | 209.6453
| 65.3722 | 1.0029 | 86.4 | 77932.6217 | 7.6422 | 208.093
| 65.152 | 1.0132 | 86.6 | 77547.2071 | 7.8022 | 208.1719
| 65.4134 | 1.0234 | 86.8 | 77840.4127 | 7.8361 | 208.3982
| 66.1426 | 1.0338 | 87 | 78439.5783 | 7.758 | 207.8001
| 67.0134 | 1.0443 | 87.2 | 79338.6856 | 7.6434 | 207.534
| 67.7594 | 1.0549 | 87.4 | 80210.0979 | 7.5604 | 207.6382
| 67.9454 | 1.0657 | 87.6 | 81282.1405 | 7.5922 | 210.2172
| 67.7163 | 1.0765 | 87.8 | 82135.7477 | 7.7171 | 213.6761
| 68.3769 | 1.0874 | 88 | 83053.6494 | 7.6527 | 214.159
| 68.6492 | 1.0985 | 88.2 | 84142.5806 | 7.6676 | 216.4748
| 69.4545 | 1.1096 | 88.4 | 84787.879 | 7.5826 | 215.7009
| 70.2078 | 1.1209 | 88.6 | 85380.3546 | 7.5123 | 214.9895
| 70.403 | 1.1322 | 88.8 | 85625.8147 | 7.5634 | 215.3055
| 70.5167 | 1.1437 | 89 | 85833.4353 | 7.6329 | 215.8072
| 71.1257 | 1.1554 | 89.2 | 85844.4316 | 7.6069 | 214.0894
| 71.2026 | 1.1671 | 89.4 | 86203.2565 | 7.6812 | 215.1125
| 71.7146 | 1.179 | 89.6 | 86651.8022 | 7.6654 | 214.8795
| 72.3149 | 1.1909 | 89.8 | 87190.9192 | 7.6301 | 214.585
| 72.3475 | 1.203 | 90 | 87261.8865 | 7.7202 | 215.0082
| 72.9926 | 1.2152 | 90.2 | 87650.7301 | 7.6806 | 214.1871
| 73.6135 | 1.2276 | 90.4 | 87552.4522 | 7.6586 | 212.2319
| 73.8611 | 1.2401 | 90.6 | 87226.4873 | 7.7165 | 210.9528
| 74.3577 | 1.2526 | 90.8 | 87568.6652 | 7.709 | 210.5478
| 74.9744 | 1.2653 | 91 | 88403.3999 | 7.6674 | 210.987
| 75.433 | 1.2782 | 91.2 | 90071.7446 | 7.6384 | 213.994
| 75.7453 | 1.2912 | 91.4 | 92575.1042 | 7.6214 | 219.5497
| 76.0164 | 1.3043 | 91.6 | 96676.9147 | 7.5822 | 229.2919
| 76.4641 | 1.3175 | 91.8 | 100184.621 | 7.5273 | 236.9857
| 76.8967 | 1.3309 | 92 | 104003.1516 | 7.4754 | 245.5655
| 77.0541 | 1.3444 | 92.2 | 107145.5222 | 7.4886 | 253.4781
| 77.7458 | 1.358 | 92.4 | 110416.3221 | 7.4063 | 259.7139
| 78.1532 | 1.3718 | 92.6 | 112138.5395 | 7.4005 | 262.9918
| 78.4703 | 1.3857 | 92.8 | 112280.4726 | 7.4335 | 262.4856
| 78.7332 | 1.3998 | 93 | 111172.5472 | 7.4956 | 258.962
| 79.1136 | 1.414 | 93.2 | 109551.6305 | 7.5458 | 253.7292
| 79.8048 | 1.4283 | 93.4 | 106140.2441 | 7.5723 | 242.9924
| 80.2904 | 1.4428 | 93.6 | 102858.4242 | 7.6389 | 233.6013
| 80.3625 | 1.4574 | 93.8 | 100187.9697 | 7.774 | 227.2552
| 80.9607 | 1.4722 | 94 | 98071.1429 | 7.807 | 220.6462
| 81.5497 | 1.4871 | 94.2 | 96939.5107 | 7.8227 | 216.5133
| 82.097 | 1.5022 | 94.4 | 96306.7828 | 7.8367 | 213.7375
| 82.7203 | 1.5174 | 94.6 | 96878.7229 | 7.811 | 213.5402
| 82.896 | 1.5327 | 94.8 | 97904.1653 | 7.8569 | 215.7215
| 83.17 | 1.5483 | 95 | 98616.1206 | 7.8928 | 216.8883
| 83.604 | 1.5641 | 95.2 | 99076.1412 | 7.9055 | 216.9927
| 84.532 | 1.5799 | 95.4 | 99711.1336 | 7.8257 | 216.0203
| 85.0643 | 1.5959 | 95.6 | 100163.5785 | 7.8217 | 215.8223
| 85.9099 | 1.612 | 95.8 | 100095.1051 | 7.7742 | 213.5569
| 85.8705 | 1.6283 | 96 | 100066.4472 | 7.8822 | 213.961
| 86.5099 | 1.6448 | 96.2 | 100835.7676 | 7.8542 | 214.1766
| 86.9451 | 1.6616 | 96.4 | 101743.0122 | 7.86 | 215.2827
| 87.7361 | 1.6784 | 96.6 | 102489.1697 | 7.8081 | 215.0093
| 87.8023 | 1.6953 | 96.8 | 103587.7826 | 7.874 | 217.5811
| 87.9645 | 1.7126 | 97 | 105212.8523 | 7.9141 | 221.0452
| 88.3227 | 1.7299 | 97.2 | 105940.365 | 7.9388 | 221.9585
| 89.4249 | 1.7474 | 97.4 | 106403.5978 | 7.8414 | 220.1257
| 89.7338 | 1.7652 | 97.6 | 106841.0252 | 7.8811 | 220.5453
| 90.2563 | 1.783 | 97.8 | 106698.3237 | 7.8958 | 219.1013
| 91.0359 | 1.8011 | 98 | 106501.2844 | 7.8693 | 216.8434
| 91.2575 | 1.8193 | 98.2 | 106948.61 | 7.9242 | 217.5335
| 91.494 | 1.8378 | 98.4 | 107406.8386 | 7.9775 | 218.2082
| 92.0579 | 1.8564 | 98.6 | 108173.0969 | 7.969 | 218.6164
| 92.866 | 1.8751 | 98.8 | 109929.4936 | 7.9009 | 220.4251
| 93.2219 | 1.8942 | 99 | 111815.1745 | 7.9077 | 223.7609
| 93.6392 | 1.9134 | 99.2 | 112709.092 | 7.9235 | 224.8278
| 94.4377 | 1.9327 | 99.4 | 113930.3912 | 7.8714 | 225.4999
| 94.8596 | 1.9523 | 99.6 | 114956.6839 | 7.8853 | 226.8199
| 95.447 | 1.972 | 99.8 | 114874.1295 | 7.8922 | 225.3618
| 95.6624 | 1.992 | 100 | 114759.0491 | 7.9607 | 224.8882
| 96.2772 | 2.0122 | 100.2 | 115616.1036 | 7.9475 | 225.3165
| 96.6804 | 2.0326 | 100.4 | 115995.0289 | 7.9774 | 225.3461
| 97.6878 | 2.0531 | 100.6 | 116310.9943 | 7.9123 | 223.6
| 98.3362 | 2.0739 | 100.8 | 116947.7667 | 7.8993 | 223.4972
| 98.888 | 2.0948 | 101 | 117806.7368 | 7.8984 | 224.1024
| 99.7448 | 2.116 | 101.2 | 117881.688 | 7.8648 | 222.3321
| 100.0796 | 2.1375 | 101.4 | 117460.7292 | 7.9212 | 220.9773
| 100.6891 | 2.1591 | 101.6 | 117343.6082 | 7.9305 | 219.5224
| 101.5007 | 2.1809 | 101.8 | 117249.4118 | 7.9084 | 217.6162
| 101.97 | 2.203 | 102 | 117693.9866 | 7.93 | 217.6452
| 102.5891 | 2.2253 | 102.2 | 118973.8145 | 7.9142 | 218.9068
| 103.2689 | 2.2479 | 102.4 | 121151.875 | 7.8747 | 221.7343
| 103.7242 | 2.2706 | 102.6 | 123264.9078 | 7.8713 | 224.9986
| 104.2619 | 2.2935 | 102.8 | 124700.1228 | 7.8673 | 226.7339
| 104.6653 | 2.3168 | 103 | 125307.0927 | 7.8982 | 227.2196
| 105.6219 | 2.3402 | 103.2 | 126056.0091 | 7.8456 | 226.552
| 106.2097 | 2.3639 | 103.4 | 125830.1287 | 7.8635 | 224.9885
| 106.8945 | 2.3878 | 103.6 | 126843.8444 | 7.8474 | 225.5316
| 107.568 | 2.4119 | 103.8 | 128668.4485 | 7.821 | 227.621
| 108.1641 | 2.4363 | 104 | 131504.5111 | 7.792 | 231.7976
| 108.8932 | 2.461 | 104.2 | 132441.8701 | 7.7738 | 232.0526
| 108.7915 | 2.486 | 104.4 | 133495.119 | 7.8714 | 234.6535
| 109.5907 | 2.5111 | 104.6 | 132805.8692 | 7.868 | 231.6797
| 110.1464 | 2.5365 | 104.8 | 130180.4492 | 7.9299 | 225.8029
| 110.9541 | 2.5623 | 105 | 127070.1041 | 7.9681 | 218.5702
| 111.8635 | 2.5881 | 105.2 | 125816.5202 | 7.9622 | 214.5706
| 112.2925 | 2.6143 | 105.4 | 125312.6698 | 8.013 | 213.0575
| 112.9095 | 2.6408 | 105.6 | 126720.4243 | 8.004 | 214.4934
| 113.5499 | 2.6674 | 105.8 | 129483.3935 | 7.9694 | 218.2509
| 113.9803 | 2.6944 | 106 | 132260.7948 | 7.9662 | 222.5167
| 114.6613 | 2.7217 | 106.2 | 135255.4195 | 7.927 | 226.5767
| 115.3659 | 2.7493 | 106.4 | 137212.7323 | 7.9019 | 228.7275
| 116.0403 | 2.7771 | 106.6 | 138004.7072 | 7.8995 | 228.8818
| 116.9017 | 2.8051 | 106.8 | 138295.4302 | 7.8792 | 227.716
| 117.5366 | 2.8335 | 107 | 139869.3478 | 7.8718 | 229.3322
| 117.7856 | 2.8622 | 107.2 | 141236.5111 | 7.919 | 231.4923
| 118.2896 | 2.8913 | 107.4 | 142654.0517 | 7.9323 | 233.1333
| 118.8905 | 2.9205 | 107.6 | 143825.0417 | 7.9365 | 234.1068
| 119.403 | 2.95 | 107.8 | 144757.2433 | 7.9557 | 234.8701
| 120.2848 | 2.9799 | 108 | 144553.5506 | 7.9432 | 232.7992
| 121.2252 | 3.01 | 108.2 | 144100.1634 | 7.9273 | 230.2039
| 122.2207 | 3.0405 | 108.4 | 144269.2004 | 7.8967 | 228.5799
| 123.0622 | 3.0713 | 108.6 | 144781.1323 | 7.882 | 227.9025
| 123.6584 | 3.1023 | 108.8 | 145425.1024 | 7.8966 | 227.9998
| 124.3001 | 3.1337 | 109 | 146205.9272 | 7.9046 | 228.2261
| 125.3293 | 3.1655 | 109.2 | 147226.9931 | 7.8608 | 227.9902
| 125.7884 | 3.1975 | 109.4 | 146993.4142 | 7.9065 | 226.9571
| 126.8454 | 3.2299 | 109.6 | 146590.211 | 7.8804 | 224.368
| 127.4955 | 3.2625 | 109.8 | 146708.3177 | 7.8982 | 223.5261
| 128.2782 | 3.2956 | 110 | 146674.3861 | 7.9025 | 222.1736
| 128.3432 | 3.329 | 110.2 | 147075.7753 | 7.99 | 223.037
| 129.1114 | 3.3627 | 110.4 | 148320.0431 | 7.9786 | 223.7598
| 129.6556 | 3.3968 | 110.6 | 149718.5069 | 7.9932 | 225.1951
| 130.0363 | 3.431 | 110.8 | 150732.1291 | 8.0335 | 226.3603
| 130.811 | 3.4658 | 111 | 152294.7294 | 8.0183 | 227.5566
| 131.3285 | 3.5009 | 111.2 | 153004.6751 | 8.0471 | 227.9463
| 131.9277 | 3.5364 | 111.4 | 153951.9161 | 8.0631 | 228.5361
| 132.7165 | 3.5723 | 111.6 | 154745.9151 | 8.0586 | 228.4839
| 133.7424 | 3.6083 | 111.8 | 155274.7424 | 8.0289 | 227.5246
| 134.3199 | 3.6449 | 112 | 155828.7747 | 8.0541 | 227.5492
| 135.0279 | 3.6818 | 112.2 | 156109.7528 | 8.0676 | 226.886
| 136.2075 | 3.7191 | 112.4 | 155536.0514 | 8.0369 | 223.9745
| 137.0615 | 3.7568 | 112.6 | 154414.7966 | 8.0541 | 220.9455
| 137.9229 | 3.7948 | 112.8 | 153562.5102 | 8.0669 | 218.3501
| 138.3958 | 3.8332 | 113 | 152754.0154 | 8.1264 | 216.6044
| 139.2617 | 3.872 | 113.2 | 152766.3018 | 8.1279 | 215.3361
| 140.0941 | 3.9112 | 113.4 | 154021.5772 | 8.1157 | 215.9598
| 140.3048 | 3.951 | 113.6 | 156940.4988 | 8.154 | 220.1947
| 141.5438 | 3.9908 | 113.8 | 159165.4877 | 8.0818 | 221.4306
| 141.9633 | 4.0313 | 114 | 162604.2448 | 8.0905 | 226.014
| 142.9611 | 4.072 | 114.2 | 164536.5084 | 8.0537 | 227.2559
| 144.033 | 4.1134 | 114.4 | 165627.4372 | 8.0209 | 227.1219
| 145.0793 | 4.1551 | 114.6 | 165141.9365 | 8.0118 | 224.7715
| 145.2313 | 4.197 | 114.8 | 164868.6569 | 8.1005 | 224.4528
| 145.9802 | 4.2396 | 115 | 165206.37 | 8.1151 | 223.8817
| 146.9837 | 4.2826 | 115.2 | 165522.2619 | 8.1018 | 222.8102
| 147.6945 | 4.326 | 115.4 | 166720.0371 | 8.1104 | 223.5403
| 148.612 | 4.3698 | 115.6 | 168826.2203 | 8.0847 | 225.157
| 149.2998 | 4.414 | 115.8 | 170536.3182 | 8.0902 | 226.6373
| 150.0763 | 4.4588 | 116 | 171739.6735 | 8.0932 | 227.2362
| 150.8392 | 4.5039 | 116.2 | 173580.6207 | 8.09 | 228.7458
| 151.6438 | 4.5496 | 116.4 | 175067.305 | 8.0877 | 229.6775
| 152.2275 | 4.5959 | 116.6 | 176370.0188 | 8.1122 | 230.7635
| 153.0228 | 4.6422 | 116.8 | 177109.2906 | 8.1199 | 230.6646
| 154.0465 | 4.6893 | 117 | 178152.0345 | 8.1009 | 230.5649
| 154.7771 | 4.7368 | 117.2 | 178925.3935 | 8.1167 | 230.6404
| 155.6143 | 4.7848 | 117.4 | 179080.6227 | 8.1289 | 229.6801
| 156.6467 | 4.8335 | 117.6 | 179328.9057 | 8.1204 | 228.5058
| 157.6003 | 4.8823 | 117.8 | 180134.2076 | 8.1133 | 228.2339
| 158.8194 | 4.9318 | 118 | 181233.3788 | 8.0763 | 227.8868
| 159.5175 | 4.982 | 118.2 | 181652.6848 | 8.1024 | 227.5707
| 160.0366 | 5.0323 | 118.4 | 182991.9714 | 8.136 | 228.7902
| 161.1568 | 5.0835 | 118.6 | 183771.1712 | 8.1149 | 228.2042
| 162.1958 | 5.1348 | 118.8 | 185113.7493 | 8.0957 | 228.5033
| 162.5249 | 5.187 | 119 | 186695.4117 | 8.1476 | 230.3633
| 163.6128 | 5.2398 | 119.2 | 190015.4556 | 8.1033 | 233.1495
| 164.7244 | 5.2928 | 119.4 | 191633.8726 | 8.0761 | 233.6559
| 165.628 | 5.3467 | 119.6 | 193429.3494 | 8.0695 | 234.7586
| 166.5641 | 5.4006 | 119.8 | 193739.8933 | 8.075 | 233.8771
| 167.3173 | 5.4555 | 120 | 193018.2111 | 8.111 | 232.0079
| 168.3325 | 5.5108 | 120.2 | 190364.6111 | 8.1433 | 227.2713
| 169.5522 | 5.5668 | 120.4 | 189198.3171 | 8.14 | 224.1418
| 170.2661 | 5.6234 | 120.6 | 188502.6681 | 8.1822 | 222.4742
| 171.1697 | 5.6801 | 120.8 | 188127.6544 | 8.2018 | 220.9119
| 172.2607 | 5.7379 | 121 | 188163.3416 | 8.1997 | 219.5762
| 173.462 | 5.796 | 121.2 | 189431.5251 | 8.1722 | 219.5764
| 174.6507 | 5.855 | 121.4 | 189772.2902 | 8.1583 | 218.4847
| 175.1964 | 5.9143 | 121.6 | 190318.1465 | 8.204 | 218.6524
| 176.4447 | 5.9744 | 121.8 | 192074.3615 | 8.1687 | 219.1738
| 177.455 | 6.0348 | 122 | 194215.9252 | 8.1521 | 220.5164
| 178.8543 | 6.0964 | 122.2 | 196026.1571 | 8.1046 | 220.8578
| 179.356 | 6.1581 | 122.4 | 197867.8856 | 8.1409 | 222.6195
| 180.7046 | 6.221 | 122.6 | 200252.3601 | 8.0938 | 223.7017
| 181.4886 | 6.2837 | 122.8 | 201828.6879 | 8.1073 | 224.6986
| 182.5653 | 6.3479 | 123 | 203304.8116 | 8.0969 | 225.1247
| 183.5695 | 6.4122 | 123.2 | 206185.7985 | 8.0782 | 227.2935
| 184.7057 | 6.4776 | 123.4 | 208126.2732 | 8.0589 | 228.1532
| 185.9115 | 6.5433 | 123.6 | 209856.25 | 8.0358 | 228.6535
| 187.0555 | 6.6095 | 123.8 | 210992.0569 | 8.0247 | 228.5617
| 187.7193 | 6.6767 | 124 | 212038.0056 | 8.0579 | 229.1078
| 188.6181 | 6.7447 | 124.2 | 213022.9514 | 8.0717 | 229.2238
| 189.5995 | 6.8134 | 124.4 | 215354.0579 | 8.0652 | 230.7457
| 190.937 | 6.8823 | 124.6 | 218383.4536 | 8.0213 | 232.5025
| 192.0132 | 6.9522 | 124.8 | 222369.7179 | 7.9932 | 235.7351
| 193.0773 | 7.0226 | 125 | 227192.3166 | 7.96 | 239.9229
| 194.343 | 7.0945 | 125.2 | 229871.5666 | 7.931 | 241.3473
| 195.4625 | 7.1664 | 125.4 | 230662.6425 | 7.9303 | 240.8545
| 196.3616 | 7.2394 | 125.6 | 230938.9698 | 7.9531 | 240.1352
| 197.6596 | 7.3127 | 125.8 | 230316.3419 | 7.9503 | 237.8114
| 198.5729 | 7.3868 | 126 | 229417.782 | 7.9826 | 235.8006
| 199.6919 | 7.4623 | 126.2 | 229065.6314 | 7.9946 | 234.1107
| 200.5363 | 7.5378 | 126.4 | 229831.5056 | 8.019 | 234.0603
| 201.8022 | 7.6149 | 126.6 | 230580.4993 | 8.0101 | 233.3778
| 202.6455 | 7.6921 | 126.8 | 232617.4101 | 8.0243 | 234.7067
| 203.8314 | 7.7703 | 127 | 233797.5638 | 8.0188 | 234.6077
| 204.8557 | 7.8499 | 127.2 | 235268.517 | 8.0251 | 235.0597
| 205.8837 | 7.9294 | 127.4 | 236143.1223 | 8.0356 | 234.8658
| 206.8879 | 8.0106 | 127.6 | 235927.4166 | 8.0591 | 233.5611
| 208.1473 | 8.0919 | 127.8 | 233016.131 | 8.0856 | 229.0896
| 209.1358 | 8.174 | 128 | 231613.5669 | 8.1217 | 226.63
| 210.1458 | 8.258 | 128.2 | 231359.5915 | 8.1474 | 225.3579
| 211.2486 | 8.3419 | 128.4 | 232665.8534 | 8.1504 | 225.5657
| 212.8779 | 8.4268 | 128.6 | 236451.7607 | 8.0894 | 227.5848
| 214.0414 | 8.5127 | 128.8 | 242301.8609 | 8.0496 | 232.3285
| 215.2378 | 8.599 | 129 | 247848.7974 | 8.0119 | 236.7065
| 216.9911 | 8.6869 | 129.2 | 252646.883 | 7.9406 | 239.5211
| 218.2135 | 8.7757 | 129.4 | 254502.2964 | 7.9344 | 240.0629
| 219.2342 | 8.8646 | 129.6 | 254751.4631 | 7.9554 | 239.2541
| 220.2294 | 8.9552 | 129.8 | 254715.0178 | 7.9817 | 238.2061
| 221.3394 | 9.0468 | 130 | 253676.3264 | 8.0079 | 236.0138
| 222.5313 | 9.1383 | 130.2 | 252863.1241 | 8.0258 | 233.961
| 223.581 | 9.2323 | 130.4 | 254934.1632 | 8.0333 | 234.9689
| 224.5415 | 9.3267 | 130.6 | 258315.186 | 8.0371 | 237.38
| 225.6638 | 9.4207 | 130.8 | 261642.5485 | 8.0286 | 239.5052
| 227.0166 | 9.5175 | 131 | 265643.7834 | 8.0009 | 241.9755
| 228.4034 | 9.615 | 131.2 | 269672.7603 | 7.9716 | 244.4104
| 229.5483 | 9.7125 | 131.4 | 269614.8223 | 7.9891 | 243.1594
| 230.776 | 9.8119 | 131.6 | 267357.9441 | 8.0183 | 239.69
| 231.8899 | 9.9122 | 131.8 | 264850.4777 | 8.0587 | 236.1855
| 233.0915 | 10.013 | 132 | 263231.0198 | 8.0865 | 233.4605
| 234.5097 | 10.115 | 132.2 | 259925.2743 | 8.1133 | 228.9273
| 235.9377 | 10.2192 | 132.4 | 259141.1516 | 8.1212 | 226.8007
| 237.0179 | 10.3235 | 132.6 | 258491.0966 | 8.1529 | 225.2491
| 238.6349 | 10.4272 | 132.8 | 257370.7907 | 8.1487 | 222.6397
| 239.5272 | 10.535 | 133 | 256133.2062 | 8.2019 | 220.8336
| 240.6931 | 10.6435 | 133.2 | 255929.4635 | 8.2264 | 219.654
| 242.4705 | 10.751 | 133.4 | 256679.8453 | 8.1971 | 218.6243
| 243.5936 | 10.8608 | 133.6 | 259145.4029 | 8.2015 | 219.8847
| 244.6012 | 10.9727 | 133.8 | 262668.3152 | 8.2067 | 222.2131
| 246.313 | 11.0846 | 134 | 266928.3959 | 8.156 | 224.3593
| 247.829 | 11.1966 | 134.2 | 270052.2486 | 8.1289 | 225.7117
| 249.5528 | 11.3127 | 134.4 | 273086.5183 | 8.0921 | 226.7426
| 250.6434 | 11.4289 | 134.6 | 274266.8185 | 8.1129 | 226.8772
| 251.766 | 11.5447 | 134.8 | 273623.5258 | 8.1447 | 225.384
| 253.0077 | 11.6628 | 135 | 274925.3782 | 8.1547 | 225.4572
| 254.4277 | 11.7837 | 135.2 | 275635.9663 | 8.159 | 224.8246
| 255.9634 | 11.9046 | 135.4 | 275272.9432 | 8.1635 | 223.1519
| 257.3492 | 12.0255 | 135.6 | 275787.403 | 8.1706 | 222.4089
| 258.7545 | 12.1477 | 135.8 | 278805.4231 | 8.1572 | 223.7646
| 260.2504 | 12.2736 | 136 | 281757.4992 | 8.1412 | 224.9627
| 261.5273 | 12.4001 | 136.2 | 285636.5379 | 8.1329 | 227.1731
| 262.5916 | 12.5256 | 136.4 | 288875.15 | 8.1423 | 229.0683
| 264.0773 | 12.6532 | 136.6 | 292267.9574 | 8.1243 | 230.6125
| 265.4898 | 12.7844 | 136.8 | 294464.3537 | 8.1225 | 231.2366
| 266.9025 | 12.9159 | 137 | 293785.5988 | 8.1409 | 229.4675
| 268.1504 | 13.0473 | 137.2 | 291974.8538 | 8.1779 | 226.97
| 269.5462 | 13.1798 | 137.4 | 289922.4071 | 8.2078 | 224.1509
| 271.0647 | 13.3172 | 137.6 | 287923.9368 | 8.2333 | 221.2984
| 273.1537 | 13.4539 | 137.8 | 283818.9572 | 8.2382 | 216.2268
| 274.9133 | 13.5914 | 138 | 279121.7169 | 8.2711 | 211.1346
| 276.2521 | 13.7287 | 138.2 | 277599.3164 | 8.3049 | 209.0006
| 277.8309 | 13.8725 | 138.4 | 276115.3516 | 8.3278 | 206.7083
| 279.0043 | 14.0166 | 138.6 | 277316.5185 | 8.3528 | 206.8769
| 280.392 | 14.1598 | 138.8 | 283466.8355 | 8.3202 | 210.6083
| 282.2372 | 14.3037 | 139 | 292936.81 | 8.2344 | 216.4255
| 283.7024 | 14.4505 | 139.2 | 303891.3519 | 8.1681 | 223.7722
| 285.4583 | 14.6016 | 139.4 | 313292.9024 | 8.1027 | 229.6367
| 287.0588 | 14.7528 | 139.6 | 319631.5774 | 8.0697 | 233.2674
| 289.0212 | 14.9032 | 139.8 | 319995.9426 | 8.0535 | 231.8633
| 290.728 | 15.0543 | 140 | 317310.2353 | 8.0726 | 228.4106
| 292.0871 | 15.2101 | 140.2 | 313526.1673 | 8.123 | 224.5427
| 293.9055 | 15.3692 | 140.4 | 308038.4101 | 8.1612 | 219.0267
| 295.708 | 15.5283 | 140.6 | 306420.9203 | 8.1732 | 216.4788
| 297.2138 | 15.6866 | 140.8 | 307429.4745 | 8.1826 | 216.1617
| 298.6671 | 15.8457 | 141 | 311610.8435 | 8.1719 | 218.2111
| 300.1234 | 16.01 | 141.2 | 317217.0485 | 8.1543 | 221.2972
| 301.4989 | 16.178 | 141.4 | 327114.9275 | 8.1158 | 227.6077
| 303.0891 | 16.3459 | 141.6 | 334713.8094 | 8.0821 | 232.0144
| 304.5965 | 16.5131 | 141.8 | 340619.997 | 8.0639 | 235.2391
| 306.2568 | 16.681 | 142 | 341603.2352 | 8.0671 | 234.6692
| 308.1192 | 16.8528 | 142.2 | 340124.2521 | 8.0756 | 232.1188
| 309.7768 | 17.0306 | 142.4 | 335885.4853 | 8.1163 | 227.8321
| 311.8415 | 17.2084 | 142.6 | 328513.6249 | 8.1557 | 221.0244
| 313.7727 | 17.3854 | 142.8 | 322637.0501 | 8.1942 | 215.5316
| 315.4048 | 17.5632 | 143 | 321911.12 | 8.2144 | 213.9497
| 317.2576 | 17.741 | 143.2 | 323124.8618 | 8.2079 | 213.5205
| 318.7335 | 17.9276 | 143.4 | 327013.42 | 8.2083 | 215.2655
| 320.3171 | 18.1166 | 143.6 | 334000.0969 | 8.1827 | 219.0266
| 321.737 | 18.3046 | 143.8 | 340446.8495 | 8.1699 | 222.5504
| 323.4825 | 18.4936 | 144 | 343833.0265 | 8.1598 | 223.6714
| 325.414 | 18.6825 | 144.2 | 345132.6747 | 8.1524 | 223.1933
| 327.3654 | 18.8715 | 144.4 | 345158.0268 | 8.1516 | 221.8414
| 328.9804 | 19.0512 | 144.6 | 345605.4864 | 8.1606 | 221.0652
| 330.4058 | 19.2368 | 144.8 | 348014.0451 | 8.1699 | 221.7809
| 332.222 | 19.4379 | 145 | 351090.5091 | 8.162 | 222.6221
| 333.6099 | 19.6389 | 145.2 | 354991.1758 | 8.1712 | 224.3766
| 335.1843 | 19.8245 | 145.4 | 358427.0876 | 8.1649 | 225.6191
| 337.4058 | 20.0255 | 145.6 | 362298.162 | 8.13 | 226.5985
| 339.0962 | 20.2266 | 145.8 | 366109.0701 | 8.123 | 227.9926
| 340.9221 | 20.4276 | 146 | 366984.3244 | 8.1257 | 227.3292
| 342.9563 | 20.6441 | 146.2 | 367239.2468 | 8.1285 | 226.1151
| 344.8868 | 20.8451 | 146.4 | 367288.9823 | 8.1298 | 224.8442
| 346.3735 | 21.0616 | 146.6 | 364231.6924 | 8.1793 | 221.9992
| 347.8483 | 21.2627 | 146.8 | 362418.8606 | 8.2143 | 219.9623
| 349.907 | 21.4792 | 147 | 364468.6079 | 8.2029 | 219.9305
| 351.7102 | 21.6802 | 147.2 | 369314.4313 | 8.1796 | 221.8392
| 353.553 | 21.9122 | 147.4 | 374664.1219 | 8.1663 | 224.0697
| 355.3632 | 22.1287 | 147.6 | 381089.8363 | 8.1412 | 226.9634
| 357.4597 | 22.3555 | 147.8 | 382298.8579 | 8.1362 | 226.346
| 359.0589 | 22.5772 | 148 | 382646.143 | 8.1576 | 225.5997
| 360.861 | 22.8092 | 148.2 | 378943.2667 | 8.1965 | 222.213
| 362.5465 | 23.0412 | 148.4 | 376782.125 | 8.2323 | 219.9081
| 364.6473 | 23.2731 | 148.6 | 376010.509 | 8.239 | 218.1463
| 366.6864 | 23.4999 | 148.8 | 377311.2799 | 8.2336 | 217.6911
| 368.6047 | 23.7371 | 149 | 377955.7826 | 8.2421 | 216.9563
| 370.1971 | 23.9691 | 149.2 | 382866.6241 | 8.2379 | 219.0108
| 372.0609 | 24.2165 | 149.4 | 386939.6278 | 8.2322 | 220.3665
| 373.7953 | 24.464 | 149.6 | 390538.5317 | 8.235 | 221.5296
| 375.5783 | 24.696 | 149.8 | 399030.6285 | 8.2012 | 225.5288
| 377.5873 | 24.9434 | 150 | 410867.0378 | 8.147 | 231.3583
| 379.5965 | 25.2063 | 150.2 | 414429.1385 | 8.1432 | 232.2519
| 381.6223 | 25.4538 | 150.4 | 419811.4659 | 8.1229 | 234.183
| 383.4853 | 25.7167 | 150.6 | 421430.0161 | 8.1346 | 234.0195
| 385.7918 | 25.9641 | 150.8 | 415611.5318 | 8.1569 | 229.1185
| 387.6435 | 26.2271 | 151 | 409411.3466 | 8.2091 | 224.4591
| 389.5747 | 26.49 | 151.2 | 406250.6389 | 8.2419 | 221.552
| 391.7286 | 26.7529 | 151.4 | 404642.4837 | 8.2559 | 219.3999
| 394.1201 | 27.0313 | 151.6 | 407220.9701 | 8.2412 | 219.4763
| 395.2767 | 27.2942 | 151.8 | 413482.4492 | 8.256 | 222.5062
| 397.5615 | 27.5726 | 152 | 419043.0604 | 8.2294 | 224.3155
| 399.1533 | 27.7891 | 152.16 | 425205.2659 | 1.7977e+308 | 1.7977e+308
| 400.0601 | 27.8045 | 152.24 | 427489.981 | 1.7977e+308 | 1.7977e+308
Hold Segment Type | 400.7405 | 27.8045 | 152.32 | 429472.0491 | 1.7977e+308 | 1.7977e+308
| 403.361 | 27.8043 | 154.4 | 423871.9604 | 1.7977e+308 | 1.7977e+308
| 403.886 | 27.8043 | 156.4 | 404960.3347 | 1.7977e+308 | 1.7977e+308
| 404.515 | 27.8042 | 158.4 | 442022.3216 | 1.7977e+308 | 1.7977e+308
| 404.4447 | 27.8042 | 160.4 | 427660.8363 | 1.7977e+308 | 1.7977e+308
| 404.8676 | 27.8042 | 162.4 | 430885.6179 | 1.7977e+308 | 1.7977e+308
| 404.8676 | 27.8042 | 162.4 | 430885.6179 | 1.7977e+308 | 1.7977e+308
| 405.021 | 27.8042 | 162.48 | 429061.1872 | 1.7977e+308 | 1.7977e+308
| 404.8442 | 27.8042 | 162.56 | 427727.882 | 1.7977e+308 | 1.7977e+308
| 404.8807 | 27.8042 | 162.64 | 1.7977e+308 | 1.7977e+308 | 1.7977e+308
| 404.8523 | 27.8042 | 162.72 | 1.7977e+308 | 1.7977e+308 | 1.7977e+308
Unload From Peak Segment Type | 404.931 | 27.8042 | 162.8 | 1.7977e+308 | 1.7977e+308 | 1.7977e+308
| 404.9824 | 27.8042 | 162.88 | 1.7977e+308 | 1.7977e+308 | 1.7977e+308
| 405.0177 | 27.7577 | 163.2 | 1.7977e+308 | 1.7977e+308 | 1.7977e+308
| 404.8168 | 27.4792 | 163.4 | 1.7977e+308 | 1.7977e+308 | 1.7977e+308
| 404.0176 | 27.2007 | 163.6 | 1.7977e+308 | 1.7977e+308 | 1.7977e+308
| 402.8557 | 26.9223 | 163.8 | 1.7977e+308 | 1.7977e+308 | 1.7977e+308
| 402.5551 | 26.6437 | 164 | 1.7977e+308 | 1.7977e+308 | 1.7977e+308
| 401.5021 | 26.3653 | 164.2 | 1.7977e+308 | 1.7977e+308 | 1.7977e+308
| 401.0679 | 26.0868 | 164.4 | 1.7977e+308 | 1.7977e+308 | 1.7977e+308
| 400.5297 | 25.8082 | 164.6 | 1.7977e+308 | 1.7977e+308 | 1.7977e+308
| 399.7193 | 25.5375 | 164.8 | 1.7977e+308 | 1.7977e+308 | 1.7977e+308
| 399.1383 | 25.2513 | 165 | 1.7977e+308 | 1.7977e+308 | 1.7977e+308
| 398.4638 | 24.9728 | 165.2 | 1.7977e+308 | 1.7977e+308 | 1.7977e+308
| 397.5095 | 24.6974 | 165.4 | 1.7977e+308 | 1.7977e+308 | 1.7977e+308
| 397.294 | 24.4158 | 165.6 | 1.7977e+308 | 1.7977e+308 | 1.7977e+308
| 396.5357 | 24.1527 | 165.8 | 1.7977e+308 | 1.7977e+308 | 1.7977e+308
| 395.6159 | 23.8743 | 166 | 1.7977e+308 | 1.7977e+308 | 1.7977e+308
| 395.1478 | 23.5958 | 166.2 | 1.7977e+308 | 1.7977e+308 | 1.7977e+308
| 394.3871 | 23.3173 | 166.4 | 1.7977e+308 | 1.7977e+308 | 1.7977e+308
| 393.8114 | 23.0388 | 166.6 | 1.7977e+308 | 1.7977e+308 | 1.7977e+308
| 392.8469 | 22.7551 | 166.8 | 1.7977e+308 | 1.7977e+308 | 1.7977e+308
| 392.1926 | 22.4818 | 167 | 1.7977e+308 | 1.7977e+308 | 1.7977e+308
| 391.622 | 22.2033 | 167.2 | 1.7977e+308 | 1.7977e+308 | 1.7977e+308
| 391.3098 | 21.9248 | 167.4 | 1.7977e+308 | 1.7977e+308 | 1.7977e+308
| 390.4753 | 21.6463 | 167.6 | 1.7977e+308 | 1.7977e+308 | 1.7977e+308
| 389.7633 | 21.3678 | 167.8 | 1.7977e+308 | 1.7977e+308 | 1.7977e+308
| 388.895 | 21.0893 | 168 | 1.7977e+308 | 1.7977e+308 | 1.7977e+308
| 387.7451 | 20.8108 | 168.2 | 1.7977e+308 | 1.7977e+308 | 1.7977e+308
| 387.7376 | 20.5323 | 168.4 | 1.7977e+308 | 1.7977e+308 | 1.7977e+308
| 387.2033 | 20.2538 | 168.6 | 1.7977e+308 | 1.7977e+308 | 1.7977e+308
| 385.8176 | 19.9754 | 168.8 | 1.7977e+308 | 1.7977e+308 | 1.7977e+308
| 385.1447 | 19.6969 | 169 | 1.7977e+308 | 1.7977e+308 | 1.7977e+308
| 384.4908 | 19.4338 | 169.2 | 1.7977e+308 | 1.7977e+308 | 1.7977e+308
| 383.6608 | 19.1399 | 169.4 | 1.7977e+308 | 1.7977e+308 | 1.7977e+308
| 383.3087 | 18.8614 | 169.6 | 1.7977e+308 | 1.7977e+308 | 1.7977e+308
| 382.0986 | 18.5829 | 169.8 | 1.7977e+308 | 1.7977e+308 | 1.7977e+308
| 381.3058 | 18.3044 | 170 | 1.7977e+308 | 1.7977e+308 | 1.7977e+308
| 380.7809 | 18.0259 | 170.2 | 1.7977e+308 | 1.7977e+308 | 1.7977e+308
| 380.0102 | 17.7474 | 170.4 | 1.7977e+308 | 1.7977e+308 | 1.7977e+308
| 379.7871 | 17.4689 | 170.6 | 1.7977e+308 | 1.7977e+308 | 1.7977e+308
| 378.7092 | 17.1904 | 170.8 | 1.7977e+308 | 1.7977e+308 | 1.7977e+308
| 377.9298 | 16.9119 | 171 | 1.7977e+308 | 1.7977e+308 | 1.7977e+308
| 377.2571 | 16.6365 | 171.2 | 1.7977e+308 | 1.7977e+308 | 1.7977e+308
| 376.4816 | 16.3549 | 171.4 | 1.7977e+308 | 1.7977e+308 | 1.7977e+308
| 375.7955 | 16.0765 | 171.6 | 1.7977e+308 | 1.7977e+308 | 1.7977e+308
| 374.672 | 15.8031 | 171.8 | 1.7977e+308 | 1.7977e+308 | 1.7977e+308
| 374.1613 | 15.5195 | 172 | 1.7977e+308 | 1.7977e+308 | 1.7977e+308
| 373.4966 | 15.241 | 172.2 | 1.7977e+308 | 1.7977e+308 | 1.7977e+308
| 372.5415 | 14.9625 | 172.4 | 1.7977e+308 | 1.7977e+308 | 1.7977e+308
| 371.9775 | 14.684 | 172.6 | 1.7977e+308 | 1.7977e+308 | 1.7977e+308
| 371.3997 | 14.4107 | 172.8 | 1.7977e+308 | 1.7977e+308 | 1.7977e+308
| 370.5448 | 14.1425 | 173 | 1.7977e+308 | 1.7977e+308 | 1.7977e+308
| 369.8791 | 13.864 | 173.2 | 1.7977e+308 | 1.7977e+308 | 1.7977e+308
| 369.4718 | 13.5855 | 173.4 | 1.7977e+308 | 1.7977e+308 | 1.7977e+308
| 368.4583 | 13.3122 | 173.6 | 1.7977e+308 | 1.7977e+308 | 1.7977e+308
| 367.5842 | 13.0285 | 173.8 | 1.7977e+308 | 1.7977e+308 | 1.7977e+308
| 366.8368 | 12.7423 | 174 | 1.7977e+308 | 1.7977e+308 | 1.7977e+308
| 366.0221 | 12.4716 | 174.2 | 1.7977e+308 | 1.7977e+308 | 1.7977e+308
| 365.2743 | 12.1931 | 174.4 | 1.7977e+308 | 1.7977e+308 | 1.7977e+308
| 364.7223 | 11.9146 | 174.6 | 1.7977e+308 | 1.7977e+308 | 1.7977e+308
| 363.5118 | 11.6361 | 174.8 | 1.7977e+308 | 1.7977e+308 | 1.7977e+308
| 362.9606 | 11.3576 | 175 | 1.7977e+308 | 1.7977e+308 | 1.7977e+308
| 362.294 | 11.0791 | 175.2 | 1.7977e+308 | 1.7977e+308 | 1.7977e+308
| 361.8297 | 10.8006 | 175.4 | 1.7977e+308 | 1.7977e+308 | 1.7977e+308
| 360.9122 | 10.5221 | 175.6 | 1.7977e+308 | 1.7977e+308 | 1.7977e+308
| 359.8801 | 10.2436 | 175.8 | 1.7977e+308 | 1.7977e+308 | 1.7977e+308
| 359.265 | 9.9651 | 176 | 1.7977e+308 | 1.7977e+308 | 1.7977e+308
| 358.5149 | 9.6867 | 176.2 | 1.7977e+308 | 1.7977e+308 | 1.7977e+308
| 357.2138 | 9.4082 | 176.4 | 1.7977e+308 | 1.7977e+308 | 1.7977e+308
| 356.3162 | 9.1297 | 176.6 | 1.7977e+308 | 1.7977e+308 | 1.7977e+308
| 355.3199 | 8.8513 | 176.8 | 1.7977e+308 | 1.7977e+308 | 1.7977e+308
| 354.1662 | 8.5728 | 177 | 1.7977e+308 | 1.7977e+308 | 1.7977e+308
| 353.2772 | 8.2943 | 177.2 | 1.7977e+308 | 1.7977e+308 | 1.7977e+308
| 352.4903 | 8.0158 | 177.4 | 1.7977e+308 | 1.7977e+308 | 1.7977e+308
| 351.6373 | 7.7373 | 177.6 | 1.7977e+308 | 1.7977e+308 | 1.7977e+308
| 350.7995 | 7.4589 | 177.8 | 1.7977e+308 | 1.7977e+308 | 1.7977e+308
| 349.9507 | 7.1804 | 178 | 1.7977e+308 | 1.7977e+308 | 1.7977e+308
| 348.83 | 6.9019 | 178.2 | 1.7977e+308 | 1.7977e+308 | 1.7977e+308
| 347.6903 | 6.6235 | 178.4 | 1.7977e+308 | 1.7977e+308 | 1.7977e+308
| 346.8493 | 6.345 | 178.6 | 1.7977e+308 | 1.7977e+308 | 1.7977e+308
| 345.3192 | 6.0665 | 178.8 | 1.7977e+308 | 1.7977e+308 | 1.7977e+308
| 344.7341 | 5.788 | 179 | 1.7977e+308 | 1.7977e+308 | 1.7977e+308
| 343.8293 | 5.5189 | 179.2 | 1.7977e+308 | 1.7977e+308 | 1.7977e+308
| 342.4908 | 5.2311 | 179.4 | 1.7977e+308 | 1.7977e+308 | 1.7977e+308
| 341.7844 | 4.9526 | 179.6 | 1.7977e+308 | 1.7977e+308 | 1.7977e+308
| 340.8043 | 4.6834 | 179.8 | 1.7977e+308 | 1.7977e+308 | 1.7977e+308
| 339.5036 | 4.3957 | 180 | 1.7977e+308 | 1.7977e+308 | 1.7977e+308
| 338.4481 | 4.125 | 180.2 | 1.7977e+308 | 1.7977e+308 | 1.7977e+308
| 337.3406 | 3.8388 | 180.4 | 1.7977e+308 | 1.7977e+308 | 1.7977e+308
| 336.1276 | 3.5603 | 180.6 | 1.7977e+308 | 1.7977e+308 | 1.7977e+308
| 335.1736 | 3.2849 | 180.8 | 1.7977e+308 | 1.7977e+308 | 1.7977e+308
| 333.788 | 3.0189 | 181 | 1.7977e+308 | 1.7977e+308 | 1.7977e+308
| 332.0931 | 2.7405 | 181.2 | 1.7977e+308 | 1.7977e+308 | 1.7977e+308
| 332.0931 | 2.7405 | 181.2 | 1.7977e+308 | 1.7977e+308 | 1.7977e+308
Thermal Drift Hold Segment | 331.5411 | 2.7096 | 181.28 | 1.7977e+308 | 1.7977e+308 | 1.7977e+308
| 330.9774 | 2.7096 | 181.36 | 1.7977e+308 | 1.7977e+308 | 1.7977e+308
| 330.0271 | 2.7097 | 231.44 | 1.7977e+308 | 1.7977e+308 | 1.7977e+308
| 330.2939 | 2.7096 | 231.52 | 1.7977e+308 | 1.7977e+308 | 1.7977e+308
| 329.6886 | 2.7097 | 234.4 | 1.7977e+308 | 1.7977e+308 | 1.7977e+308
| 330.3787 | 2.7096 | 236.4 | 1.7977e+308 | 1.7977e+308 | 1.7977e+308
| 331.4478 | 2.7096 | 238.4 | 1.7977e+308 | 1.7977e+308 | 1.7977e+308
| 330.3265 | 2.7096 | 240.4 | 1.7977e+308 | 1.7977e+308 | 1.7977e+308
| 330.4709 | 2.7096 | 242.4 | 1.7977e+308 | 1.7977e+308 | 1.7977e+308
| 330.606 | 2.7096 | 244.4 | 1.7977e+308 | 1.7977e+308 | 1.7977e+308
| 330.3081 | 2.7096 | 246.4 | 1.7977e+308 | 1.7977e+308 | 1.7977e+308
| 331.6258 | 2.7095 | 248.4 | 1.7977e+308 | 1.7977e+308 | 1.7977e+308
| 331.5014 | 2.7096 | 250.4 | 1.7977e+308 | 1.7977e+308 | 1.7977e+308
| 331.5769 | 2.7095 | 252.4 | 1.7977e+308 | 1.7977e+308 | 1.7977e+308
| 331.2822 | 2.7096 | 254.4 | 1.7977e+308 | 1.7977e+308 | 1.7977e+308
| 331.874 | 2.7095 | 256.4 | 1.7977e+308 | 1.7977e+308 | 1.7977e+308
| 330.75 | 2.7096 | 258.4 | 1.7977e+308 | 1.7977e+308 | 1.7977e+308
| 331.2137 | 2.7096 | 260.4 | 1.7977e+308 | 1.7977e+308 | 1.7977e+308
| 330.9703 | 2.7096 | 262.4 | 1.7977e+308 | 1.7977e+308 | 1.7977e+308
| 331.1181 | 2.7096 | 264.4 | 1.7977e+308 | 1.7977e+308 | 1.7977e+308
| 330.8692 | 2.7096 | 266.4 | 1.7977e+308 | 1.7977e+308 | 1.7977e+308
| 330.799 | 2.7096 | 268.4 | 1.7977e+308 | 1.7977e+308 | 1.7977e+308
| 330.6295 | 2.7096 | 270.4 | 1.7977e+308 | 1.7977e+308 | 1.7977e+308
| 329.9263 | 2.7097 | 272.4 | 1.7977e+308 | 1.7977e+308 | 1.7977e+308
| 329.9999 | 2.7097 | 274.4 | 1.7977e+308 | 1.7977e+308 | 1.7977e+308
| 330.3208 | 2.7096 | 276.4 | 1.7977e+308 | 1.7977e+308 | 1.7977e+308
| 330.3457 | 2.7096 | 278.4 | 1.7977e+308 | 1.7977e+308 | 1.7977e+308
| 330.3415 | 2.7096 | 280.4 | 1.7977e+308 | 1.7977e+308 | 1.7977e+308
END

## Test 034
Segment | Displacement Into Surface | Load On Sample | Time On Sample | Harmonic Contact Stiffness | Hardness | Modulus
| nm | mN | s | N/m | GPa | GPa
Load Segment Type | 0 | 0 | 0 | 162.7827 | 1.7977e+308 | 4.9642e-311
| -0.089295 | 0.00018757 | 0.2 | 233.0036 | 1.7977e+308 | 4.9642e-311
| -0.16838 | 0.0003139 | 0.4 | 309.5596 | 1.7977e+308 | 4.9642e-311
| 0.69282 | 0.00042823 | 0.6 | 391.1664 | 1.7977e+308 | 2.3528e-158
| 0.64296 | 0.00061276 | 0.8 | 476.9574 | 1.7977e+308 | 2.8689e-158
| 0.79524 | 0.00072126 | 1 | 567.4792 | 1.7977e+308 | 3.4133e-158
| 0.96333 | 0.000889 | 1.2 | 668.0149 | 1.7977e+308 | 4.018e-158
| 1.0333 | 0.0010038 | 1.4 | 768.804 | 0.57583 | 15.0641
| 1.3407 | 0.0011608 | 1.6 | 870.0645 | 4.8224 | 47.2744
| 1.2495 | 0.0012881 | 1.8 | 980.484 | 3.1374 | 40.5407
| 1.7319 | 0.0014316 | 2 | 1099.7841 | -19.0562 | 4.9642e-311
| 2.1253 | 0.0015215 | 2.2 | 1230.8436 | 154.3375 | 453.5658
| 1.8737 | 0.0017216 | 2.4 | 1389.3917 | -25.3572 | 4.9642e-311
| 1.9658 | 0.0018952 | 2.6 | 1526.5801 | -39.842 | 4.9642e-311
| 2.1201 | 0.0020036 | 2.8 | 1666.9666 | 107.5278 | 443.9465
| 2.2712 | 0.0021726 | 3 | 1791.5481 | 24.6414 | 180.4866
| 2.361 | 0.0022859 | 3.2 | 1905.1764 | 15.8695 | 145.9217
| 2.1745 | 0.002481 | 3.4 | 1972.0746 | 103.0755 | 470.2789
| 2.4791 | 0.0025778 | 3.6 | 2054.1213 | 13.5113 | 135.5092
| 2.6547 | 0.0027449 | 3.8 | 2121.5991 | 9.545 | 111.6964
| 2.9708 | 0.0028408 | 4 | 2182.8189 | 5.463 | 83.3645
| 2.9112 | 0.0030261 | 4.2 | 2222.9941 | 6.9067 | 93.3076
| 2.9509 | 0.0031433 | 4.4 | 2289.0149 | 6.8057 | 93.6032
| 2.6385 | 0.003348 | 4.6 | 2349.5845 | 15.8653 | 149.0753
| 2.8286 | 0.0034539 | 4.72 | 2381.2575 | 10.5528 | 118.1731
| 3.2902 | 0.0035987 | 5 | 2446.646 | 5.3003 | 81.6497
| 3.1789 | 0.003788 | 5.2 | 2521.7906 | 6.6863 | 93.0655
| 3.475 | 0.0038854 | 5.4 | 2597.2883 | 4.7171 | 78.4723
| 3.4014 | 0.0040718 | 5.6 | 2691.8474 | 5.4455 | 85.9275
| 4.2032 | 0.0041907 | 5.8 | 2835.1426 | 2.728 | 61.7909
| 4.1275 | 0.0043772 | 6 | 3068.8152 | 2.9207 | 68.1029
| 3.772 | 0.0045248 | 6.2 | 3332.2578 | 3.781 | 83.932
| 4.3212 | 0.0046632 | 6.4 | 3743.7908 | 2.5335 | 75.4645
| 4.3224 | 0.0048438 | 6.6 | 4140.6428 | 2.5463 | 82.6257
| 4.5936 | 0.0050036 | 6.8 | 4495.8875 | 2.231 | 82.624
| 4.5109 | 0.0051906 | 7 | 4897.7668 | 2.364 | 91.7032
| 4.3547 | 0.0053229 | 7.2 | 5192.2374 | 2.592 | 101.3806
| 4.6104 | 0.0054839 | 7.4 | 5503.7951 | 2.3254 | 100.176
| 4.5541 | 0.0056689 | 7.6 | 5855.3117 | 2.4443 | 108.2231
| 4.675 | 0.0058403 | 7.8 | 6226.8711 | 2.3553 | 111.6367
| 4.9189 | 0.0060022 | 8 | 6485.8657 | 2.1687 | 109.8986
| 5.3272 | 0.0061514 | 8.2 | 6882.9168 | 1.8798 | 106.9833
| 5.397 | 0.0063267 | 8.4 | 7174.0375 | 1.8796 | 110.2591
| 5.1273 | 0.0065282 | 8.6 | 7493.9596 | 2.1357 | 122.1067
| 5.0408 | 0.006776 | 8.8 | 7641.8243 | 2.3032 | 127.506
| 4.8403 | 0.0069721 | 9 | 7919.5097 | 2.5669 | 138.856
| 5.0419 | 0.0071373 | 9.2 | 8103.5257 | 2.4206 | 136.0446
| 4.9737 | 0.0073232 | 9.4 | 8166.9004 | 2.5645 | 139.7606
| 4.999 | 0.007502 | 9.6 | 8055.2555 | 2.6278 | 137.6195
| 4.7538 | 0.007762 | 9.8 | 8025.7391 | 3.0513 | 146.3262
| 5.0531 | 0.0079196 | 10 | 7997.3733 | 2.763 | 136.193
| 5.1181 | 0.0080953 | 10.2 | 7994.9657 | 2.7703 | 134.6685
| 5.186 | 0.0083312 | 10.4 | 8125.7254 | 2.7863 | 135.3921
| 5.2534 | 0.0085067 | 10.6 | 8410.2598 | 2.7609 | 138.3983
| 5.6072 | 0.0087206 | 10.8 | 8707.516 | 2.4842 | 133.7117
| 5.8597 | 0.0088818 | 11 | 9025.0321 | 2.3173 | 132.4942
| 5.5849 | 0.0091441 | 11.2 | 9402.1182 | 2.6054 | 145.8852
| 5.7864 | 0.0093093 | 11.4 | 9935.3301 | 2.4586 | 148.7812
| 5.7454 | 0.0095536 | 11.6 | 10280.8805 | 2.5521 | 155.7417
| 5.7489 | 0.009734 | 11.8 | 10314.1685 | 2.6066 | 156.538
| 6.1199 | 0.0099465 | 12 | 10266.9143 | 2.3864 | 146.2252
| 5.8813 | 0.010206 | 12.2 | 10022.8951 | 2.6663 | 149.3495
| 5.956 | 0.010381 | 12.4 | 9800.6064 | 2.6744 | 144.4208
| 5.9622 | 0.010622 | 12.6 | 9509.5387 | 2.7687 | 140.492
| 5.9963 | 0.01086 | 12.8 | 9449.8894 | 2.822 | 139.2445
| 5.9061 | 0.011108 | 13 | 9483.0905 | 2.9877 | 142.5623
| 5.5686 | 0.011375 | 13.2 | 9578.9292 | 3.4498 | 154.4419
| 5.9344 | 0.011588 | 13.4 | 9779.7357 | 3.0985 | 147.1555
| 6.3391 | 0.011738 | 13.6 | 9965.7776 | 2.7646 | 139.8789
| 6.1436 | 0.011994 | 13.8 | 10119.6985 | 3.0013 | 147.3298
| 6.326 | 0.012241 | 14 | 10105.0016 | 2.916 | 143.0171
| 6.3885 | 0.012518 | 14.2 | 10056.5225 | 2.949 | 141.3446
| 6.2092 | 0.012773 | 14.4 | 9932.9358 | 3.206 | 144.4866
| 6.3402 | 0.013004 | 14.6 | 9862.8096 | 3.1594 | 140.6991
| 6.1915 | 0.013256 | 14.8 | 9834.7427 | 3.3947 | 144.4987
| 6.4347 | 0.013479 | 15 | 9818.9666 | 3.2225 | 138.7176
| 6.5033 | 0.013745 | 15.2 | 9843.1912 | 3.2371 | 137.9258
| 6.2191 | 0.014038 | 15.4 | 9863.4265 | 3.6279 | 145.7349
| 6.3307 | 0.014271 | 15.6 | 9844.2335 | 3.5835 | 143.0527
| 6.7516 | 0.01454 | 15.8 | 9808.5113 | 3.2478 | 133.3294
| 7.4233 | 0.014729 | 16 | 9783.4056 | 2.7703 | 120.7254
| 7.052 | 0.015029 | 16.2 | 9771.6674 | 3.1275 | 127.5811
| 7.2765 | 0.015283 | 16.4 | 9833.9607 | 3.0093 | 124.5711
| 7.2475 | 0.015587 | 16.6 | 9884.8127 | 3.1055 | 126.1227
| 7.3924 | 0.015817 | 16.8 | 9929.5575 | 3.0468 | 124.3914
| 7.4995 | 0.01611 | 17 | 10016.0877 | 3.0308 | 123.9543
| 7.77 | 0.016391 | 17.2 | 10168.185 | 2.8921 | 121.6232
| 7.9484 | 0.016619 | 17.4 | 10342.6053 | 2.8121 | 121.0945
| 7.7538 | 0.016935 | 17.6 | 10518.6207 | 2.9984 | 126.5668
| 7.6593 | 0.017244 | 17.8 | 10734.876 | 3.1199 | 131.077
| 7.7441 | 0.017539 | 18 | 10805.1099 | 3.1196 | 130.7811
| 7.7403 | 0.017841 | 18.2 | 10786.8604 | 3.1935 | 130.9991
| 8.1229 | 0.018113 | 18.4 | 10719.942 | 2.989 | 124.2853
| 8.4511 | 0.018389 | 18.6 | 10667.186 | 2.843 | 119.1837
| 8.3488 | 0.018699 | 18.8 | 10602.1995 | 2.9732 | 120.2409
| 8.2841 | 0.019005 | 19 | 10646.9201 | 3.0752 | 121.9905
| 8.4386 | 0.019295 | 19.2 | 10843.0427 | 3.0174 | 122.1555
| 8.0002 | 0.01963 | 19.4 | 11175.9393 | 3.3677 | 133.1117
| 8.0407 | 0.019989 | 19.6 | 11456.7102 | 3.391 | 136.0296
| 8.2608 | 0.020274 | 19.8 | 11838.538 | 3.2583 | 136.9176
| 7.9099 | 0.020663 | 20 | 12092.5118 | 3.5894 | 146.5915
| 7.8953 | 0.020966 | 20.2 | 12158.2126 | 3.6642 | 148.0144
| 8.1664 | 0.021277 | 20.4 | 12107.315 | 3.5167 | 142.6995
| 8.0186 | 0.02162 | 20.6 | 12020.4088 | 3.7201 | 144.8106
| 8.1427 | 0.021972 | 20.8 | 11942.9241 | 3.7017 | 142.032
| 8.3645 | 0.022257 | 21 | 11841.2449 | 3.5938 | 137.3176
| 8.4398 | 0.022613 | 21.2 | 11793.2889 | 3.6145 | 135.9062
| 8.0222 | 0.023007 | 21.4 | 11831.9869 | 4.0568 | 144.2211
| 7.8364 | 0.023384 | 21.6 | 11950.228 | 4.3186 | 149.772
| 7.8756 | 0.023743 | 21.8 | 12085.3209 | 4.3498 | 151.0152
| 7.9541 | 0.024099 | 22 | 12379.7099 | 4.3194 | 153.3014
| 8.1632 | 0.024445 | 22.2 | 12796.332 | 4.1484 | 154.3215
| 8.0567 | 0.024815 | 22.4 | 13158.2248 | 4.2968 | 161.2113
| 8.4948 | 0.025143 | 22.6 | 13604.0147 | 3.928 | 157.8786
| 8.4918 | 0.025505 | 22.8 | 13878.8484 | 3.9805 | 161.4665
| 8.665 | 0.025854 | 23 | 14144.4733 | 3.8858 | 161.4899
| 8.6552 | 0.026277 | 23.2 | 14291.1176 | 3.964 | 163.7753
| 8.7359 | 0.026633 | 23.4 | 14372.2084 | 3.9606 | 163.4907
| 9.1128 | 0.027026 | 23.6 | 14501.141 | 3.7361 | 158.3693
| 9.1137 | 0.027388 | 23.8 | 14630.7621 | 3.79 | 160.0955
| 9.249 | 0.027801 | 24 | 14703.8341 | 3.759 | 158.8856
| 9.5933 | 0.028136 | 24.2 | 14765.2851 | 3.5775 | 154.1042
| 9.5427 | 0.028562 | 24.4 | 14843.2764 | 3.6745 | 156.0845
| 9.5369 | 0.028985 | 24.6 | 14845.1409 | 3.7473 | 156.5494
| 9.454 | 0.029414 | 24.8 | 14834.2126 | 3.8773 | 158.1744
| 9.4538 | 0.029837 | 25 | 14806.5666 | 3.9509 | 158.2479
| 9.6792 | 0.030212 | 25.2 | 14766.6092 | 3.8549 | 154.4298
| 9.809 | 0.030654 | 25.4 | 14741.9737 | 3.8386 | 152.4824
| 10.0421 | 0.031059 | 25.6 | 14837.0532 | 3.7404 | 150.2144
| 10.091 | 0.031478 | 25.8 | 14879.474 | 3.7698 | 150.2271
| 9.713 | 0.031929 | 26 | 14957.7024 | 4.0982 | 157.2627
| 10.0883 | 0.032338 | 26.2 | 15143.0396 | 3.8846 | 153.5475
| 10.1167 | 0.032803 | 26.4 | 15383.8289 | 3.9198 | 155.8804
| 10.4745 | 0.033198 | 26.6 | 15518.1829 | 3.7391 | 152.1895
| 10.2901 | 0.033695 | 26.8 | 15722.5127 | 3.9149 | 157.2745
| 10.3181 | 0.034136 | 27 | 15976.9685 | 3.9443 | 159.7012
| 10.4053 | 0.034592 | 27.2 | 16114.0884 | 3.9444 | 160.0561
| 10.4145 | 0.035074 | 27.4 | 16134.6979 | 4.0068 | 160.4627
| 10.7167 | 0.035534 | 27.6 | 16117.6059 | 3.8789 | 156.1264
| 10.87 | 0.036005 | 27.8 | 16040.5175 | 3.8541 | 153.5327
| 11.0123 | 0.036477 | 28 | 15950.306 | 3.8376 | 151.0373
| 10.836 | 0.036973 | 28.2 | 15831.0235 | 4.0224 | 152.6467
| 11.0227 | 0.037442 | 28.4 | 15797.5297 | 3.9712 | 150.0779
| 11.1764 | 0.037913 | 28.6 | 15883.9583 | 3.934 | 149.1369
| 11.2634 | 0.03845 | 28.8 | 16056.1137 | 3.9404 | 149.9182
| 11.5187 | 0.038913 | 29 | 16267.2356 | 3.8367 | 148.8484
| 11.5455 | 0.039454 | 29.2 | 16538.2146 | 3.8719 | 151.282
| 11.4202 | 0.039947 | 29.4 | 16821.1607 | 3.989 | 155.8018
| 11.2604 | 0.040503 | 29.6 | 17032.8615 | 4.1447 | 160.3047
| 11.2286 | 0.041048 | 29.8 | 17029.198 | 4.2368 | 161.0618
| 11.3634 | 0.041521 | 30 | 16939.204 | 4.218 | 158.6196
| 11.5388 | 0.042051 | 30.2 | 16833.2562 | 4.1828 | 155.5818
| 11.6642 | 0.042585 | 30.4 | 16713.2508 | 4.1809 | 153.1572
| 11.8811 | 0.043111 | 30.6 | 16749.1666 | 4.1124 | 151.0217
| 12.1053 | 0.043698 | 30.8 | 16952.6024 | 4.0388 | 150.3797
| 12.1276 | 0.044239 | 31 | 17415.1795 | 4.06 | 154.4644
| 12.5023 | 0.044754 | 31.2 | 17955.8401 | 3.8822 | 154.8904
| 12.0678 | 0.045391 | 31.4 | 18408.3694 | 4.168 | 164.7162
| 11.8421 | 0.045952 | 31.6 | 18839.2302 | 4.3444 | 172.0935
| 12.1104 | 0.046535 | 31.8 | 18978.3156 | 4.2415 | 169.9172
| 12.3266 | 0.047122 | 32 | 19073.5474 | 4.1768 | 168.1585
| 12.4324 | 0.047718 | 32.2 | 19128.3146 | 4.1794 | 167.5539
| 12.4504 | 0.048321 | 32.4 | 19219.5649 | 4.2302 | 168.4372
| 12.6181 | 0.048911 | 32.6 | 19404.8567 | 4.1894 | 168.1774
| 12.6062 | 0.049516 | 32.8 | 19686.4245 | 4.2457 | 171.1222
| 13.0675 | 0.050084 | 33 | 19885.6623 | 4.0453 | 167.2284
| 13.0171 | 0.050692 | 33.2 | 19845.2104 | 4.135 | 167.7921
| 13.3717 | 0.051329 | 33.4 | 19751.3293 | 4.0204 | 162.9934
| 13.004 | 0.051961 | 33.6 | 19641.0451 | 4.2833 | 166.8036
| 13.2449 | 0.052607 | 33.8 | 19513.6959 | 4.2251 | 163.0761
| 13.3369 | 0.053264 | 34 | 19529.8433 | 4.241 | 162.4175
| 13.3918 | 0.053924 | 34.2 | 19837.2488 | 4.2605 | 164.639
| 13.552 | 0.054576 | 34.4 | 20305.776 | 4.2149 | 166.9376
| 13.6023 | 0.055237 | 34.6 | 20790.8943 | 4.2276 | 170.6829
| 13.1979 | 0.055932 | 34.8 | 21382.5127 | 4.4847 | 181.2318
| 13.3034 | 0.056588 | 35 | 21764.8913 | 4.4707 | 183.4452
| 12.8425 | 0.057348 | 35.2 | 21899.2107 | 4.8152 | 191.5378
| 12.9753 | 0.058002 | 35.4 | 21844.3153 | 4.8036 | 189.4232
| 13.1267 | 0.058715 | 35.6 | 21727.6344 | 4.7903 | 186.573
| 13.2971 | 0.059427 | 35.8 | 21630.2705 | 4.7647 | 183.6955
| 13.5358 | 0.060133 | 36 | 21626.1275 | 4.6937 | 180.7843
| 13.474 | 0.060863 | 36.2 | 21589.5805 | 4.8046 | 181.626
| 13.2836 | 0.061602 | 36.4 | 21538.3524 | 5.0011 | 184.1232
| 13.2574 | 0.062329 | 36.6 | 21456.1944 | 5.0991 | 184.1273
| 13.6333 | 0.063025 | 36.8 | 21402.0349 | 4.9351 | 178.9246
| 14.4147 | 0.06375 | 37 | 21449.2982 | 4.5551 | 170.052
| 14.4463 | 0.064533 | 37.2 | 21624.0175 | 4.5991 | 171.4051
| 14.7758 | 0.065232 | 37.4 | 21875.4042 | 4.4759 | 169.9336
| 14.705 | 0.066022 | 37.6 | 22130.5572 | 4.5671 | 173.0616
| 14.7469 | 0.066804 | 37.8 | 22276.7876 | 4.6054 | 174.0472
| 14.8406 | 0.067582 | 38 | 22413.0121 | 4.6164 | 174.3527
| 14.9443 | 0.06842 | 38.2 | 22414.2247 | 4.634 | 173.5001
| 14.674 | 0.069226 | 38.4 | 22435.8535 | 4.8479 | 177.1184
| 15.0878 | 0.070003 | 38.6 | 22601.4086 | 4.6835 | 173.9445
| 15.1006 | 0.070824 | 38.8 | 22976.9002 | 4.7259 | 177.0505
| 15.4055 | 0.071646 | 39 | 23211.5252 | 4.6256 | 175.7436
| 15.2459 | 0.072504 | 39.2 | 23654.3827 | 4.7545 | 181.3246
| 15.2792 | 0.073347 | 39.4 | 24131.12 | 4.7824 | 185.0048
| 15.4253 | 0.074181 | 39.6 | 24459.2119 | 4.7583 | 186.17
| 15.8546 | 0.075054 | 39.8 | 24551.3811 | 4.6092 | 182.2669
| 15.6802 | 0.075913 | 40 | 24788.0158 | 4.7501 | 186.3787
| 15.6005 | 0.076826 | 40.2 | 24767.3036 | 4.8633 | 187.4721
| 15.8365 | 0.077653 | 40.4 | 24694.1592 | 4.8108 | 184.4616
| 15.8519 | 0.078558 | 40.6 | 24689.4813 | 4.8732 | 184.5628
| 15.9824 | 0.079454 | 40.8 | 24793.5691 | 4.8707 | 184.1896
| 15.7177 | 0.080441 | 41 | 24890.7543 | 5.0814 | 188.3409
| 16.0831 | 0.081319 | 41.2 | 25117.821 | 4.9459 | 186.1622
| 16.0561 | 0.082287 | 41.4 | 25285.1382 | 5.0254 | 188.0811
| 16.2446 | 0.083179 | 41.6 | 25309.3344 | 4.9944 | 186.4194
| 16.8375 | 0.0841 | 41.8 | 25268.905 | 4.7725 | 179.9965
| 17.2434 | 0.085035 | 42 | 25169.4298 | 4.6559 | 175.4525
| 17.0904 | 0.086013 | 42.2 | 24939.7439 | 4.8041 | 175.6134
| 17.0239 | 0.087046 | 42.4 | 24696.0235 | 4.9208 | 174.8381
| 16.973 | 0.088016 | 42.6 | 24505.9502 | 5.0255 | 174.2794
| 16.9341 | 0.089046 | 42.8 | 24382.5424 | 5.1269 | 174.102
| 17.0866 | 0.090061 | 43 | 24340.1475 | 5.1259 | 172.5844
| 17.0585 | 0.09109 | 43.2 | 24381.5615 | 5.2128 | 173.4765
| 17.3775 | 0.092093 | 43.4 | 24601.5861 | 5.1106 | 172.1906
| 17.4467 | 0.093114 | 43.6 | 25070.0062 | 5.122 | 175.1188
| 17.1736 | 0.094223 | 43.8 | 25429.4207 | 5.319 | 180.7819
| 17.2016 | 0.095248 | 44 | 25706.3295 | 5.3622 | 182.801
| 17.2147 | 0.096334 | 44.2 | 26076.4502 | 5.412 | 185.6738
| 17.6397 | 0.097389 | 44.4 | 26236.7492 | 5.2582 | 182.6988
| 17.5693 | 0.098481 | 44.6 | 26246.1554 | 5.3686 | 183.8105
| 17.5559 | 0.09963 | 44.8 | 26228.997 | 5.4563 | 184.1676
| 18.1589 | 0.10069 | 45 | 26290.5414 | 5.2214 | 178.8511
| 17.6716 | 0.10186 | 45.2 | 26307.718 | 5.5458 | 184.1859
| 17.8717 | 0.10299 | 45.4 | 26408.0843 | 5.5129 | 183.1709
| 17.9859 | 0.10413 | 45.6 | 26584.8774 | 5.5208 | 183.5784
| 18.1891 | 0.10532 | 45.8 | 26837.4329 | 5.482 | 183.6302
| 18.498 | 0.10645 | 46 | 27152.4206 | 5.3842 | 183.0601
| 18.5168 | 0.10765 | 46.2 | 27206.0853 | 5.4495 | 183.5705
| 18.4719 | 0.10886 | 46.4 | 27118.9289 | 5.5552 | 183.7433
| 18.575 | 0.11006 | 46.6 | 26998.7715 | 5.5877 | 182.2355
| 18.5013 | 0.11128 | 46.8 | 26837.1838 | 5.7148 | 182.1838
| 18.8317 | 0.11252 | 47 | 26773.625 | 5.6291 | 178.9058
| 18.8309 | 0.11373 | 47.2 | 27023.0641 | 5.6923 | 180.912
| 18.9362 | 0.11499 | 47.4 | 27329.2856 | 5.7007 | 182.2974
| 19.0142 | 0.11625 | 47.6 | 27906.895 | 5.7073 | 185.768
| 18.9058 | 0.11759 | 47.8 | 28382.0111 | 5.8203 | 190.422
| 18.9573 | 0.11888 | 48 | 28800.5488 | 5.8508 | 193.1038
| 19.1267 | 0.12017 | 48.2 | 29131.458 | 5.8255 | 193.9838
| 19.3008 | 0.12149 | 48.4 | 29450.6979 | 5.8 | 194.7364
| 18.9441 | 0.12284 | 48.6 | 29616.0572 | 6.0615 | 199.9202
| 19.4651 | 0.12419 | 48.8 | 29884.674 | 5.8568 | 196.7089
| 19.6827 | 0.12553 | 49 | 30282.654 | 5.806 | 197.5374
| 19.8285 | 0.12688 | 49.2 | 30600.998 | 5.797 | 198.5514
| 19.7668 | 0.12828 | 49.4 | 30730.9196 | 5.9019 | 200.3899
| 20.3978 | 0.12968 | 49.6 | 30965.1898 | 5.6649 | 196.0646
| 20.5722 | 0.13106 | 49.8 | 30852.4183 | 5.6646 | 193.9936
| 20.482 | 0.13251 | 50 | 30846.3868 | 5.7871 | 195.1407
| 20.3151 | 0.13398 | 50.2 | 30843.7343 | 5.9497 | 197.0699
| 20.9904 | 0.13537 | 50.4 | 31127.8344 | 5.6918 | 192.8632
| 21.5591 | 0.13684 | 50.6 | 31456.742 | 5.5017 | 190.1754
| 21.6714 | 0.13834 | 50.8 | 32244.3396 | 5.495 | 194.4248
| 21.8304 | 0.13984 | 51 | 32890.4231 | 5.4751 | 197.3651
| 21.3807 | 0.14139 | 51.2 | 33650.4354 | 5.7142 | 206.7011
| 21.4215 | 0.14289 | 51.4 | 34435.4944 | 5.7394 | 211.7133
| 21.3497 | 0.14447 | 51.6 | 34952.7457 | 5.8296 | 216.1537
| 21.4318 | 0.14604 | 51.8 | 35301.8362 | 5.8565 | 217.9498
| 21.4399 | 0.14763 | 52 | 35397.2467 | 5.9282 | 218.8393
| 21.5553 | 0.14923 | 52.2 | 35391.1104 | 5.9552 | 217.967
| 21.7798 | 0.15084 | 52.4 | 35513.373 | 5.9272 | 216.8416
| 21.7701 | 0.15247 | 52.6 | 35588.8498 | 6.0085 | 217.7741
| 21.7804 | 0.15411 | 52.8 | 35760.3858 | 6.0767 | 219.1309
| 21.7072 | 0.1558 | 53 | 36037.5939 | 6.1832 | 222.0516
| 22.0578 | 0.15747 | 53.2 | 36398.0189 | 6.0855 | 221.1575
| 21.8157 | 0.15918 | 53.4 | 36969.8763 | 6.2585 | 227.7577
| 22.1154 | 0.16091 | 53.6 | 37412.1326 | 6.1826 | 227.8667
| 21.7851 | 0.16263 | 53.8 | 38156.9922 | 6.3929 | 236.7066
| 21.859 | 0.16439 | 54 | 38615.4793 | 6.4243 | 239.3333
| 21.8918 | 0.16618 | 54.2 | 38999.0597 | 6.4795 | 241.925
| 22.3576 | 0.1679 | 54.4 | 39221.5997 | 6.3283 | 238.5968
| 22.0189 | 0.16974 | 54.6 | 39420.5602 | 6.5713 | 244.0818
| 22.0778 | 0.17161 | 54.8 | 39231.0719 | 6.6399 | 242.5499
| 22.3113 | 0.1734 | 55 | 39420.4161 | 6.6016 | 241.5733
| 22.4515 | 0.17526 | 55.2 | 39836.6223 | 6.6035 | 243.1563
| 22.6646 | 0.17712 | 55.4 | 40192.6446 | 6.5718 | 243.5225
| 23.0088 | 0.17897 | 55.6 | 40226.1678 | 6.4905 | 240.3722
| 22.846 | 0.18085 | 55.8 | 40480.5347 | 6.6438 | 244.1734
| 23.3644 | 0.18283 | 56 | 40333.5018 | 6.4924 | 238.0602
| 23.7213 | 0.18477 | 56.2 | 40095.1838 | 6.4233 | 233.2723
| 24.007 | 0.18675 | 56.4 | 40584.8907 | 6.361 | 233.8328
| 24.515 | 0.18864 | 56.6 | 41391.1032 | 6.1913 | 234.1495
| 25.2075 | 0.19064 | 56.8 | 42349.3488 | 5.9577 | 233.6844
| 25.3643 | 0.19264 | 57 | 43215.6685 | 5.946 | 237.7423
| 25.2184 | 0.19475 | 57.2 | 44104.5915 | 6.0561 | 244.9015
| 25.2325 | 0.1968 | 57.4 | 44301.3849 | 6.1223 | 246.3113
| 25.3846 | 0.19891 | 57.6 | 43979.8956 | 6.1507 | 243.2029
| 25.4221 | 0.20102 | 57.8 | 43216.5027 | 6.24 | 238.583
| 25.8476 | 0.20312 | 58 | 42684.0568 | 6.1656 | 231.7822
| 26.2322 | 0.20525 | 58.2 | 42011.4798 | 6.1156 | 224.7829
| 25.8209 | 0.20745 | 58.4 | 41227.6209 | 6.3923 | 224.222
| 25.909 | 0.20968 | 58.6 | 40677.7532 | 6.4627 | 220.6343
| 25.793 | 0.21187 | 58.8 | 40434.3168 | 6.6072 | 220.6005
| 25.8164 | 0.21416 | 59 | 40310.5609 | 6.6925 | 220.0569
| 26.1925 | 0.2164 | 59.2 | 40224.9329 | 6.6201 | 216.6881
| 26.3471 | 0.21865 | 59.4 | 40246.0127 | 6.6397 | 215.8565
| 26.3202 | 0.22101 | 59.6 | 40493.7758 | 6.7311 | 217.8506
| 26.2004 | 0.22332 | 59.8 | 40887.5208 | 6.8556 | 221.4797
| 26.5065 | 0.22567 | 60 | 40995.4388 | 6.8064 | 219.8211
| 26.9499 | 0.22803 | 60.2 | 41135.967 | 6.6986 | 217.2391
| 27.1001 | 0.23044 | 60.4 | 41614.9724 | 6.7037 | 219.0084
| 27.4034 | 0.23283 | 60.6 | 41841.163 | 6.6549 | 218.1093
| 27.5198 | 0.2353 | 60.8 | 41712.2287 | 6.7009 | 216.8175
| 27.652 | 0.23779 | 61 | 41995.1293 | 6.7232 | 217.6489
| 27.6798 | 0.24031 | 61.2 | 42161.5047 | 6.7945 | 218.6934
| 27.8725 | 0.24283 | 61.4 | 41766.8701 | 6.8208 | 215.3662
| 27.8265 | 0.24537 | 61.6 | 41427.1562 | 6.9466 | 214.2685
| 27.696 | 0.24798 | 61.8 | 41339.5587 | 7.1022 | 215.2202
| 27.7502 | 0.25058 | 62 | 40932.5343 | 7.1936 | 212.9728
| 28.065 | 0.25321 | 62.2 | 40744.6974 | 7.1597 | 209.8737
| 28.1711 | 0.25586 | 62.4 | 41189.0193 | 7.1867 | 211.7801
| 28.0207 | 0.25853 | 62.6 | 41710.7717 | 7.3246 | 216.1369
| 27.983 | 0.26125 | 62.8 | 42196.392 | 7.4167 | 219.4488
| 28.0557 | 0.26403 | 63 | 42780.6007 | 7.4551 | 222.4078
| 28.4898 | 0.26671 | 63.2 | 43389.8092 | 7.3258 | 222.4975
| 28.7323 | 0.26954 | 63.4 | 43729.1422 | 7.3016 | 222.7325
| 28.8745 | 0.27237 | 63.6 | 44145.7829 | 7.3177 | 224.1873
| 29.0683 | 0.27519 | 63.8 | 44850.639 | 7.2979 | 226.7455
| 29.3689 | 0.27807 | 64 | 45312.2482 | 7.2453 | 227.1381
| 29.5606 | 0.28095 | 64.2 | 45594.7844 | 7.2471 | 227.4643
| 29.4311 | 0.28393 | 64.4 | 45848.1968 | 7.3892 | 230.2523
| 29.5469 | 0.28688 | 64.6 | 45622.5032 | 7.4468 | 228.5095
| 29.6084 | 0.2899 | 64.8 | 45429.9736 | 7.5287 | 227.4019
| 29.8923 | 0.2929 | 65 | 45238.2671 | 7.5126 | 224.5302
| 30.3475 | 0.29591 | 65.2 | 45090.4954 | 7.422 | 220.6249
| 30.8121 | 0.29899 | 65.4 | 45057.108 | 7.327 | 217.351
| 30.985 | 0.30206 | 65.6 | 45199.9163 | 7.3452 | 217.1672
| 31.098 | 0.30525 | 65.8 | 45017.9803 | 7.4065 | 215.8236
| 31.193 | 0.30841 | 66 | 44866.9322 | 7.4725 | 214.7678
| 31.5199 | 0.31163 | 66.2 | 44861.8874 | 7.4369 | 212.7864
| 31.7297 | 0.31481 | 66.4 | 44753.4041 | 7.4536 | 211.157
| 31.8445 | 0.31813 | 66.6 | 44545.4755 | 7.5178 | 209.7399
| 32.0155 | 0.32144 | 66.8 | 44821.6093 | 7.5343 | 210.2703
| 32.5997 | 0.32474 | 67 | 45256.2895 | 7.3755 | 208.734
| 32.414 | 0.32815 | 67.2 | 45747.9114 | 7.5271 | 212.7244
| 32.5678 | 0.33155 | 67.4 | 46536.7234 | 7.5277 | 215.8174
| 33.0263 | 0.33496 | 67.6 | 47376.0304 | 7.4056 | 217.0151
| 33.4375 | 0.33843 | 67.8 | 48027.5596 | 7.3159 | 217.6481
| 33.8273 | 0.34191 | 68 | 48450.426 | 7.2463 | 217.3525
| 34.0431 | 0.34543 | 68.2 | 48864.899 | 7.2437 | 218.199
| 34.475 | 0.34899 | 68.4 | 49178.4131 | 7.167 | 217.1327
| 34.6051 | 0.35261 | 68.6 | 49279.1367 | 7.21 | 217.1011
| 34.3873 | 0.35631 | 68.8 | 49382.4835 | 7.3832 | 219.4073
| 34.0487 | 0.36004 | 69 | 49332.479 | 7.6148 | 221.8727
| 34.0268 | 0.36377 | 69.2 | 49341.5297 | 7.7245 | 222.46
| 34.232 | 0.3675 | 69.4 | 49542.5758 | 7.7354 | 222.3705
| 34.5471 | 0.37129 | 69.6 | 49677.0864 | 7.7068 | 221.2257
| 34.7083 | 0.37514 | 69.8 | 50135.6011 | 7.726 | 222.6429
| 34.9076 | 0.37902 | 70 | 50628.286 | 7.7288 | 223.9504
| 34.9146 | 0.38295 | 70.2 | 51216.3623 | 7.8037 | 227.0223
| 35.2984 | 0.38688 | 70.4 | 52084.1698 | 7.7199 | 228.7719
| 35.6084 | 0.39085 | 70.6 | 53007.0504 | 7.6651 | 231.2716
| 36.0725 | 0.39486 | 70.8 | 53860.1094 | 7.559 | 232.3723
| 36.4338 | 0.39896 | 71 | 54459.4328 | 7.5044 | 233.0194
| 36.9659 | 0.40304 | 71.2 | 55138.7921 | 7.3876 | 232.8677
| 37.4965 | 0.40714 | 71.4 | 55448.6134 | 7.2881 | 231.1002
| 38.0654 | 0.41133 | 71.6 | 55172.2651 | 7.2003 | 226.5864
| 37.9685 | 0.41563 | 71.8 | 54988.8631 | 7.334 | 226.772
| 38.3834 | 0.41985 | 72 | 54777.176 | 7.2954 | 223.6113
| 38.3965 | 0.42421 | 72.2 | 54253.1082 | 7.4059 | 221.6488
| 38.6628 | 0.42857 | 72.4 | 53928.0212 | 7.424 | 219.0066
| 38.9106 | 0.43296 | 72.6 | 54028.6598 | 7.4329 | 218.3099
| 39.2062 | 0.43741 | 72.8 | 54160.0082 | 7.4255 | 217.4705
| 39.2716 | 0.44196 | 73 | 54270.7708 | 7.4977 | 217.9201
| 39.5988 | 0.44648 | 73.2 | 54529.3415 | 7.4751 | 217.4358
| 39.3883 | 0.45106 | 73.4 | 54808.8247 | 7.634 | 220.2237
| 39.4756 | 0.45576 | 73.6 | 55462.0164 | 7.6804 | 222.8247
| 39.6454 | 0.4604 | 73.8 | 56027.045 | 7.6999 | 224.5458
| 40.5196 | 0.46513 | 74 | 57021.8219 | 7.4698 | 223.8164
| 40.4088 | 0.46993 | 74.2 | 58020.953 | 7.569 | 229.0071
| 40.6967 | 0.47471 | 74.4 | 58865.0261 | 7.5423 | 231.1454
| 41.0706 | 0.47958 | 74.6 | 59174.762 | 7.5075 | 230.5345
| 40.7158 | 0.48456 | 74.8 | 59544.7082 | 7.7108 | 234.6376
| 40.6408 | 0.48955 | 75 | 59684.6233 | 7.8321 | 236.0873
| 40.8837 | 0.4946 | 75.2 | 59921.717 | 7.8433 | 235.9547
| 41.472 | 0.49961 | 75.4 | 60097.0198 | 7.7397 | 233.4356
| 41.484 | 0.50475 | 75.6 | 60482.2918 | 7.8232 | 235.3429
| 41.947 | 0.50991 | 75.8 | 60710.658 | 7.7626 | 233.847
| 42.293 | 0.51516 | 76 | 60776.7547 | 7.7481 | 232.4281
| 42.601 | 0.52041 | 76.2 | 60586.8566 | 7.7542 | 230.2248
| 43.0069 | 0.52572 | 76.4 | 60412.2129 | 7.7296 | 227.5564
| 43.4702 | 0.53113 | 76.6 | 60225.2942 | 7.6891 | 224.5744
| 44.0535 | 0.53652 | 76.8 | 60035.7388 | 7.6119 | 220.9934
| 44.5183 | 0.54201 | 77 | 60160.583 | 7.5635 | 219.3398
| 44.363 | 0.54759 | 77.2 | 60466.4535 | 7.7001 | 221.718
| 44.5318 | 0.55317 | 77.4 | 60802.3041 | 7.7356 | 222.4641
| 44.6236 | 0.55884 | 77.6 | 61370.2085 | 7.7882 | 224.5206
| 45.0364 | 0.56455 | 77.8 | 61668.2933 | 7.7503 | 223.7928
| 45.3421 | 0.57035 | 78 | 61709.899 | 7.7558 | 222.6859
| 45.5047 | 0.57621 | 78.2 | 61909.5013 | 7.8003 | 222.9506
| 45.833 | 0.58208 | 78.4 | 62029.0671 | 7.7962 | 222.0334
| 46.1831 | 0.58804 | 78.6 | 62126.9653 | 7.7874 | 220.9386
| 46.5476 | 0.59399 | 78.8 | 62479.9876 | 7.7652 | 220.7246
| 46.9438 | 0.6001 | 79 | 62893.1775 | 7.7339 | 220.58
| 47.0416 | 0.60625 | 79.2 | 63077.2449 | 7.7997 | 221.1291
| 47.1651 | 0.61244 | 79.4 | 63393.3028 | 7.8533 | 222.0283
| 47.1357 | 0.61873 | 79.6 | 63918.6296 | 7.9472 | 224.4913
| 47.6253 | 0.62504 | 79.8 | 64594.2662 | 7.8791 | 224.8021
| 47.6624 | 0.63142 | 80 | 65202.9867 | 7.9501 | 227.2177
| 47.9676 | 0.63785 | 80.2 | 65989.4594 | 7.9351 | 228.8796
| 48.4709 | 0.64431 | 80.4 | 67292.9024 | 7.846 | 231.3727
| 48.3167 | 0.65097 | 80.6 | 67988.7928 | 7.9727 | 235.1273
| 48.4909 | 0.65761 | 80.8 | 68638.9569 | 8.0033 | 236.9684
| 48.3945 | 0.66437 | 81 | 69258.1088 | 8.1173 | 240.1744
| 49.1392 | 0.6711 | 81.2 | 69914.6934 | 7.9785 | 238.9293
| 49.4138 | 0.67791 | 81.4 | 70419.9431 | 7.9851 | 239.6836
| 49.7452 | 0.68483 | 81.6 | 71117.4933 | 7.9707 | 240.8298
| 49.827 | 0.69184 | 81.8 | 72070.2043 | 8.0219 | 244.2431
| 50.0893 | 0.69891 | 82 | 73153.3291 | 8.0179 | 247.151
| 50.5492 | 0.70602 | 82.2 | 73721.8308 | 7.9722 | 247.0978
| 50.6477 | 0.71323 | 82.4 | 74144.8544 | 8.0347 | 248.4896
| 51.025 | 0.72046 | 82.6 | 74166.7611 | 8.0284 | 246.9165
| 51.2933 | 0.72781 | 82.8 | 73565.225 | 8.0722 | 243.7342
| 51.6481 | 0.73526 | 83 | 72329.3088 | 8.1116 | 237.926
| 51.6315 | 0.74274 | 83.2 | 71480.2538 | 8.2479 | 235.4463
| 51.9519 | 0.7503 | 83.4 | 70884.7505 | 8.2808 | 232.1709
| 52.2433 | 0.75796 | 83.6 | 70476.1751 | 8.3173 | 229.7293
| 52.3719 | 0.76568 | 83.8 | 70550.1079 | 8.3859 | 229.7539
| 52.8934 | 0.77348 | 84 | 71096.6314 | 8.3246 | 229.4689
| 53.0317 | 0.78138 | 84.2 | 71672.6687 | 8.3744 | 231.1479
| 53.3681 | 0.7893 | 84.4 | 72213.6778 | 8.3679 | 231.7381
| 53.7457 | 0.79731 | 84.6 | 72631.9193 | 8.3544 | 231.7149
| 54.205 | 0.80544 | 84.8 | 72846.9279 | 8.3256 | 230.6299
| 54.3912 | 0.81366 | 85 | 73297.2192 | 8.3672 | 231.6395
| 55.0393 | 0.8219 | 85.2 | 73686.4674 | 8.2811 | 230.2532
| 55.0864 | 0.83027 | 85.4 | 73940.8552 | 8.3679 | 231.2667
| 55.4291 | 0.83868 | 85.6 | 74496.923 | 8.3629 | 231.8753
| 55.817 | 0.8472 | 85.8 | 75558.8069 | 8.3307 | 233.9197
| 56.2643 | 0.85585 | 86 | 76127.5405 | 8.2993 | 234.071
| 56.131 | 0.86458 | 86.2 | 76853.7737 | 8.4222 | 237.4722
| 56.3912 | 0.87333 | 86.4 | 77684.5041 | 8.4337 | 239.3478
| 57.3852 | 0.8822 | 86.6 | 78481.2454 | 8.2498 | 237.6273
| 57.3842 | 0.8912 | 86.8 | 79355.8983 | 8.3322 | 240.8547
| 58.0431 | 0.90022 | 87 | 80352.233 | 8.2364 | 241.3489
| 58.2129 | 0.90939 | 87.2 | 81540.0642 | 8.2659 | 244.7626
| 58.3292 | 0.91863 | 87.4 | 83439.478 | 8.2913 | 250.7427
| 58.5332 | 0.92799 | 87.6 | 85100.226 | 8.3019 | 255.5488
| 58.8559 | 0.93739 | 87.8 | 86292.8862 | 8.294 | 258.2384
| 59.4143 | 0.9469 | 88 | 87716.0648 | 8.2218 | 260.4866
| 59.75 | 0.95654 | 88.2 | 88167.454 | 8.2308 | 260.6844
| 60.0119 | 0.96619 | 88.4 | 87964.5067 | 8.273 | 259.1384
| 60.3113 | 0.97602 | 88.6 | 87971.9544 | 8.3023 | 258.1024
| 60.3858 | 0.98599 | 88.8 | 88191.2802 | 8.3844 | 258.8545
| 61.0635 | 0.99597 | 89 | 88079.276 | 8.3215 | 255.6242
| 60.8924 | 1.0061 | 89.2 | 88072.7983 | 8.4722 | 256.8444
| 61.0753 | 1.0163 | 89.4 | 87865.1099 | 8.5386 | 255.7259
| 61.3608 | 1.0267 | 89.6 | 87149.7559 | 8.5927 | 252.5441
| 61.4918 | 1.0371 | 89.8 | 85821.6551 | 8.7055 | 248.2308
| 61.9401 | 1.0476 | 90 | 84690.5983 | 8.7323 | 243.1349
| 62.3941 | 1.0582 | 90.2 | 84218.9106 | 8.7397 | 240.1002
| 62.7429 | 1.069 | 90.4 | 84136.8681 | 8.7642 | 238.7416
| 63.4267 | 1.0798 | 90.6 | 84417.9706 | 8.6919 | 237.0337
| 63.509 | 1.0907 | 90.8 | 85655.934 | 8.7476 | 240.7666
| 63.9609 | 1.1018 | 91 | 86481.8923 | 8.7214 | 241.6697
| 64.0507 | 1.1131 | 91.2 | 87377.0675 | 8.7869 | 244.3555
| 64.7152 | 1.1243 | 91.4 | 88172.2047 | 8.7079 | 244.2174
| 65.4797 | 1.1357 | 91.6 | 88527.1011 | 8.6198 | 242.3799
| 65.7616 | 1.1472 | 91.8 | 89101.4461 | 8.6462 | 243.2621
| 65.852 | 1.1589 | 92 | 90255.4026 | 8.7051 | 246.6511
| 66.1438 | 1.1706 | 92.2 | 90840.3821 | 8.7297 | 247.5131
| 66.5856 | 1.1824 | 92.4 | 91334.1792 | 8.7195 | 247.458
| 67.1575 | 1.1944 | 92.6 | 91970.7984 | 8.6753 | 247.2633
| 67.7628 | 1.2065 | 92.8 | 92381.6865 | 8.6303 | 246.2908
| 67.8191 | 1.2188 | 93 | 91979.705 | 8.7389 | 245.3305
| 68.4126 | 1.2311 | 93.2 | 92704.8957 | 8.6894 | 245.3223
| 68.8485 | 1.2436 | 93.4 | 93436.653 | 8.6781 | 245.9871
| 69.277 | 1.2562 | 93.6 | 93850.619 | 8.6777 | 245.7924
| 69.8395 | 1.2689 | 93.8 | 93731.3822 | 8.6599 | 243.577
| 70.1778 | 1.2818 | 94 | 93911.6039 | 8.6882 | 243.1246
| 70.451 | 1.2948 | 94.2 | 93109.5535 | 8.7572 | 240.2496
| 71.2195 | 1.3078 | 94.4 | 92215.5182 | 8.7138 | 235.2437
| 71.389 | 1.3211 | 94.6 | 92535.779 | 8.7792 | 235.8656
| 71.8794 | 1.3345 | 94.8 | 92989.9849 | 8.7667 | 235.6162
| 72.2798 | 1.348 | 95 | 93580.1977 | 8.7718 | 236.0736
| 72.6964 | 1.3617 | 95.2 | 94521.0492 | 8.7647 | 237.3967
| 73.1748 | 1.3754 | 95.4 | 95220.3908 | 8.7501 | 237.8388
| 73.4408 | 1.3894 | 95.6 | 95483.9835 | 8.7962 | 237.9403
| 74.0212 | 1.4035 | 95.8 | 95487.151 | 8.7783 | 236.1844
| 74.427 | 1.4177 | 96 | 96069.3142 | 8.785 | 236.5999
| 74.6286 | 1.4321 | 96.2 | 97085.3977 | 8.8277 | 238.902
| 75.2531 | 1.4465 | 96.4 | 97902.8698 | 8.78 | 239.0993
| 75.8881 | 1.4611 | 96.6 | 98949.3625 | 8.7265 | 239.8487
| 76.4555 | 1.4759 | 96.8 | 100955.3062 | 8.6671 | 243.3011
| 76.4686 | 1.4909 | 97 | 102719.0052 | 8.7351 | 248.2124
| 76.7667 | 1.506 | 97.2 | 104340.2264 | 8.7456 | 251.6868
| 77.45 | 1.5212 | 97.4 | 107140.3664 | 8.6486 | 256.7142
| 78.0247 | 1.5366 | 97.6 | 109088.1996 | 8.5973 | 259.9352
| 78.3043 | 1.5522 | 97.8 | 110684.1166 | 8.6161 | 263.3957
| 78.8814 | 1.5679 | 98 | 110825.149 | 8.6023 | 261.8976
| 79.5647 | 1.5838 | 98.2 | 110204.3677 | 8.583 | 258.0714
| 80.1316 | 1.5997 | 98.4 | 108608.2144 | 8.6082 | 252.3108
| 80.4441 | 1.6159 | 98.6 | 106152.8817 | 8.7071 | 245.4724
| 80.904 | 1.6323 | 98.8 | 104520.0489 | 8.7614 | 240.2491
| 81.723 | 1.6488 | 99 | 103273.2323 | 8.7337 | 234.8262
| 81.9325 | 1.6656 | 99.2 | 102809.417 | 8.8157 | 233.4242
| 82.07 | 1.6823 | 99.4 | 102841.2097 | 8.9006 | 233.4493
| 82.8838 | 1.6993 | 99.6 | 103168.6356 | 8.8381 | 231.9218
| 83.2935 | 1.7165 | 99.8 | 104121.3194 | 8.845 | 233.2157
| 83.6963 | 1.7339 | 100 | 105117.4479 | 8.8533 | 234.6303
| 84.0016 | 1.7515 | 100.2 | 106049.4662 | 8.8833 | 236.2127
| 84.8288 | 1.7691 | 100.4 | 106722.2606 | 8.8134 | 235.4524
| 85.2598 | 1.787 | 100.6 | 106909.4357 | 8.8367 | 234.8848
| 86.0368 | 1.8051 | 100.8 | 106739.0728 | 8.7997 | 232.3902
| 85.756 | 1.8235 | 101 | 106227.8741 | 8.9846 | 232.541
| 86.3406 | 1.8419 | 101.2 | 106030.9312 | 8.9875 | 230.6391
| 86.8225 | 1.8605 | 101.4 | 106518.4489 | 8.9945 | 230.6288
| 87.1337 | 1.8793 | 101.6 | 107650.5071 | 9.0211 | 232.6135
| 87.5705 | 1.8984 | 101.8 | 108860.1261 | 9.0214 | 234.3692
| 88.5168 | 1.9176 | 102 | 110435.1102 | 8.9128 | 235.3127
| 88.8063 | 1.937 | 102.2 | 111374.9097 | 8.9502 | 236.9127
| 89.1737 | 1.9565 | 102.4 | 111946.2236 | 8.9806 | 237.4364
| 89.2681 | 1.9763 | 102.6 | 111218.6246 | 9.0964 | 235.9396
| 89.7976 | 1.9964 | 102.8 | 110806.4388 | 9.1198 | 233.7897
| 90.6936 | 2.0166 | 103 | 110749.4997 | 9.0628 | 231.3227
| 91.1993 | 2.037 | 103.2 | 111594.9496 | 9.0622 | 232.0368
| 91.6031 | 2.0575 | 103.4 | 112410.9203 | 9.0819 | 232.9919
| 92.241 | 2.0783 | 103.6 | 114216.6041 | 9.0343 | 235.3661
| 92.6929 | 2.0994 | 103.8 | 116641.5638 | 9.0107 | 239.6402
| 93.0198 | 2.1206 | 104 | 117995.9696 | 9.0357 | 241.9802
| 93.7619 | 2.1421 | 104.2 | 118751.9696 | 8.9959 | 241.7244
| 94.3146 | 2.1636 | 104.4 | 119462.6133 | 8.9927 | 241.9596
| 95.0076 | 2.1855 | 104.6 | 119809.2976 | 8.9726 | 240.9919
| 95.5326 | 2.2077 | 104.8 | 120608.4805 | 8.9749 | 241.5078
| 95.5921 | 2.2301 | 105 | 121797.2806 | 9.0557 | 244.2746
| 95.9853 | 2.2527 | 105.2 | 123317.6418 | 9.0683 | 246.7189
| 96.2614 | 2.2754 | 105.4 | 124877.6952 | 9.1019 | 249.6086
| 96.8132 | 2.2984 | 105.6 | 126451.7858 | 9.0855 | 251.6581
| 97.5965 | 2.3216 | 105.8 | 126778.8693 | 9.0526 | 250.3293
| 98.3914 | 2.3451 | 106 | 125951.6145 | 9.0415 | 246.5782
| 98.6371 | 2.3689 | 106.2 | 124469.8428 | 9.1447 | 243.1923
| 99.2864 | 2.3928 | 106.4 | 122796.9517 | 9.1802 | 238.2718
| 99.7907 | 2.4171 | 106.6 | 120349.4707 | 9.2633 | 232.3079
| 100.8836 | 2.4414 | 106.8 | 119120.6816 | 9.2124 | 227.2539
| 101.3802 | 2.4661 | 107 | 118955.2245 | 9.2473 | 226.0031
| 101.6235 | 2.4912 | 107.2 | 119842.4552 | 9.3043 | 227.508
| 102.4566 | 2.5162 | 107.4 | 122489.3398 | 9.2131 | 230.8416
| 102.7682 | 2.5417 | 107.6 | 125103.2895 | 9.2202 | 235.5379
| 103.4644 | 2.5675 | 107.8 | 127490.3057 | 9.1662 | 238.7152
| 104.2069 | 2.5934 | 108 | 128297.6514 | 9.1383 | 238.6462
| 104.5203 | 2.6197 | 108.2 | 128277.1213 | 9.2033 | 238.1612
| 105.0461 | 2.6461 | 108.4 | 127336.56 | 9.2509 | 235.3157
| 105.7954 | 2.6728 | 108.6 | 127300.4566 | 9.2412 | 233.6403
| 106.5438 | 2.6999 | 108.8 | 129077.918 | 9.1944 | 235.4459
| 106.9629 | 2.7273 | 109 | 131057.2422 | 9.2015 | 238.5171
| 107.6865 | 2.7548 | 109.2 | 133298.2666 | 9.1525 | 241.2485
| 108.1801 | 2.7826 | 109.4 | 135759.9852 | 9.1396 | 245.0203
| 108.5818 | 2.8108 | 109.6 | 137562.2142 | 9.1566 | 247.7842
| 109.6663 | 2.8392 | 109.8 | 138075.7922 | 9.0845 | 246.1806
| 110.3081 | 2.8679 | 110 | 137780.1278 | 9.1018 | 244.2945
| 110.877 | 2.897 | 110.2 | 137839.0597 | 9.1252 | 243.2934
| 111.9839 | 2.9261 | 110.4 | 137683.8281 | 9.0649 | 240.4798
| 112.4193 | 2.9557 | 110.6 | 137347.646 | 9.1187 | 239.144
| 113.0471 | 2.9856 | 110.8 | 137233.7812 | 9.1375 | 237.7298
| 113.5835 | 3.0158 | 111 | 138618.0189 | 9.143 | 239.2851
| 114.064 | 3.0463 | 111.2 | 139961.802 | 9.159 | 240.9057
| 115.0835 | 3.077 | 111.4 | 141358.7613 | 9.0883 | 241.2173
| 115.539 | 3.1081 | 111.6 | 142292.5965 | 9.1171 | 242.1491
| 116.0256 | 3.1396 | 111.8 | 142708.8484 | 9.1508 | 242.0694
| 116.7331 | 3.1714 | 112 | 142202.4051 | 9.1672 | 239.7872
| 117.0232 | 3.2036 | 112.2 | 140956.6193 | 9.2649 | 237.2813
| 118.0232 | 3.2358 | 112.4 | 139368.5234 | 9.2575 | 232.4636
| 118.4535 | 3.2686 | 112.6 | 137680.3346 | 9.345 | 228.9379
| 119.2632 | 3.3017 | 112.8 | 137126.1694 | 9.3506 | 226.5038
| 119.6937 | 3.3351 | 113 | 136635.6565 | 9.4161 | 225.0948
| 120.3311 | 3.3689 | 113.2 | 137789.8818 | 9.4143 | 225.9937
| 120.9697 | 3.4028 | 113.4 | 140154.8992 | 9.3872 | 228.9218
| 121.6929 | 3.4373 | 113.6 | 142904.4581 | 9.3421 | 232.2937
| 122.7617 | 3.4721 | 113.8 | 144335.8268 | 9.2712 | 232.6144
| 123.3108 | 3.5073 | 114 | 146168.8651 | 9.2742 | 234.826
| 123.8194 | 3.5428 | 114.2 | 147020.6312 | 9.3019 | 235.4811
| 124.8636 | 3.5784 | 114.4 | 146837.2911 | 9.2679 | 233.1608
| 125.1626 | 3.6147 | 114.6 | 146657.0914 | 9.3479 | 232.6003
| 125.6847 | 3.6513 | 114.8 | 147681.2325 | 9.3718 | 233.5126
| 126.7517 | 3.6882 | 115 | 148416.3182 | 9.3196 | 232.6976
| 127.678 | 3.7254 | 115.2 | 148704.2877 | 9.2978 | 231.4918
| 128.3476 | 3.763 | 115.4 | 148983.3297 | 9.3151 | 230.8643
| 129.1983 | 3.8011 | 115.6 | 149966.2582 | 9.2935 | 230.9707
| 129.9094 | 3.8397 | 115.8 | 150782.3759 | 9.2963 | 231.1218
| 130.7963 | 3.8786 | 116 | 151948.6162 | 9.2679 | 231.4411
| 131.726 | 3.9178 | 116.2 | 154268.9323 | 9.2136 | 233.4848
| 132.4926 | 3.9573 | 116.4 | 157821.1438 | 9.1634 | 237.8219
| 133.3412 | 3.9975 | 116.6 | 160325.3506 | 9.1224 | 240.3062
| 134.2663 | 4.0379 | 116.8 | 161951.8638 | 9.0865 | 241.219
| 134.3959 | 4.0788 | 117 | 163018.1526 | 9.1696 | 243.0327
| 135.4197 | 4.1202 | 117.2 | 163454.6322 | 9.1402 | 241.8445
| 136.2966 | 4.1618 | 117.4 | 162963.9502 | 9.1462 | 239.5618
| 137.3277 | 4.2039 | 117.6 | 161646.6012 | 9.1458 | 235.7183
| 137.3099 | 4.2466 | 117.8 | 162242.9274 | 9.2582 | 237.0942
| 137.9361 | 4.2898 | 118 | 163060.1355 | 9.2797 | 237.4214
| 139.04 | 4.3333 | 118.2 | 163598.9685 | 9.2407 | 236.3027
| 140.0764 | 4.3769 | 118.4 | 165446.0331 | 9.1901 | 237.3101
| 139.9748 | 4.4214 | 118.6 | 167965.8135 | 9.2838 | 241.7675
| 140.903 | 4.4662 | 118.8 | 170275.2275 | 9.2428 | 243.6831
| 141.6161 | 4.5115 | 119 | 172197.582 | 9.2379 | 245.4698
| 142.5525 | 4.5572 | 119.2 | 174929.5832 | 9.1925 | 247.9817
| 143.5498 | 4.6031 | 119.4 | 177605.3571 | 9.1413 | 250.2567
| 143.7801 | 4.6498 | 119.6 | 179204.1081 | 9.2067 | 252.5922
| 144.5521 | 4.697 | 119.8 | 180966.8236 | 9.2003 | 253.9725
| 145.8568 | 4.7446 | 120 | 181883.3046 | 9.1378 | 252.9016
| 146.4618 | 4.7926 | 120.2 | 182034.1119 | 9.1759 | 252.2361
| 147.4433 | 4.8411 | 120.4 | 182190.5378 | 9.1665 | 250.7749
| 148.7703 | 4.8901 | 120.6 | 182290.5418 | 9.1155 | 248.5232
| 149.9724 | 4.9396 | 120.8 | 183210.809 | 9.0703 | 247.7601
| 150.0654 | 4.9898 | 121 | 184280.5954 | 9.1618 | 249.54
| 151.6808 | 5.0402 | 121.2 | 185521.1178 | 9.0625 | 248.3779
| 152.029 | 5.0912 | 121.4 | 186354.5457 | 9.1253 | 249.2737
| 152.9139 | 5.1429 | 121.6 | 187019.1388 | 9.1257 | 248.8193
| 154.0656 | 5.195 | 121.8 | 185883.8844 | 9.1184 | 245.2963
| 154.891 | 5.2479 | 122 | 184556.0238 | 9.155 | 242.2219
| 155.6095 | 5.3009 | 122.2 | 184072.9535 | 9.1929 | 240.5637
| 156.7696 | 5.3545 | 122.4 | 183579.6616 | 9.1785 | 238.0619
| 157.629 | 5.4089 | 122.6 | 183448.7393 | 9.1964 | 236.6657
| 158.529 | 5.4638 | 122.8 | 186082.6836 | 9.1703 | 238.9391
| 159.7505 | 5.5193 | 123 | 189003.2374 | 9.1039 | 240.9714
| 160.4624 | 5.5753 | 123.2 | 191643.213 | 9.1027 | 243.5871
| 162.6303 | 5.6317 | 123.4 | 195694.0133 | 8.9179 | 245.2838
| 164.2687 | 5.6886 | 123.6 | 198461.9055 | 8.8151 | 246.2605
| 165.2192 | 5.7465 | 123.8 | 198144.9993 | 8.8278 | 244.46
| 165.8166 | 5.8046 | 124 | 197262.9939 | 8.8861 | 242.5989
| 166.2977 | 5.8639 | 124.2 | 197237.9039 | 8.9488 | 242.0925
| 166.9373 | 5.9232 | 124.4 | 198117.6667 | 8.9819 | 242.4714
| 167.5915 | 5.9833 | 124.6 | 199010.3551 | 9.0141 | 242.8416
| 167.9377 | 6.0438 | 124.8 | 203832.0028 | 9.032 | 248.8875
| 168.8463 | 6.1054 | 125 | 209300.6378 | 8.9838 | 254.7408
| 169.7034 | 6.1672 | 125.2 | 214093.7105 | 8.9511 | 259.8035
| 170.9705 | 6.2297 | 125.4 | 217242.2829 | 8.8947 | 261.8876
| 172.132 | 6.2927 | 125.6 | 219309.8375 | 8.8621 | 262.7447
| 172.9351 | 6.357 | 125.8 | 218350.5682 | 8.9009 | 260.3628
| 174.0622 | 6.4212 | 126 | 214664.1355 | 8.9349 | 253.9046
| 175.1128 | 6.4869 | 126.2 | 210430.371 | 8.9874 | 247.0478
| 175.7138 | 6.5523 | 126.4 | 208308.4298 | 9.0641 | 243.7433
| 176.6862 | 6.6191 | 126.6 | 206470.0836 | 9.1007 | 240.1894
| 178.2527 | 6.6862 | 126.8 | 205983.7282 | 9.0577 | 237.3233
| 179.7437 | 6.7543 | 127 | 207775.8933 | 8.9965 | 237.384
| 180.8891 | 6.8229 | 127.2 | 210256.2514 | 8.9643 | 238.8515
| 182.018 | 6.8919 | 127.4 | 210937.305 | 8.9556 | 238.1837
| 182.8669 | 6.9622 | 127.6 | 211291.0656 | 8.9811 | 237.6063
| 183.9868 | 7.0328 | 127.8 | 212025.3523 | 8.9742 | 237.0366
| 185.1297 | 7.1047 | 128 | 212175.2525 | 8.9737 | 235.7579
| 185.9681 | 7.1767 | 128.2 | 212920.7955 | 8.9963 | 235.6788
| 186.9832 | 7.2496 | 128.4 | 215863.2651 | 8.976 | 237.8687
| 188.2306 | 7.3233 | 128.6 | 218522.7046 | 8.9372 | 239.3399
| 189.0887 | 7.3978 | 128.8 | 219093.1497 | 8.9616 | 239.0205
| 190.1797 | 7.4733 | 129 | 218883.7787 | 8.973 | 237.4401
| 191.3462 | 7.5488 | 129.2 | 216810.2777 | 8.9983 | 233.6476
| 192.3772 | 7.6259 | 129.4 | 213226.7178 | 9.0583 | 228.4492
| 193.2989 | 7.7034 | 129.6 | 211151.993 | 9.1123 | 225.1732
| 194.3564 | 7.7817 | 129.8 | 211448.0694 | 9.1234 | 224.3411
| 195.6374 | 7.8612 | 130 | 213422.3466 | 9.0923 | 225.0239
| 196.7445 | 7.9408 | 130.2 | 217088.8028 | 9.0571 | 227.7963
| 198.0848 | 8.0215 | 130.4 | 221571.9502 | 8.9925 | 231.1
| 199.0574 | 8.1032 | 130.6 | 224201.9412 | 8.9868 | 232.9202
| 200.0336 | 8.1854 | 130.8 | 227138.6531 | 8.9778 | 235.0583
| 200.7604 | 8.2693 | 131 | 228991.7913 | 9.0064 | 236.3919
| 201.9042 | 8.3533 | 131.2 | 230450.7238 | 8.9995 | 236.6591
| 202.9192 | 8.4382 | 131.4 | 232308.9962 | 9.0012 | 237.5507
| 203.7001 | 8.5246 | 131.6 | 235988.6819 | 9.0064 | 240.7586
| 204.9559 | 8.611 | 131.8 | 237765.9281 | 8.9876 | 241.1795
| 205.9868 | 8.6993 | 132 | 239189.5051 | 8.9953 | 241.5652
| 206.9916 | 8.7882 | 132.2 | 240078.5295 | 9.0112 | 241.4177
| 208.1486 | 8.8769 | 132.4 | 241166.9678 | 9.0101 | 241.2519
| 209.4432 | 8.9677 | 132.6 | 241182.7056 | 9.0098 | 239.7617
| 210.5433 | 9.0592 | 132.8 | 240866.6246 | 9.0311 | 238.2315
| 211.9351 | 9.1509 | 133 | 240712.1903 | 9.0241 | 236.4647
| 213.501 | 9.2452 | 133.2 | 240018.4885 | 9.0103 | 233.9351
| 214.5402 | 9.3397 | 133.4 | 239444.2872 | 9.0421 | 232.3039
| 215.6873 | 9.4336 | 133.6 | 240327.0631 | 9.0472 | 232.0081
| 216.8979 | 9.5312 | 133.8 | 242873.0867 | 9.0326 | 233.3132
| 218.2327 | 9.6286 | 134 | 245388.9985 | 9.007 | 234.4026
| 219.5477 | 9.7261 | 134.2 | 248637.7212 | 8.9757 | 236.2408
| 220.9289 | 9.8256 | 134.4 | 250343.1115 | 8.9568 | 236.4401
| 221.8682 | 9.9264 | 134.6 | 250467.0402 | 8.9926 | 235.6832
| 223.0933 | 10.0271 | 134.8 | 249985.5199 | 9.0094 | 233.9465
| 224.1954 | 10.13 | 135 | 248986.2336 | 9.0441 | 231.8992
| 225.3725 | 10.2341 | 135.2 | 248980.589 | 9.063 | 230.7428
| 226.8079 | 10.3379 | 135.4 | 250308.983 | 9.0448 | 230.5385
| 227.98 | 10.4428 | 135.6 | 253584.3258 | 9.0297 | 232.551
| 229.2221 | 10.5508 | 135.8 | 255612.5894 | 9.0245 | 233.274
| 230.9462 | 10.6587 | 136 | 257582.6095 | 8.9795 | 233.2992
| 232.28 | 10.7666 | 136.2 | 258297.0058 | 8.979 | 232.6449
| 233.2532 | 10.877 | 136.4 | 259912.0153 | 9.0012 | 233.3185
| 234.8204 | 10.989 | 136.6 | 261130.9098 | 8.9797 | 232.8521
| 236.2345 | 11.101 | 136.8 | 264829.2203 | 8.9464 | 234.8949
| 237.3861 | 11.2136 | 137 | 268111.009 | 8.9389 | 236.8754
| 238.6507 | 11.3299 | 137.2 | 273137.7251 | 8.91 | 240.3343
| 240.2255 | 11.4456 | 137.4 | 276267.2667 | 8.8736 | 241.5995
| 241.4251 | 11.5618 | 137.6 | 278206.4026 | 8.8773 | 242.2402
| 242.4186 | 11.6799 | 137.8 | 279548.9761 | 8.9033 | 242.5986
| 243.9569 | 11.8008 | 138 | 282068.1116 | 8.879 | 243.3348
| 245.6155 | 11.9217 | 138.2 | 283194.4402 | 8.8572 | 242.6335
| 246.864 | 12.042 | 138.4 | 285130.241 | 8.8589 | 243.1977
| 248.5167 | 12.1658 | 138.6 | 286555.2723 | 8.837 | 242.7881
| 249.6189 | 12.2918 | 138.8 | 286050.94 | 8.8742 | 241.3544
| 251.4629 | 12.4177 | 139 | 285426.3088 | 8.8563 | 238.9042
| 252.7481 | 12.5437 | 139.2 | 285745.816 | 8.8717 | 238.0085
| 254.5023 | 12.6728 | 139.4 | 285500.8487 | 8.8595 | 236.0681
| 255.9676 | 12.8036 | 139.6 | 284920.0055 | 8.8726 | 234.2157
| 257.0681 | 12.9351 | 139.8 | 286982.4903 | 8.8896 | 235.096
| 259.0656 | 13.0664 | 140 | 287017.6444 | 8.8577 | 233.1678
| 261.158 | 13.2001 | 140.2 | 286806.6753 | 8.8231 | 230.9607
| 262.7631 | 13.3368 | 140.4 | 289047.3735 | 8.8049 | 231.4119
| 264.0363 | 13.4742 | 140.6 | 295772.4798 | 8.7732 | 236.0094
| 265.5303 | 13.6116 | 140.8 | 300641.3849 | 8.7421 | 238.7708
| 267.0356 | 13.749 | 141 | 308524.9545 | 8.6878 | 244.0471
| 268.4246 | 13.8928 | 141.2 | 314420.2053 | 8.6632 | 247.786
| 270.068 | 14.0361 | 141.4 | 315219.3703 | 8.6575 | 246.8928
| 272.1609 | 14.18 | 141.6 | 311941.6395 | 8.6512 | 242.0895
| 274.8901 | 14.3238 | 141.8 | 309253.2536 | 8.5985 | 237.152
| 276.2728 | 14.472 | 142 | 307151.3649 | 8.635 | 234.3063
| 277.7865 | 14.6232 | 142.2 | 308607.5175 | 8.6374 | 234.2127
| 279.5226 | 14.7736 | 142.4 | 315214.8272 | 8.5856 | 237.9946
| 280.9437 | 14.9247 | 142.6 | 324127.7115 | 8.5403 | 243.9713
| 282.1166 | 15.076 | 142.8 | 336429.1526 | 8.4917 | 252.9999
| 283.9427 | 15.2331 | 143 | 345106.9678 | 8.4322 | 258.3369
| 285.9763 | 15.3922 | 143.2 | 348399.8534 | 8.3947 | 259.0063
| 287.4103 | 15.5505 | 143.4 | 347473.1339 | 8.4185 | 256.9596
| 289.0571 | 15.7096 | 143.6 | 341530.7431 | 8.4602 | 250.6899
| 290.5294 | 15.8688 | 143.8 | 334601.2415 | 8.5209 | 243.9692
| 291.8734 | 16.0348 | 144 | 323806.1675 | 8.6243 | 234.5686
| 293.368 | 16.2028 | 144.2 | 316698.7149 | 8.6979 | 228.0252
| 295.3147 | 16.3699 | 144.4 | 312255.8391 | 8.7236 | 223.1474
| 296.7399 | 16.5379 | 144.6 | 309909.3361 | 8.767 | 220.4127
| 298.7222 | 16.7058 | 144.8 | 310310.0727 | 8.752 | 219.1851
| 299.8964 | 16.8775 | 145 | 315218.5564 | 8.7535 | 222.0353
| 301.6244 | 17.0555 | 145.2 | 321443.6231 | 8.7142 | 225.3115
| 303.2719 | 17.2324 | 145.4 | 327200.6273 | 8.6837 | 228.3044
| 305.4272 | 17.4102 | 145.6 | 330908.524 | 8.6383 | 229.2847
| 307.3209 | 17.588 | 145.8 | 332748.1353 | 8.6224 | 229.1563
| 309.0495 | 17.7658 | 146 | 332444.6882 | 8.6314 | 227.6477
| 310.5787 | 17.9523 | 146.2 | 330745.2763 | 8.6676 | 225.3718
| 312.2052 | 18.1404 | 146.4 | 331912.1139 | 8.6772 | 225.0612
| 313.6599 | 18.3293 | 146.6 | 336678.5183 | 8.6706 | 227.4554
| 315.0107 | 18.5183 | 146.8 | 345381.1345 | 8.6426 | 232.7284
| 316.7469 | 18.7073 | 147 | 352455.1039 | 8.6046 | 236.4619
| 318.4254 | 18.8962 | 147.2 | 360866.0262 | 8.5626 | 241.1904
| 319.8406 | 19.0546 | 147.4 | 365504.9067 | 8.5429 | 243.4133
| 321.3706 | 19.2557 | 147.6 | 365414.6606 | 8.5694 | 242.2325
| 324.196 | 19.4412 | 147.8 | 363615.1306 | 8.5238 | 238.5656
| 325.5264 | 19.6422 | 148 | 362008.6564 | 8.5702 | 236.5653
| 327.3742 | 19.8433 | 148.2 | 360354.8997 | 8.5873 | 234.0648
| 329.703 | 20.0442 | 148.4 | 358908.7611 | 8.5758 | 231.296
| 331.4278 | 20.2422 | 148.6 | 359476.8061 | 8.5831 | 230.4752
| 333.0162 | 20.4463 | 148.8 | 361364.23 | 8.592 | 230.6839
| 334.8574 | 20.6474 | 149 | 365170.2587 | 8.5724 | 231.9383
| 337.339 | 20.8484 | 149.2 | 367099.3713 | 8.5294 | 231.3477
| 339.4872 | 21.0648 | 149.4 | 371626.6708 | 8.4965 | 232.8109
| 340.9649 | 21.2814 | 149.6 | 375164.3611 | 8.5056 | 234.2109
| 343.0872 | 21.4824 | 149.8 | 377309.3957 | 8.4804 | 234.0725
| 344.8007 | 21.6989 | 150 | 376192.9418 | 8.5041 | 232.1952
| 346.4876 | 21.9231 | 150.2 | 374716.9199 | 8.5349 | 230.1441
| 348.1833 | 22.1474 | 150.4 | 372830.3481 | 8.5676 | 227.8461
| 349.6963 | 22.3639 | 150.6 | 370469.4273 | 8.609 | 225.4171
| 351.234 | 22.5959 | 150.8 | 367559.2959 | 8.6604 | 222.6762
| 352.9756 | 22.8125 | 151 | 367359.4484 | 8.6748 | 221.4704
| 354.9138 | 23.0444 | 151.2 | 368818.5485 | 8.6746 | 221.1735
| 356.7611 | 23.2764 | 151.4 | 370016.7596 | 8.6804 | 220.7905
| 358.8782 | 23.5084 | 151.6 | 374925.095 | 8.6468 | 222.4771
| 360.5235 | 23.7404 | 151.8 | 381094.7328 | 8.6298 | 225.3141
| 362.4376 | 23.9878 | 152 | 387829.7 | 8.603 | 228.2891
| 364.195 | 24.2198 | 152.2 | 393618.3483 | 8.5833 | 230.7698
| 366.0872 | 24.4672 | 152.4 | 399081.6705 | 8.5658 | 232.9467
| 368.0814 | 24.7147 | 152.6 | 403220.5691 | 8.5508 | 234.2067
| 369.8507 | 24.9622 | 152.8 | 404223.5446 | 8.5646 | 233.7225
| 371.9352 | 25.2096 | 153 | 403968.1673 | 8.5693 | 232.2151
| 373.9898 | 25.4648 | 153.2 | 402958.3 | 8.5828 | 230.3077
| 375.8414 | 25.72 | 153.4 | 399454.6958 | 8.6209 | 227.1004
| 377.7941 | 25.9829 | 153.6 | 398787.3463 | 8.6401 | 225.5454
| 380.1767 | 26.2458 | 153.8 | 399230.7277 | 8.6307 | 224.3236
| 382.3741 | 26.4984 | 154 | 400842.2426 | 8.6185 | 223.9252
| 384.5458 | 26.7716 | 154.2 | 400452.4835 | 8.628 | 222.421
| 386.1218 | 27.0345 | 154.4 | 402364.6275 | 8.6477 | 222.6956
| 388.4461 | 27.3129 | 154.6 | 404441.6598 | 8.6357 | 222.5142
| 390.568 | 27.5758 | 154.8 | 407024.592 | 8.6237 | 222.7521
| 392.8008 | 27.8542 | 155 | 411966.3548 | 8.5982 | 224.263
| 392.8008 | 27.8542 | 155 | 411966.3548 | 1.7977e+308 | 1.7977e+308
| 392.8008 | 27.8542 | 155 | 411966.3548 | 1.7977e+308 | 1.7977e+308
Hold Segment Type | 393.4515 | 27.8851 | 155.08 | 416139.1494 | 1.7977e+308 | 1.7977e+308
| 398.2381 | 27.8847 | 158.8 | 410358.1459 | 1.7977e+308 | 1.7977e+308
| 398.1313 | 27.8847 | 160.8 | 417924.7086 | 1.7977e+308 | 1.7977e+308
| 398.0309 | 27.8847 | 162.8 | 400744.2728 | 1.7977e+308 | 1.7977e+308
| 398.1276 | 27.8847 | 164.8 | 412858.5305 | 1.7977e+308 | 1.7977e+308
| 398.2869 | 27.8847 | 165.16 | 406839.6781 | 1.7977e+308 | 1.7977e+308
| 398.1399 | 27.8847 | 165.24 | 406008.7951 | 1.7977e+308 | 1.7977e+308
| 398.0409 | 27.8847 | 165.32 | 404409.7264 | 1.7977e+308 | 1.7977e+308
| 398.0973 | 27.8847 | 165.4 | 1.7977e+308 | 1.7977e+308 | 1.7977e+308
| 397.9098 | 27.8847 | 165.48 | 1.7977e+308 | 1.7977e+308 | 1.7977e+308
Unload From Peak Segment Type | 397.8864 | 27.8847 | 165.56 | 1.7977e+308 | 1.7977e+308 | 1.7977e+308
| 397.7428 | 27.8847 | 165.64 | 1.7977e+308 | 1.7977e+308 | 1.7977e+308
| 397.5536 | 27.5443 | 166 | 1.7977e+308 | 1.7977e+308 | 1.7977e+308
| 396.4842 | 27.2658 | 166.2 | 1.7977e+308 | 1.7977e+308 | 1.7977e+308
| 396.0336 | 26.9873 | 166.4 | 1.7977e+308 | 1.7977e+308 | 1.7977e+308
| 395.6248 | 26.7088 | 166.6 | 1.7977e+308 | 1.7977e+308 | 1.7977e+308
| 394.5618 | 26.4303 | 166.8 | 1.7977e+308 | 1.7977e+308 | 1.7977e+308
| 394.0858 | 26.1518 | 167 | 1.7977e+308 | 1.7977e+308 | 1.7977e+308
| 393.6312 | 25.8733 | 167.2 | 1.7977e+308 | 1.7977e+308 | 1.7977e+308
| 392.971 | 25.5948 | 167.4 | 1.7977e+308 | 1.7977e+308 | 1.7977e+308
| 392.2762 | 25.3163 | 167.6 | 1.7977e+308 | 1.7977e+308 | 1.7977e+308
| 391.6886 | 25.0378 | 167.8 | 1.7977e+308 | 1.7977e+308 | 1.7977e+308
| 391.2915 | 24.7593 | 168 | 1.7977e+308 | 1.7977e+308 | 1.7977e+308
| 390.4373 | 24.4808 | 168.2 | 1.7977e+308 | 1.7977e+308 | 1.7977e+308
| 389.3352 | 24.2023 | 168.4 | 1.7977e+308 | 1.7977e+308 | 1.7977e+308
| 388.8255 | 23.9238 | 168.6 | 1.7977e+308 | 1.7977e+308 | 1.7977e+308
| 387.9508 | 23.6453 | 168.8 | 1.7977e+308 | 1.7977e+308 | 1.7977e+308
| 387.5622 | 23.3668 | 169 | 1.7977e+308 | 1.7977e+308 | 1.7977e+308
| 386.4704 | 23.0884 | 169.2 | 1.7977e+308 | 1.7977e+308 | 1.7977e+308
| 386.0683 | 22.8098 | 169.4 | 1.7977e+308 | 1.7977e+308 | 1.7977e+308
| 385.559 | 22.5313 | 169.6 | 1.7977e+308 | 1.7977e+308 | 1.7977e+308
| 385.2043 | 22.2528 | 169.8 | 1.7977e+308 | 1.7977e+308 | 1.7977e+308
| 384.3011 | 21.9743 | 170 | 1.7977e+308 | 1.7977e+308 | 1.7977e+308
| 383.5978 | 21.6933 | 170.2 | 1.7977e+308 | 1.7977e+308 | 1.7977e+308
| 382.7702 | 21.4174 | 170.4 | 1.7977e+308 | 1.7977e+308 | 1.7977e+308
| 382.1195 | 21.1389 | 170.6 | 1.7977e+308 | 1.7977e+308 | 1.7977e+308
| 381.537 | 20.8603 | 170.8 | 1.7977e+308 | 1.7977e+308 | 1.7977e+308
| 380.4609 | 20.5819 | 171 | 1.7977e+308 | 1.7977e+308 | 1.7977e+308
| 380.0296 | 20.2956 | 171.2 | 1.7977e+308 | 1.7977e+308 | 1.7977e+308
| 379.333 | 20.0249 | 171.4 | 1.7977e+308 | 1.7977e+308 | 1.7977e+308
| 378.6436 | 19.7309 | 171.6 | 1.7977e+308 | 1.7977e+308 | 1.7977e+308
| 377.8032 | 19.4524 | 171.8 | 1.7977e+308 | 1.7977e+308 | 1.7977e+308
| 376.9944 | 19.1842 | 172 | 1.7977e+308 | 1.7977e+308 | 1.7977e+308
| 376.0746 | 18.9016 | 172.2 | 1.7977e+308 | 1.7977e+308 | 1.7977e+308
| 375.32 | 18.617 | 172.4 | 1.7977e+308 | 1.7977e+308 | 1.7977e+308
| 374.8442 | 18.3385 | 172.6 | 1.7977e+308 | 1.7977e+308 | 1.7977e+308
| 373.476 | 18.0677 | 172.8 | 1.7977e+308 | 1.7977e+308 | 1.7977e+308
| 373.1987 | 17.7815 | 173 | 1.7977e+308 | 1.7977e+308 | 1.7977e+308
| 372.2686 | 17.503 | 173.2 | 1.7977e+308 | 1.7977e+308 | 1.7977e+308
| 371.4407 | 17.2245 | 173.4 | 1.7977e+308 | 1.7977e+308 | 1.7977e+308
| 370.3995 | 16.9461 | 173.6 | 1.7977e+308 | 1.7977e+308 | 1.7977e+308
| 369.9742 | 16.6675 | 173.8 | 1.7977e+308 | 1.7977e+308 | 1.7977e+308
| 369.3767 | 16.389 | 174 | 1.7977e+308 | 1.7977e+308 | 1.7977e+308
| 368.4986 | 16.1106 | 174.2 | 1.7977e+308 | 1.7977e+308 | 1.7977e+308
| 367.7299 | 15.8321 | 174.4 | 1.7977e+308 | 1.7977e+308 | 1.7977e+308
| 367.0671 | 15.5536 | 174.6 | 1.7977e+308 | 1.7977e+308 | 1.7977e+308
| 366.3102 | 15.2751 | 174.8 | 1.7977e+308 | 1.7977e+308 | 1.7977e+308
| 365.3185 | 14.9966 | 175 | 1.7977e+308 | 1.7977e+308 | 1.7977e+308
| 364.5477 | 14.7181 | 175.2 | 1.7977e+308 | 1.7977e+308 | 1.7977e+308
| 363.5848 | 14.4396 | 175.4 | 1.7977e+308 | 1.7977e+308 | 1.7977e+308
| 362.9895 | 14.1611 | 175.6 | 1.7977e+308 | 1.7977e+308 | 1.7977e+308
| 362.044 | 13.8827 | 175.8 | 1.7977e+308 | 1.7977e+308 | 1.7977e+308
| 361.1177 | 13.6042 | 176 | 1.7977e+308 | 1.7977e+308 | 1.7977e+308
| 360.2848 | 13.3257 | 176.2 | 1.7977e+308 | 1.7977e+308 | 1.7977e+308
| 359.4602 | 13.0472 | 176.4 | 1.7977e+308 | 1.7977e+308 | 1.7977e+308
| 358.7 | 12.7687 | 176.6 | 1.7977e+308 | 1.7977e+308 | 1.7977e+308
| 357.7468 | 12.4902 | 176.8 | 1.7977e+308 | 1.7977e+308 | 1.7977e+308
| 357.1252 | 12.2272 | 177 | 1.7977e+308 | 1.7977e+308 | 1.7977e+308
| 356.0878 | 11.9333 | 177.2 | 1.7977e+308 | 1.7977e+308 | 1.7977e+308
| 355.1936 | 11.6548 | 177.4 | 1.7977e+308 | 1.7977e+308 | 1.7977e+308
| 354.4771 | 11.3763 | 177.6 | 1.7977e+308 | 1.7977e+308 | 1.7977e+308
| 353.7405 | 11.0978 | 177.8 | 1.7977e+308 | 1.7977e+308 | 1.7977e+308
| 352.7586 | 10.8193 | 178 | 1.7977e+308 | 1.7977e+308 | 1.7977e+308
| 352.1053 | 10.5408 | 178.2 | 1.7977e+308 | 1.7977e+308 | 1.7977e+308
| 351.1241 | 10.2624 | 178.4 | 1.7977e+308 | 1.7977e+308 | 1.7977e+308
| 350.1455 | 9.9839 | 178.6 | 1.7977e+308 | 1.7977e+308 | 1.7977e+308
| 349.4623 | 9.7054 | 178.8 | 1.7977e+308 | 1.7977e+308 | 1.7977e+308
| 348.7154 | 9.4269 | 179 | 1.7977e+308 | 1.7977e+308 | 1.7977e+308
| 347.6192 | 9.1484 | 179.2 | 1.7977e+308 | 1.7977e+308 | 1.7977e+308
| 346.5913 | 8.87 | 179.4 | 1.7977e+308 | 1.7977e+308 | 1.7977e+308
| 345.7889 | 8.5915 | 179.6 | 1.7977e+308 | 1.7977e+308 | 1.7977e+308
| 344.8844 | 8.313 | 179.8 | 1.7977e+308 | 1.7977e+308 | 1.7977e+308
| 344.3947 | 8.0345 | 180 | 1.7977e+308 | 1.7977e+308 | 1.7977e+308
| 343.4682 | 7.756 | 180.2 | 1.7977e+308 | 1.7977e+308 | 1.7977e+308
| 341.7059 | 7.4776 | 180.4 | 1.7977e+308 | 1.7977e+308 | 1.7977e+308
| 340.8001 | 7.1991 | 180.6 | 1.7977e+308 | 1.7977e+308 | 1.7977e+308
| 339.7365 | 6.9207 | 180.8 | 1.7977e+308 | 1.7977e+308 | 1.7977e+308
| 338.9705 | 6.6329 | 181 | 1.7977e+308 | 1.7977e+308 | 1.7977e+308
| 338.0331 | 6.356 | 181.2 | 1.7977e+308 | 1.7977e+308 | 1.7977e+308
| 337.373 | 6.0852 | 181.4 | 1.7977e+308 | 1.7977e+308 | 1.7977e+308
| 335.7676 | 5.8068 | 181.6 | 1.7977e+308 | 1.7977e+308 | 1.7977e+308
| 334.6289 | 5.5159 | 181.8 | 1.7977e+308 | 1.7977e+308 | 1.7977e+308
| 333.7508 | 5.2447 | 182 | 1.7977e+308 | 1.7977e+308 | 1.7977e+308
| 333.0751 | 4.9636 | 182.2 | 1.7977e+308 | 1.7977e+308 | 1.7977e+308
| 332.2587 | 4.6774 | 182.4 | 1.7977e+308 | 1.7977e+308 | 1.7977e+308
| 330.8851 | 4.402 | 182.6 | 1.7977e+308 | 1.7977e+308 | 1.7977e+308
| 329.4507 | 4.1205 | 182.8 | 1.7977e+308 | 1.7977e+308 | 1.7977e+308
| 328.3854 | 3.8544 | 183 | 1.7977e+308 | 1.7977e+308 | 1.7977e+308
| 327.1697 | 3.5636 | 183.2 | 1.7977e+308 | 1.7977e+308 | 1.7977e+308
| 326.1205 | 3.2851 | 183.4 | 1.7977e+308 | 1.7977e+308 | 1.7977e+308
| 324.7921 | 3.0067 | 183.6 | 1.7977e+308 | 1.7977e+308 | 1.7977e+308
| 323.1775 | 2.7901 | 183.76 | 1.7977e+308 | 1.7977e+308 | 1.7977e+308
Thermal Drift Hold Segment | 322.9415 | 2.7747 | 183.84 | 1.7977e+308 | 1.7977e+308 | 1.7977e+308
| 322.9803 | 2.7747 | 183.92 | 1.7977e+308 | 1.7977e+308 | 1.7977e+308
| 321.6919 | 2.7746 | 234 | 1.7977e+308 | 1.7977e+308 | 1.7977e+308
| 321.6165 | 2.7746 | 234.08 | 1.7977e+308 | 1.7977e+308 | 1.7977e+308
| 322.3527 | 2.7745 | 236.8 | 1.7977e+308 | 1.7977e+308 | 1.7977e+308
| 321.7096 | 2.7746 | 238.8 | 1.7977e+308 | 1.7977e+308 | 1.7977e+308
| 321.3356 | 2.7746 | 240.8 | 1.7977e+308 | 1.7977e+308 | 1.7977e+308
| 322.0707 | 2.7746 | 242.8 | 1.7977e+308 | 1.7977e+308 | 1.7977e+308
| 321.5653 | 2.7746 | 244.8 | 1.7977e+308 | 1.7977e+308 | 1.7977e+308
| 321.2552 | 2.7746 | 246.8 | 1.7977e+308 | 1.7977e+308 | 1.7977e+308
| 321.3296 | 2.7746 | 248.8 | 1.7977e+308 | 1.7977e+308 | 1.7977e+308
| 320.5579 | 2.7746 | 250.8 | 1.7977e+308 | 1.7977e+308 | 1.7977e+308
| 320.4406 | 2.7746 | 252.8 | 1.7977e+308 | 1.7977e+308 | 1.7977e+308
| 320.984 | 2.7746 | 254.8 | 1.7977e+308 | 1.7977e+308 | 1.7977e+308
| 321.8846 | 2.7745 | 256.8 | 1.7977e+308 | 1.7977e+308 | 1.7977e+308
| 321.3691 | 2.7746 | 258.8 | 1.7977e+308 | 1.7977e+308 | 1.7977e+308
| 321.782 | 2.7745 | 260.8 | 1.7977e+308 | 1.7977e+308 | 1.7977e+308
| 321.5139 | 2.7745 | 262.8 | 1.7977e+308 | 1.7977e+308 | 1.7977e+308
| 321.4367 | 2.7745 | 264.8 | 1.7977e+308 | 1.7977e+308 | 1.7977e+308
| 321.6828 | 2.7745 | 266.8 | 1.7977e+308 | 1.7977e+308 | 1.7977e+308
| 321.4915 | 2.7745 | 268.8 | 1.7977e+308 | 1.7977e+308 | 1.7977e+308
| 321.2825 | 2.7745 | 270.8 | 1.7977e+308 | 1.7977e+308 | 1.7977e+308
| 321.6391 | 2.7745 | 272.8 | 1.7977e+308 | 1.7977e+308 | 1.7977e+308
| 321.6941 | 2.7745 | 274.8 | 1.7977e+308 | 1.7977e+308 | 1.7977e+308
| 321.4439 | 2.7745 | 276.8 | 1.7977e+308 | 1.7977e+308 | 1.7977e+308
| 321.6019 | 2.7745 | 278.8 | 1.7977e+308 | 1.7977e+308 | 1.7977e+308
| 321.7209 | 2.7745 | 280.8 | 1.7977e+308 | 1.7977e+308 | 1.7977e+308
| 321.8181 | 2.7744 | 282.8 | 1.7977e+308 | 1.7977e+308 | 1.7977e+308
END

## Test 033
Segment | Displacement Into Surface | Load On Sample | Time On Sample | Harmonic Contact Stiffness | Hardness | Modulus
| nm | mN | s | N/m | GPa | GPa
Load Segment Type | 0 | 0 | 0 | 175.0497 | 1.7977e+308 | 4.9642e-311
| -0.023159 | 0.00018294 | 0.2 | 255.0814 | 1.7977e+308 | 4.9642e-311
| 0.2609 | 0.00028176 | 0.4 | 335.6983 | 1.7977e+308 | 2.0192e-158
| 0.16317 | 0.00047044 | 0.6 | 407.0747 | 1.7977e+308 | 2.4485e-158
| 0.65608 | 0.00055317 | 0.8 | 481.5201 | 1.7977e+308 | 2.8963e-158
| 0.67175 | 0.00073312 | 1 | 565.5292 | 1.7977e+308 | 3.4016e-158
| 0.88903 | 0.00083708 | 1.2 | 663.5317 | 1.7977e+308 | 3.9911e-158
| 0.87306 | 0.0010195 | 1.4 | 769.4624 | 1.7977e+308 | 4.6282e-158
| 1.1289 | 0.0011205 | 1.6 | 898.8797 | 1.7387 | 29.3599
| 1.3134 | 0.0012874 | 1.8 | 1059.005 | 9.0213 | 76.7518
| 1.4046 | 0.0014615 | 2 | 1220.3631 | 48.2077 | 215.6926
| 1.5679 | 0.0015696 | 2.2 | 1368.6589 | -23.3425 | 4.9642e-311
| 1.885 | 0.0017264 | 2.4 | 1531.6542 | -37.374 | 4.9642e-311
| 2.1276 | 0.0018284 | 2.6 | 1686.2015 | 28.7117 | 203.672
| 2.0263 | 0.0020173 | 2.8 | 1840.8059 | 161.7488 | 703.974
| 2.4125 | 0.0021083 | 3 | 1957.5152 | 9.0172 | 114.5808
| 2.3041 | 0.0022374 | 3.12 | 2003.7746 | 15.1899 | 152.6255
| 2.6398 | 0.0023926 | 3.4 | 2089.9002 | 6.7122 | 97.6223
| 2.4319 | 0.0025898 | 3.6 | 2116.0104 | 14.724 | 146.7709
| 2.6289 | 0.0027558 | 3.8 | 2131.4426 | 10.1962 | 116.2017
| 2.5238 | 0.0028846 | 4 | 2163.7348 | 15.8428 | 147.6148
| 2.4938 | 0.0030681 | 4.2 | 2210.9516 | 22.0293 | 176.6718
| 2.5966 | 0.0032413 | 4.4 | 2301.0097 | 16.8657 | 153.5592
| 2.8164 | 0.0034055 | 4.6 | 2401.996 | 10.1324 | 117.5691
| 2.7884 | 0.0035284 | 4.8 | 2513.5541 | 10.9041 | 126.3333
| 2.9872 | 0.0036942 | 5 | 2639.4256 | 7.7821 | 107.7904
| 3.3191 | 0.0038498 | 5.2 | 2721.6564 | 5.2008 | 87.4347
| 3.0536 | 0.0040514 | 5.4 | 2806.8412 | 8.0844 | 111.9681
| 3.1545 | 0.0042248 | 5.6 | 2899.7588 | 7.3565 | 107.6532
| 3.5268 | 0.0043772 | 5.8 | 3035.1614 | 4.8277 | 88.1586
| 3.3833 | 0.0045695 | 6 | 3173.9431 | 5.8596 | 100.4891
| 3.3761 | 0.0047512 | 6.2 | 3416.3141 | 5.8952 | 107.0022
| 3.7415 | 0.0049042 | 6.4 | 3615.0422 | 4.1982 | 92.8936
| 3.9468 | 0.0050695 | 6.6 | 3801.2763 | 3.656 | 89.3777
| 3.8867 | 0.0052553 | 6.8 | 4064.5847 | 3.8722 | 97.2728
| 3.8332 | 0.0054406 | 7 | 4271.8515 | 4.1264 | 104.3678
| 3.9551 | 0.0056123 | 7.2 | 4545.1073 | 3.8191 | 105.2641
| 4.1028 | 0.0057821 | 7.4 | 4993.3306 | 3.4413 | 108.4526
| 4.1434 | 0.0059601 | 7.6 | 5353.6532 | 3.3909 | 114.2602
| 4.1641 | 0.0061397 | 7.8 | 5717.3733 | 3.391 | 120.9184
| 4.0089 | 0.0063932 | 8 | 5946.8154 | 3.881 | 133.2527
| 4.4647 | 0.0065393 | 8.2 | 6207.2691 | 3.0411 | 120.4122
| 4.2655 | 0.0067358 | 8.4 | 6361.659 | 3.4892 | 131.4829
| 4.6601 | 0.006947 | 8.6 | 6670.6046 | 2.9238 | 123.418
| 4.6079 | 0.0071322 | 8.8 | 7012.7343 | 3.0501 | 131.72
| 4.7344 | 0.0073036 | 9 | 7479.8961 | 2.9052 | 135.9892
| 4.7387 | 0.0075448 | 9.2 | 7773.6739 | 2.9894 | 141.7429
| 4.7215 | 0.0077273 | 9.4 | 8119.712 | 3.066 | 149.0704
| 4.744 | 0.0079672 | 9.6 | 8263.7716 | 3.1426 | 151.5881
| 4.8347 | 0.0081414 | 9.8 | 8251.8997 | 3.1086 | 148.5543
| 4.8723 | 0.0083801 | 10 | 8197.1177 | 3.1848 | 147.0351
| 5.1757 | 0.0085378 | 10.2 | 8128.9429 | 2.888 | 136.325
| 5.3033 | 0.0087696 | 10.4 | 7990.1825 | 2.8622 | 131.0329
| 5.3187 | 0.00901 | 10.6 | 7960.2597 | 2.9524 | 130.774
| 5.3004 | 0.0091926 | 10.8 | 7906.7664 | 3.0607 | 130.9569
| 5.3461 | 0.0094307 | 11 | 7815.1826 | 3.1246 | 128.8961
| 5.4373 | 0.0096653 | 11.2 | 7844.4026 | 3.1151 | 127.4463
| 5.4554 | 0.0099055 | 11.4 | 7931.9503 | 3.1858 | 128.8909
| 5.2527 | 0.010163 | 11.6 | 8086.6119 | 3.546 | 137.9224
| 5.4406 | 0.01039 | 11.8 | 8348.8623 | 3.3561 | 136.8884
| 5.5742 | 0.010621 | 12 | 8585.2764 | 3.2581 | 137.2128
| 5.9806 | 0.010783 | 12.2 | 8696.2552 | 2.8786 | 128.7236
| 5.9688 | 0.011026 | 12.4 | 8728.5882 | 2.9715 | 129.956
| 5.4892 | 0.011352 | 12.6 | 8698.548 | 3.6629 | 143.3155
| 5.5808 | 0.011587 | 12.8 | 8596.9512 | 3.6558 | 139.6299
| 5.235 | 0.011855 | 13 | 8557.9664 | 4.3353 | 151.0929
| 5.4227 | 0.012082 | 13.2 | 8595.8287 | 4.1186 | 145.8842
| 5.9578 | 0.012283 | 13.4 | 8728.2823 | 3.4442 | 132.8835
| 6.016 | 0.01252 | 13.6 | 8897.9059 | 3.4425 | 134.3072
| 5.2912 | 0.012878 | 13.8 | 9066.4842 | 4.6509 | 160.3018
| 5.7948 | 0.013081 | 14 | 9250.2833 | 3.8879 | 146.6943
| 5.3073 | 0.01339 | 14.2 | 9366.0889 | 4.8176 | 166.08
| 5.9097 | 0.013615 | 14.4 | 9498.0004 | 3.9073 | 148.1892
| 6.4529 | 0.013815 | 14.6 | 9768.8096 | 3.3156 | 138.2159
| 6.5728 | 0.014108 | 14.8 | 9864.7877 | 3.2798 | 137.2589
| 6.0939 | 0.014447 | 15 | 9933.0904 | 3.9171 | 150.9946
| 6.3551 | 0.014668 | 15.2 | 9924.626 | 3.6797 | 144.3022
| 5.9283 | 0.015003 | 15.4 | 9879.9672 | 4.3736 | 156.437
| 6.1833 | 0.015286 | 15.6 | 9817.9842 | 4.1275 | 148.6457
| 6.485 | 0.015504 | 15.8 | 9865.5815 | 3.8186 | 141.8381
| 6.7181 | 0.015788 | 16 | 9911.0375 | 3.6458 | 137.4632
| 6.2274 | 0.016128 | 16.2 | 10020.7831 | 4.3483 | 152.0289
| 6.6477 | 0.016398 | 16.4 | 10109.7359 | 3.8902 | 142.7611
| 6.5862 | 0.016704 | 16.6 | 10141.8758 | 4.0591 | 145.2456
| 6.7238 | 0.016996 | 16.8 | 10202.0098 | 3.9812 | 143.2064
| 6.9847 | 0.017278 | 17 | 10317.1635 | 3.7648 | 139.2075
| 6.9112 | 0.017586 | 17.2 | 10459.5365 | 3.9166 | 143.1566
| 7.2545 | 0.017861 | 17.4 | 10619.9236 | 3.6253 | 138.1758
| 6.8626 | 0.018193 | 17.6 | 10748.8518 | 4.118 | 149.0469
| 6.8605 | 0.018496 | 17.8 | 10777.0562 | 4.2101 | 149.9774
| 6.7888 | 0.018864 | 18 | 10731.0734 | 4.4238 | 151.8118
| 7.133 | 0.019139 | 18.2 | 10702.4561 | 4.0989 | 143.7066
| 7.3787 | 0.019422 | 18.4 | 10751.7801 | 3.9107 | 139.488
| 7.368 | 0.019786 | 18.6 | 10934.2129 | 3.9973 | 142.4497
| 7.4304 | 0.020083 | 18.8 | 11224.1458 | 3.977 | 145.0936
| 7.6431 | 0.020429 | 19 | 11440.8592 | 3.8331 | 143.8035
| 7.9604 | 0.020767 | 19.2 | 11585.3993 | 3.6177 | 139.8459
| 8.2722 | 0.021045 | 19.4 | 11643.4084 | 3.4266 | 135.3626
| 7.9143 | 0.021435 | 19.6 | 11649.9983 | 3.8058 | 142.258
| 8.0816 | 0.021785 | 19.8 | 11659.038 | 3.7395 | 139.6831
| 8.3054 | 0.02213 | 20 | 11694.158 | 3.6275 | 136.5453
| 7.9461 | 0.02246 | 20.2 | 11888.0377 | 3.9925 | 145.6714
| 7.8288 | 0.022831 | 20.4 | 12096.348 | 4.1718 | 150.9443
| 7.8891 | 0.023189 | 20.6 | 12190.5554 | 4.1877 | 151.2693
| 8.0303 | 0.023601 | 20.8 | 12324.896 | 4.1323 | 150.4917
| 8.2245 | 0.023949 | 21 | 12432.575 | 4.0194 | 148.3627
| 8.2039 | 0.024313 | 21.2 | 12495.3048 | 4.113 | 149.8959
| 8.6689 | 0.02464 | 21.4 | 12522.8008 | 3.7815 | 142.1589
| 9.037 | 0.024974 | 21.6 | 12592.8768 | 3.5653 | 137.3128
| 8.7956 | 0.025415 | 21.8 | 12607.7894 | 3.8281 | 141.7376
| 8.126 | 0.025829 | 22 | 12585.2805 | 4.5303 | 154.2939
| 8.2093 | 0.026246 | 22.2 | 12575.9397 | 4.5427 | 152.9949
| 8.7468 | 0.026567 | 22.4 | 12626.0538 | 4.0983 | 143.9115
| 8.6026 | 0.027001 | 22.6 | 12738.9101 | 4.3054 | 148.1477
| 8.9818 | 0.027395 | 22.8 | 12942.8523 | 4.0341 | 144.1656
| 9.0581 | 0.027751 | 23 | 13188.6623 | 4.017 | 145.8531
| 9.3065 | 0.028155 | 23.2 | 13520.557 | 3.8699 | 145.6848
| 9.1405 | 0.028591 | 23.4 | 13818.4916 | 4.0505 | 151.9611
| 9.3214 | 0.029 | 23.6 | 14027.3147 | 3.9662 | 151.5068
| 9.1217 | 0.029438 | 23.8 | 14355.3928 | 4.1746 | 158.8538
| 9.0658 | 0.029866 | 24 | 14555.9144 | 4.2828 | 162.4618
| 9.3707 | 0.030277 | 24.2 | 14655.8497 | 4.1014 | 158.4546
| 9.9219 | 0.030706 | 24.4 | 14686.4905 | 3.7748 | 150.2311
| 9.9182 | 0.031129 | 24.6 | 14654.8197 | 3.8463 | 150.2947
| 10.0135 | 0.031545 | 24.8 | 14492.3805 | 3.8595 | 147.562
| 10.1821 | 0.032015 | 25 | 14273.596 | 3.8371 | 143.3331
| 9.9608 | 0.032455 | 25.2 | 14207.0954 | 4.0655 | 146.2042
| 9.8182 | 0.03295 | 25.4 | 14157.1781 | 4.2597 | 148.2612
| 9.9583 | 0.033362 | 25.6 | 14215.7126 | 4.2161 | 147.0429
| 10.2313 | 0.033824 | 25.8 | 14327.1187 | 4.0815 | 144.5005
| 10.1349 | 0.034315 | 26 | 14511.7031 | 4.2129 | 148.0764
| 10.2769 | 0.034787 | 26.2 | 14681.0843 | 4.1695 | 148.0068
| 10.3454 | 0.035265 | 26.4 | 14976.4958 | 4.1696 | 150.2423
| 10.6826 | 0.035723 | 26.6 | 15250.2454 | 3.987 | 148.4117
| 10.6346 | 0.03621 | 26.8 | 15535.0065 | 4.0674 | 152.144
| 10.8603 | 0.036736 | 27 | 15794.936 | 3.9765 | 151.8099
| 10.6471 | 0.037236 | 27.2 | 15875.748 | 4.1816 | 155.9574
| 11.1351 | 0.037682 | 27.4 | 15763.0929 | 3.9367 | 148.4168
| 10.892 | 0.038245 | 27.6 | 15684.7285 | 4.1748 | 151.3246
| 10.8834 | 0.038729 | 27.8 | 15612.9826 | 4.255 | 151.0899
| 10.93 | 0.039269 | 28 | 15671.4957 | 4.2952 | 151.3525
| 11.1949 | 0.039792 | 28.2 | 15931.0224 | 4.1705 | 150.501
| 11.492 | 0.040313 | 28.4 | 16356.0222 | 4.023 | 150.8157
| 11.8343 | 0.040831 | 28.6 | 16874.7798 | 3.8565 | 151.4569
| 11.4597 | 0.041404 | 28.8 | 17295.8681 | 4.1189 | 160.5283
| 11.7085 | 0.041928 | 29 | 17721.4194 | 4.0092 | 161.3646
| 11.9089 | 0.042457 | 29.2 | 17804.0414 | 3.9528 | 159.7547
| 12.162 | 0.042981 | 29.4 | 17807.5835 | 3.8741 | 156.8389
| 12.1193 | 0.043528 | 29.6 | 17735.6127 | 3.9635 | 157.0249
| 12.4048 | 0.04411 | 29.8 | 17551.0518 | 3.8853 | 152.2206
| 12.321 | 0.044661 | 30 | 17143.0767 | 4.0169 | 149.9615
| 12.3743 | 0.045261 | 30.2 | 16967.8206 | 4.0672 | 148.1335
| 12.5334 | 0.045853 | 30.4 | 16894.7917 | 4.0509 | 145.9817
| 12.5225 | 0.046458 | 30.6 | 17050.0947 | 4.115 | 147.7317
| 12.5431 | 0.047061 | 30.8 | 17269.0078 | 4.1568 | 149.6634
| 12.9446 | 0.047634 | 31 | 17774.1122 | 3.9703 | 149.6326
| 13.151 | 0.048223 | 31.2 | 18221.3246 | 3.9011 | 151.3409
| 12.8898 | 0.048847 | 31.4 | 18470.9817 | 4.0864 | 156.7099
| 13.3984 | 0.049412 | 31.6 | 18450.9601 | 3.886 | 151.0644
| 13.015 | 0.050106 | 31.8 | 18298.2848 | 4.1619 | 154.3916
| 13.062 | 0.050707 | 32 | 18025.4081 | 4.2167 | 151.8565
| 13.21 | 0.05136 | 32.2 | 17758.6202 | 4.2222 | 148.3104
| 13.5275 | 0.052001 | 32.4 | 17678.6248 | 4.1248 | 144.5735
| 13.7079 | 0.052591 | 32.6 | 17867.3622 | 4.0797 | 144.4858
| 13.9577 | 0.053237 | 32.8 | 18190.2507 | 3.9995 | 144.7965
| 13.9903 | 0.053959 | 33 | 18665.3955 | 4.0248 | 148.5102
| 14.0865 | 0.054617 | 33.2 | 19009.9605 | 4.0209 | 150.5176
| 13.891 | 0.055296 | 33.4 | 19288.1072 | 4.1652 | 155.0671
| 13.892 | 0.055985 | 33.6 | 19435.0932 | 4.2218 | 156.5271
| 14.3553 | 0.056651 | 33.8 | 19551.2852 | 4.0496 | 152.837
| 14.3756 | 0.057344 | 34 | 19609.7273 | 4.099 | 153.3577
| 14.3503 | 0.058041 | 34.2 | 19767.7604 | 4.1654 | 155.1319
| 14.4565 | 0.058758 | 34.4 | 19907.2434 | 4.1707 | 155.4052
| 14.529 | 0.059477 | 34.6 | 20043.8029 | 4.1923 | 156.0012
| 14.8952 | 0.060174 | 34.8 | 20174.356 | 4.074 | 153.5773
| 14.9683 | 0.060894 | 35 | 20292.227 | 4.0955 | 154.0203
| 15.0086 | 0.061677 | 35.2 | 20265.7478 | 4.1443 | 153.7072
| 14.4929 | 0.062441 | 35.4 | 20263.6641 | 4.4636 | 159.2587
| 15.0384 | 0.063185 | 35.6 | 20277.3873 | 4.2573 | 154.051
| 14.8591 | 0.063985 | 35.8 | 20152.1515 | 4.421 | 155.1839
| 14.785 | 0.064715 | 36 | 20037.8612 | 4.5305 | 155.339
| 15.0781 | 0.065478 | 36.2 | 20033.0157 | 4.4488 | 152.652
| 14.9823 | 0.066272 | 36.4 | 20104.2579 | 4.5623 | 154.4358
| 15.3705 | 0.067088 | 36.6 | 20296.6233 | 4.4262 | 152.37
| 15.6203 | 0.067854 | 36.8 | 20775.4657 | 4.3431 | 153.8026
| 15.5485 | 0.068706 | 37 | 21201.7824 | 4.4226 | 157.9486
| 15.6814 | 0.069481 | 37.2 | 21898.7018 | 4.3854 | 162.1032
| 16.0234 | 0.070301 | 37.4 | 22634.0398 | 4.2585 | 164.4613
| 16.0375 | 0.071146 | 37.6 | 23166.9415 | 4.2919 | 168.5531
| 16.194 | 0.07198 | 37.8 | 23650.31 | 4.2642 | 170.8408
| 16.1269 | 0.072831 | 38 | 24010.8526 | 4.3408 | 174.4938
| 15.8411 | 0.073699 | 38.2 | 24065.0065 | 4.5343 | 178.2315
| 16.0326 | 0.074591 | 38.4 | 23878.7229 | 4.5203 | 175.0657
| 16.1451 | 0.075428 | 38.6 | 23583.9653 | 4.5446 | 171.963
| 16.2167 | 0.076329 | 38.8 | 23167.9875 | 4.5991 | 168.4467
| 15.8277 | 0.077266 | 39 | 22772.0055 | 4.8865 | 169.8167
| 16.2015 | 0.078144 | 39.2 | 22409.167 | 4.7868 | 163.6264
| 16.4141 | 0.079034 | 39.4 | 22298.4294 | 4.7572 | 161.0516
| 16.6775 | 0.079981 | 39.6 | 22396.3359 | 4.6963 | 159.5705
| 16.59 | 0.080894 | 39.8 | 22743.2266 | 4.787 | 163.158
| 16.7836 | 0.081846 | 40 | 23240.5537 | 4.7372 | 165.1637
| 16.8248 | 0.08278 | 40.2 | 23995.2242 | 4.7461 | 170.466
| 17.0049 | 0.083733 | 40.4 | 24537.0028 | 4.7033 | 172.88
| 17.4604 | 0.084695 | 40.6 | 24955.3126 | 4.5472 | 171.7386
| 17.4647 | 0.085661 | 40.8 | 25300.9462 | 4.5946 | 174.4142
| 17.425 | 0.086631 | 41 | 25271.0876 | 4.6782 | 174.8653
| 17.5167 | 0.087652 | 41.2 | 25238.4 | 4.7073 | 174.0401
| 17.904 | 0.088649 | 41.4 | 25292.4641 | 4.6017 | 171.0517
| 17.8986 | 0.089677 | 41.6 | 25250.3865 | 4.6725 | 171.0921
| 17.9604 | 0.0907 | 41.8 | 25232.3479 | 4.7129 | 170.6778
| 18.2375 | 0.091706 | 42 | 25266.2142 | 4.6566 | 168.6706
| 18.3147 | 0.092758 | 42.2 | 25232.8736 | 4.692 | 168.0364
| 18.6669 | 0.093788 | 42.4 | 25142.7621 | 4.6129 | 164.6435
| 18.5585 | 0.094885 | 42.6 | 25143.0907 | 4.7261 | 165.8541
| 18.8008 | 0.095954 | 42.8 | 25156.5778 | 4.6898 | 164.1487
| 19.2532 | 0.097007 | 43 | 25389.7981 | 4.5592 | 162.1951
| 18.9936 | 0.098115 | 43.2 | 25687.4335 | 4.7162 | 166.554
| 19.2864 | 0.09924 | 43.4 | 26078.9568 | 4.6462 | 166.93
| 18.8978 | 0.10042 | 43.6 | 26416.4656 | 4.862 | 172.7856
| 19.1405 | 0.10155 | 43.8 | 26934.4807 | 4.8036 | 174.3624
| 19.1741 | 0.10269 | 44 | 27239.6014 | 4.8437 | 176.3713
| 19.5247 | 0.10382 | 44.2 | 27561.6294 | 4.7507 | 175.6786
| 19.6929 | 0.10495 | 44.4 | 27557.8662 | 4.7474 | 174.4685
| 19.6615 | 0.10616 | 44.6 | 27525.1949 | 4.8297 | 174.809
| 19.7439 | 0.10736 | 44.8 | 27390.2368 | 4.87 | 173.5082
| 19.7986 | 0.10857 | 45 | 27199.9275 | 4.9242 | 172.0963
| 19.6048 | 0.10979 | 45.2 | 27195.7321 | 5.0769 | 174.0153
| 19.4389 | 0.11107 | 45.4 | 27592.3523 | 5.206 | 178.386
| 19.9242 | 0.11225 | 45.6 | 27938.4467 | 5.0459 | 176.6418
| 20.3993 | 0.11348 | 45.8 | 28302.7026 | 4.9025 | 175.2194
| 20.6555 | 0.11473 | 46 | 28663.7711 | 4.8528 | 175.651
| 20.7651 | 0.11602 | 46.2 | 28819.9616 | 4.8713 | 176.0083
| 21.1829 | 0.11729 | 46.4 | 28706.2298 | 4.7814 | 172.2095
| 21.5024 | 0.11853 | 46.6 | 28755.3676 | 4.7236 | 170.286
| 21.6173 | 0.11988 | 46.8 | 28929.6696 | 4.7413 | 170.733
| 21.8232 | 0.12123 | 47 | 29036.9781 | 4.7281 | 170.0844
| 21.8467 | 0.12255 | 47.2 | 29100.7896 | 4.7813 | 170.5481
| 21.8967 | 0.12394 | 47.4 | 29095.7531 | 4.8303 | 170.4106
| 21.9719 | 0.12526 | 47.6 | 28860.1342 | 4.8765 | 168.6974
| 22.1473 | 0.1267 | 47.8 | 28637.8004 | 4.8905 | 166.3655
| 22.2643 | 0.12808 | 48 | 28340.2111 | 4.9269 | 164.0376
| 22.5574 | 0.12945 | 48.2 | 28361.2817 | 4.8838 | 162.3461
| 22.8513 | 0.13088 | 48.4 | 28589.3928 | 4.8352 | 161.884
| 22.8997 | 0.13232 | 48.6 | 28954.6437 | 4.8693 | 163.9012
| 22.9387 | 0.13377 | 48.8 | 29335.2101 | 4.9059 | 166.0716
| 23.129 | 0.13527 | 49 | 30115.7829 | 4.8746 | 169.4787
| 22.9985 | 0.13673 | 49.2 | 30647.666 | 4.9658 | 173.7559
| 23.196 | 0.13823 | 49.4 | 31078.6195 | 4.9454 | 175.0729
| 23.1775 | 0.13974 | 49.6 | 31790.7606 | 4.9921 | 179.6204
| 23.4104 | 0.14129 | 49.8 | 32244.4362 | 4.9609 | 180.7826
| 23.9031 | 0.14282 | 50 | 32267.6406 | 4.8557 | 177.551
| 23.823 | 0.14434 | 50.2 | 32202.334 | 4.9492 | 178.0146
| 24.038 | 0.14593 | 50.4 | 32123.7097 | 4.9448 | 176.2846
| 24.2962 | 0.14751 | 50.6 | 31865.5959 | 4.9322 | 173.2779
| 24.6164 | 0.14912 | 50.8 | 31680.7837 | 4.8976 | 170.3262
| 24.667 | 0.15074 | 51 | 31786.785 | 4.943 | 170.8277
| 24.3799 | 0.1524 | 51.2 | 31875.9008 | 5.1063 | 173.5533
| 25.0359 | 0.15401 | 51.4 | 31871.8306 | 4.9486 | 169.3479
| 24.869 | 0.15568 | 51.6 | 31801.7233 | 5.0751 | 170.3361
| 24.8301 | 0.15738 | 51.8 | 31726.4446 | 5.1609 | 170.4544
| 25.133 | 0.15911 | 52 | 31584.9633 | 5.132 | 167.95
| 25.6366 | 0.16079 | 52.2 | 31635.6764 | 5.0271 | 165.2478
| 25.9342 | 0.16252 | 52.4 | 32026.8779 | 4.9814 | 165.7033
| 25.8424 | 0.16431 | 52.6 | 32765.1205 | 5.0517 | 170.4482
| 25.9278 | 0.16606 | 52.8 | 33292.0943 | 5.0705 | 172.9538
| 25.8894 | 0.16788 | 53 | 33967.2427 | 5.1274 | 177.0846
| 26.0736 | 0.16967 | 53.2 | 34454.3953 | 5.1168 | 178.7246
| 26.1246 | 0.17151 | 53.4 | 34594.9437 | 5.1636 | 179.4025
| 26.2508 | 0.17335 | 53.6 | 34690.7754 | 5.1865 | 179.3325
| 26.2778 | 0.17522 | 53.8 | 34967.4359 | 5.237 | 180.8994
| 26.7368 | 0.1771 | 54 | 35241.3508 | 5.1454 | 179.5529
| 26.8934 | 0.17898 | 54.2 | 35310.0503 | 5.1597 | 179.147
| 26.7765 | 0.18092 | 54.4 | 35502.6788 | 5.2607 | 181.2037
| 27.1049 | 0.18283 | 54.6 | 35623.7591 | 5.2173 | 179.9359
| 27.3587 | 0.18481 | 54.8 | 35457.5355 | 5.211 | 177.7025
| 27.4217 | 0.1868 | 55 | 35377.0169 | 5.2632 | 177.1544
| 27.419 | 0.18879 | 55.2 | 35353.986 | 5.335 | 177.3229
| 27.169 | 0.19081 | 55.4 | 35346.9395 | 5.4908 | 179.1786
| 27.4823 | 0.19286 | 55.6 | 35468.6366 | 5.4533 | 178.059
| 27.9748 | 0.19491 | 55.8 | 35705.9263 | 5.3534 | 176.4268
| 28.139 | 0.19699 | 56 | 35927.2253 | 5.3628 | 176.7926
| 27.9214 | 0.19912 | 56.2 | 36433.0898 | 5.4882 | 181.0156
| 28.398 | 0.20117 | 56.4 | 37239.3258 | 5.373 | 182.33
| 28.4103 | 0.20334 | 56.6 | 37845.7466 | 5.4201 | 185.6064
| 28.5569 | 0.20551 | 56.8 | 38768.9294 | 5.4132 | 189.6281
| 28.7526 | 0.20773 | 57 | 39219.2195 | 5.4082 | 190.9132
| 29.161 | 0.2099 | 57.2 | 39064.1322 | 5.3545 | 187.7471
| 29.0945 | 0.21215 | 57.4 | 38384.1486 | 5.469 | 185.0457
| 28.7229 | 0.21444 | 57.6 | 37828.614 | 5.6852 | 184.9216
| 29.2196 | 0.2167 | 57.8 | 36998.7228 | 5.6263 | 177.9726
| 29.2219 | 0.219 | 58 | 36594.7156 | 5.7171 | 176.2627
| 29.391 | 0.22131 | 58.2 | 36799.9345 | 5.7281 | 176.5312
| 29.9692 | 0.22362 | 58.4 | 37311.2471 | 5.5934 | 175.8512
| 30.1781 | 0.22602 | 58.6 | 37818.3133 | 5.5825 | 177.3384
| 30.6793 | 0.22837 | 58.8 | 38313.0243 | 5.4808 | 177.0523
| 30.5183 | 0.2308 | 59 | 38656.7468 | 5.5914 | 179.8996
| 30.4203 | 0.23326 | 59.2 | 38572.4514 | 5.7003 | 180.3586
| 30.5462 | 0.23573 | 59.4 | 38474.3291 | 5.7393 | 179.4296
| 30.7199 | 0.23822 | 59.6 | 38635.6553 | 5.7534 | 179.4604
| 30.7059 | 0.24076 | 59.8 | 38948.9224 | 5.823 | 181.3206
| 30.8872 | 0.24329 | 60 | 39366.2876 | 5.8247 | 182.5136
| 30.9785 | 0.24585 | 60.2 | 40325.1728 | 5.8361 | 186.8188
| 31.0248 | 0.24844 | 60.4 | 40969.6121 | 5.8748 | 189.9109
| 31.426 | 0.25104 | 60.6 | 41199.9651 | 5.8143 | 188.8443
| 31.6453 | 0.25369 | 60.8 | 41503.7428 | 5.8107 | 189.2449
| 31.7918 | 0.25633 | 61 | 41437.8358 | 5.8425 | 188.3422
| 31.5995 | 0.25907 | 61.2 | 40928.9699 | 6.0015 | 187.4023
| 31.7455 | 0.26181 | 61.4 | 40593.5904 | 6.0464 | 185.2603
| 32.0096 | 0.26454 | 61.6 | 40589.9907 | 6.0395 | 183.9888
| 32.4966 | 0.26728 | 61.8 | 40454.4275 | 5.9666 | 180.8657
| 32.6797 | 0.27011 | 62 | 40443.7183 | 5.9885 | 180.0836
| 33.288 | 0.2729 | 62.2 | 40767.2451 | 5.8642 | 178.4737
| 33.2183 | 0.27578 | 62.4 | 41304.4853 | 5.9435 | 181.5473
| 33.3974 | 0.2787 | 62.6 | 41715.3512 | 5.9518 | 182.6884
| 33.8691 | 0.28156 | 62.8 | 42298.4136 | 5.8637 | 182.9704
| 33.5925 | 0.28454 | 63 | 42812.8867 | 6.0079 | 187.1013
| 33.4353 | 0.28755 | 63.2 | 43314.6645 | 6.1188 | 190.5687
| 34.2959 | 0.2905 | 63.4 | 43437.263 | 5.9278 | 186.5288
| 34.094 | 0.29357 | 63.6 | 43446.2409 | 6.0676 | 187.9897
| 34.3346 | 0.29664 | 63.8 | 43531.4195 | 6.07 | 187.3173
| 34.7334 | 0.29975 | 64 | 43439.6474 | 6.0318 | 185.0168
| 34.6052 | 0.30287 | 64.2 | 43313.5714 | 6.1551 | 185.4591
| 34.7862 | 0.30603 | 64.4 | 43434.0538 | 6.1755 | 185.2952
| 34.8443 | 0.30923 | 64.6 | 43549.77 | 6.2348 | 185.7838
| 35.7514 | 0.31242 | 64.8 | 43707.6867 | 6.0344 | 181.9227
| 36.204 | 0.31565 | 65 | 44223.8309 | 5.9626 | 182.0546
| 36.2829 | 0.31894 | 65.2 | 44885.8921 | 5.9951 | 184.7268
| 36.6733 | 0.32227 | 65.4 | 45542.8602 | 5.9399 | 185.7557
| 36.6372 | 0.32565 | 65.6 | 46341.7278 | 6.0021 | 189.6034
| 37.0819 | 0.329 | 65.8 | 47045.2782 | 5.9314 | 190.5077
| 37.1517 | 0.33243 | 66 | 47821.8991 | 5.965 | 193.6949
| 37.5753 | 0.33586 | 66.2 | 48352.3341 | 5.9084 | 193.9566
| 37.4772 | 0.3394 | 66.4 | 48791.9519 | 5.9999 | 196.6189
| 37.6396 | 0.34292 | 66.6 | 49702.5378 | 6.0053 | 199.8696
| 37.5318 | 0.3465 | 66.8 | 50423.8367 | 6.0922 | 203.8214
| 37.8233 | 0.3501 | 67 | 51192.6631 | 6.0671 | 205.7554
| 38.2612 | 0.35373 | 67.2 | 51814.7515 | 6.007 | 206.2363
| 38.3468 | 0.35741 | 67.4 | 52619.3291 | 6.0391 | 209.4523
| 38.465 | 0.3611 | 67.6 | 53139.0522 | 6.07 | 211.2801
| 38.5507 | 0.36486 | 67.8 | 53288.0827 | 6.1201 | 211.7244
| 38.5341 | 0.36865 | 68 | 53090.466 | 6.2086 | 211.288
| 38.5537 | 0.3725 | 68.2 | 52378.3529 | 6.3035 | 208.4854
| 38.867 | 0.37635 | 68.4 | 51577.6857 | 6.3188 | 203.7173
| 39.0293 | 0.38023 | 68.6 | 50821.7811 | 6.3774 | 200.0331
| 39.1719 | 0.38421 | 68.8 | 50488.3674 | 6.4307 | 198.2262
| 38.9671 | 0.38822 | 69 | 50346.6252 | 6.58 | 199.0484
| 39.1665 | 0.39222 | 69.2 | 50803.9682 | 6.5907 | 200.1723
| 39.5649 | 0.39627 | 69.4 | 51150.0269 | 6.5475 | 199.7827
| 40.2234 | 0.40033 | 69.6 | 51400.2307 | 6.4346 | 197.6743
| 40.7139 | 0.40446 | 69.8 | 51239.3916 | 6.386 | 194.8615
| 40.9446 | 0.40862 | 70 | 51194.2153 | 6.406 | 193.8408
| 40.7819 | 0.41289 | 70.2 | 50867.7083 | 6.5471 | 193.6789
| 41.525 | 0.41709 | 70.4 | 50545.1657 | 6.4341 | 189.1191
| 41.3871 | 0.42146 | 70.6 | 50551.8026 | 6.5577 | 190.1133
| 41.59 | 0.42579 | 70.8 | 50679.4925 | 6.5816 | 189.9393
| 41.6945 | 0.4302 | 71 | 50654.3331 | 6.6394 | 189.6551
| 41.9998 | 0.43462 | 71.2 | 50658.2923 | 6.6395 | 188.5326
| 42.2739 | 0.4391 | 71.4 | 50904.1922 | 6.6406 | 188.4876
| 42.2714 | 0.44366 | 71.6 | 50961.6867 | 6.7273 | 189.0316
| 42.6765 | 0.4482 | 71.8 | 51080.4346 | 6.6959 | 187.8983
| 42.7007 | 0.45285 | 72 | 51536.7591 | 6.7612 | 189.813
| 43.3547 | 0.45748 | 72.2 | 51993.9667 | 6.6503 | 188.7993
| 43.213 | 0.46221 | 72.4 | 52250.1145 | 6.7682 | 190.7197
| 43.6631 | 0.46698 | 72.6 | 52704.2868 | 6.7157 | 190.6366
| 43.9637 | 0.47179 | 72.8 | 53235.9303 | 6.7028 | 191.5283
| 44.0886 | 0.47662 | 73 | 53290.1735 | 6.7539 | 191.4664
| 44.3039 | 0.4815 | 73.2 | 53425.0316 | 6.778 | 191.289
| 44.4502 | 0.48647 | 73.4 | 53760.154 | 6.8152 | 192.1636
| 45.0448 | 0.49147 | 73.6 | 54391.9207 | 6.721 | 192.0734
| 45.3269 | 0.49653 | 73.8 | 54977.6333 | 6.7139 | 193.2298
| 45.5867 | 0.50165 | 74 | 56180.9478 | 6.694 | 196.71
| 45.6874 | 0.50678 | 74.2 | 57493.3411 | 6.7133 | 201.3181
| 46.0757 | 0.51198 | 74.4 | 58562.5694 | 6.6668 | 203.6995
| 46.3999 | 0.51724 | 74.6 | 59587.7863 | 6.6401 | 206.2076
| 45.9152 | 0.5226 | 74.8 | 60112.3179 | 6.8378 | 210.7816
| 46.2033 | 0.52795 | 75 | 60305.0818 | 6.8436 | 210.4086
| 46.6525 | 0.53333 | 75.2 | 60123.9427 | 6.8179 | 207.9089
| 47.1581 | 0.53879 | 75.4 | 60153.4167 | 6.7733 | 205.9536
| 47.1115 | 0.54439 | 75.6 | 59822.5721 | 6.8837 | 205.3138
| 47.4788 | 0.54998 | 75.8 | 59493.6916 | 6.8865 | 202.773
| 47.4273 | 0.55561 | 76 | 59345.9983 | 6.9938 | 202.8112
| 47.5251 | 0.56131 | 76.2 | 59160.0252 | 7.0647 | 202.0369
| 48.3858 | 0.56705 | 76.4 | 58579.6628 | 6.9474 | 196.5034
| 48.1257 | 0.5729 | 76.6 | 58539.8244 | 7.1089 | 197.8347
| 48.5891 | 0.57873 | 76.8 | 58858.6052 | 7.0671 | 197.228
| 48.7676 | 0.5847 | 77 | 59269.3125 | 7.0992 | 198.1904
| 49.1346 | 0.59063 | 77.2 | 59873.4782 | 7.0746 | 198.9839
| 49.5807 | 0.59669 | 77.4 | 61061.2137 | 7.0137 | 201.42
| 50.0137 | 0.6028 | 77.6 | 62259.4034 | 6.9581 | 203.9293
| 49.6049 | 0.60899 | 77.8 | 62662.482 | 7.1415 | 207.4624
| 50.2199 | 0.61523 | 78 | 62498.6675 | 7.08 | 204.4934
| 50.7841 | 0.62145 | 78.2 | 62240.0675 | 7.035 | 201.497
| 51.1495 | 0.62782 | 78.4 | 62006.0268 | 7.0419 | 199.4922
| 51.413 | 0.63424 | 78.6 | 62065.2403 | 7.0654 | 198.9074
| 51.3521 | 0.64077 | 78.8 | 62518.3541 | 7.1593 | 200.9933
| 51.2364 | 0.64737 | 79 | 63411.9593 | 7.2549 | 204.799
| 52.0005 | 0.65393 | 79.2 | 64296.4759 | 7.1269 | 204.7778
| 52.228 | 0.66062 | 79.4 | 64941.9763 | 7.1434 | 206.2671
| 52.9605 | 0.66731 | 79.6 | 65285.6088 | 7.0445 | 204.6132
| 53.5123 | 0.67416 | 79.8 | 65491.8656 | 6.9971 | 203.3137
| 53.6188 | 0.68104 | 80 | 65712.3752 | 7.0556 | 203.9095
| 53.9445 | 0.688 | 80.2 | 66252.6457 | 7.0533 | 204.6282
| 54.0595 | 0.69503 | 80.4 | 67052.5485 | 7.0945 | 207.0495
| 54.3789 | 0.70214 | 80.6 | 67683.6707 | 7.0922 | 208.0745
| 54.5913 | 0.70931 | 80.8 | 68606.3905 | 7.1079 | 210.4766
| 55.3251 | 0.71651 | 81 | 69423.0741 | 7.0048 | 210.3457
| 55.5718 | 0.72381 | 81.2 | 70250.1836 | 7.0161 | 212.2732
| 55.7481 | 0.7312 | 81.4 | 70655.1368 | 7.055 | 213.1516
| 56.2432 | 0.73868 | 81.6 | 71489.9141 | 7.0109 | 214.0568
| 56.6186 | 0.74621 | 81.8 | 72111.3991 | 6.9999 | 214.78
| 57.2111 | 0.75378 | 82 | 73194.0833 | 6.9302 | 216.0418
| 57.3073 | 0.76148 | 82.2 | 73613.4355 | 6.9873 | 217.2805
| 57.5391 | 0.76926 | 82.4 | 74319.8574 | 7.0082 | 218.8515
| 58.0344 | 0.77705 | 82.6 | 74861.3992 | 6.9745 | 218.8031
| 58.2929 | 0.78501 | 82.8 | 74791.8767 | 7.0083 | 217.8503
| 58.466 | 0.79304 | 83 | 74113.8872 | 7.0756 | 215.387
| 58.7797 | 0.80108 | 83.2 | 73345.6764 | 7.1146 | 212.1123
| 59.2418 | 0.80924 | 83.4 | 72455.233 | 7.1255 | 207.9453
| 59.6069 | 0.81749 | 83.6 | 71568.7393 | 7.1593 | 204.2395
| 59.8968 | 0.82581 | 83.8 | 70981.1506 | 7.2029 | 201.7498
| 60.1135 | 0.83426 | 84 | 71052.1675 | 7.2461 | 201.4858
| 60.1906 | 0.84274 | 84.2 | 71435.273 | 7.3119 | 202.6519
| 60.4141 | 0.85134 | 84.4 | 71860.4752 | 7.3444 | 203.3988
| 60.9833 | 0.86 | 84.6 | 72670.745 | 7.2894 | 203.98
| 61.2713 | 0.86874 | 84.8 | 73335.733 | 7.3015 | 205.1751
| 61.532 | 0.87761 | 85 | 73799.7831 | 7.3258 | 205.8872
| 61.8989 | 0.8865 | 85.2 | 73991.2622 | 7.3337 | 205.4171
| 62.1867 | 0.89554 | 85.4 | 74319.6421 | 7.3564 | 205.6382
| 62.6502 | 0.90466 | 85.6 | 74745.7731 | 7.3384 | 205.496
| 62.7633 | 0.9139 | 85.8 | 75083.9597 | 7.3998 | 206.3839
| 62.9567 | 0.9232 | 86 | 75723.4269 | 7.4357 | 207.8347
| 63.7756 | 0.9325 | 86.2 | 76211.724 | 7.3396 | 206.5695
| 64.1727 | 0.94199 | 86.4 | 76566.1541 | 7.34 | 206.471
| 64.893 | 0.95155 | 86.6 | 76925.8074 | 7.2726 | 205.2451
| 64.968 | 0.96124 | 86.8 | 77249.5656 | 7.3425 | 206.2095
| 64.9808 | 0.9711 | 87 | 77672.448 | 7.4244 | 207.6753
| 65.3056 | 0.98092 | 87.2 | 78640.8716 | 7.4256 | 209.5363
| 65.4701 | 0.99092 | 87.4 | 79778.989 | 7.4578 | 212.4439
| 65.9757 | 1.001 | 87.6 | 80903.7363 | 7.419 | 214.0696
| 66.2 | 1.0111 | 87.8 | 82089.7133 | 7.4383 | 216.8806
| 67.0459 | 1.0214 | 88 | 82653.3395 | 7.3447 | 215.6944
| 67.4101 | 1.0318 | 88.2 | 82698.5434 | 7.3627 | 214.8462
| 67.5578 | 1.0423 | 88.4 | 82479.5081 | 7.432 | 214.063
| 68.0109 | 1.0528 | 88.6 | 82248.6323 | 7.4395 | 212.1763
| 68.7231 | 1.0635 | 88.8 | 81962.3346 | 7.3966 | 209.2805
| 69.0151 | 1.0743 | 89 | 81730.1645 | 7.4382 | 208.0075
| 68.8949 | 1.0853 | 89.2 | 81212.3237 | 7.5721 | 207.3876
| 69.3146 | 1.0963 | 89.4 | 80945.3325 | 7.5898 | 205.6138
| 69.5086 | 1.1074 | 89.6 | 81072.8688 | 7.6449 | 205.6447
| 69.838 | 1.1187 | 89.8 | 81259.1521 | 7.6707 | 205.3794
| 70.5079 | 1.13 | 90 | 81909.9963 | 7.6144 | 205.1964
| 71.0496 | 1.1415 | 90.2 | 83542.8226 | 7.5611 | 207.9656
| 71.4629 | 1.153 | 90.4 | 85199.715 | 7.5353 | 211.2084
| 71.4395 | 1.1648 | 90.6 | 86507.5104 | 7.6063 | 215.0219
| 71.7114 | 1.1766 | 90.8 | 87483.2587 | 7.6266 | 216.976
| 72.2332 | 1.1886 | 91 | 87966.5649 | 7.6092 | 216.7922
| 72.7493 | 1.2006 | 91.2 | 87255.7331 | 7.6202 | 213.5713
| 72.7511 | 1.2128 | 91.4 | 87180.0039 | 7.7201 | 213.7226
| 72.9359 | 1.2252 | 91.6 | 87496.8383 | 7.7754 | 214.2682
| 73.5175 | 1.2376 | 91.8 | 88002.9851 | 7.746 | 213.9684
| 73.8319 | 1.2502 | 92 | 89157.2079 | 7.7559 | 216.1996
| 74.2683 | 1.2627 | 92.2 | 90689.4751 | 7.7322 | 218.9666
| 74.361 | 1.2756 | 92.4 | 91717.8163 | 7.7903 | 221.6204
| 74.8724 | 1.2885 | 92.6 | 92680.0675 | 7.7675 | 222.6759
| 75.6934 | 1.3016 | 92.8 | 93627.9865 | 7.686 | 222.6384
| 76.0583 | 1.3148 | 93 | 94548.9056 | 7.6944 | 224.0716
| 76.5148 | 1.3281 | 93.2 | 95025.4539 | 7.6946 | 224.0775
| 76.8474 | 1.3415 | 93.4 | 94929.2531 | 7.7313 | 223.0801
| 77.3917 | 1.3551 | 93.6 | 94143.2739 | 7.7434 | 219.7032
| 77.9945 | 1.3689 | 93.8 | 92626.5687 | 7.7618 | 214.4343
| 78.4715 | 1.3827 | 94 | 91305.5225 | 7.8018 | 210.1328
| 78.6561 | 1.3967 | 94.2 | 89888.1932 | 7.9023 | 206.562
| 79.1923 | 1.4109 | 94.4 | 89545.5488 | 7.9103 | 204.506
| 79.3028 | 1.4252 | 94.6 | 90332.8576 | 7.9722 | 206.3761
| 79.6986 | 1.4397 | 94.8 | 91905.4997 | 7.9603 | 209.2307
| 80.6811 | 1.4543 | 95 | 94204.8839 | 7.8219 | 211.9929
| 81.1595 | 1.4689 | 95.2 | 96367.2748 | 7.7849 | 215.941
| 81.3613 | 1.4838 | 95.4 | 98517.1752 | 7.8017 | 220.7175
| 81.744 | 1.4989 | 95.6 | 100353.6414 | 7.7936 | 224.197
| 81.828 | 1.5141 | 95.8 | 100511.3215 | 7.875 | 224.6635
| 82.4695 | 1.5295 | 96 | 100184.4263 | 7.8646 | 222.2339
| 83.0215 | 1.5449 | 96.2 | 99509.9907 | 7.8782 | 219.3184
| 83.4132 | 1.5605 | 96.4 | 98827.4688 | 7.9228 | 216.9182
| 84.0465 | 1.5763 | 96.6 | 98703.1796 | 7.9121 | 215.0984
| 84.6661 | 1.5923 | 96.8 | 99082.2523 | 7.8935 | 214.4818
| 85.2699 | 1.6085 | 97 | 99684.9171 | 7.8739 | 214.4225
| 85.6488 | 1.6247 | 97.2 | 100406.5195 | 7.8916 | 215.284
| 86.1626 | 1.6411 | 97.4 | 100872.7258 | 7.892 | 215.1833
| 86.7631 | 1.6577 | 97.6 | 100641.8593 | 7.8923 | 213.2976
| 87.2374 | 1.6746 | 97.8 | 100554.7548 | 7.9127 | 212.1139
| 87.9905 | 1.6916 | 98 | 100587.6999 | 7.8824 | 210.4273
| 88.2303 | 1.7086 | 98.2 | 100611.8803 | 7.9416 | 210.1665
| 88.7004 | 1.7259 | 98.4 | 100372.1475 | 7.9676 | 208.7102
| 88.9118 | 1.7434 | 98.6 | 100814.0291 | 8.0241 | 209.4338
| 89.758 | 1.7611 | 98.8 | 101212.1224 | 7.9711 | 208.3293
| 90.3764 | 1.7789 | 99 | 100869.8772 | 7.9754 | 206.3011
| 91.0348 | 1.7968 | 99.2 | 101227.3584 | 7.9573 | 205.6563
| 91.4606 | 1.8151 | 99.4 | 102760.9687 | 7.9539 | 208.0811
| 91.9774 | 1.8335 | 99.6 | 104716.4535 | 7.9275 | 211.1358
| 92.4403 | 1.8521 | 99.8 | 106359.1567 | 7.918 | 213.6723
| 93.0665 | 1.8708 | 100 | 109579.4952 | 7.8518 | 219.0523
| 93.3529 | 1.8897 | 100.2 | 111563.1863 | 7.8674 | 222.7768
| 94.0565 | 1.9088 | 100.4 | 112547.4117 | 7.8348 | 223.2306
| 94.7408 | 1.9281 | 100.6 | 113254.964 | 7.8115 | 223.1601
| 95.115 | 1.9477 | 100.8 | 113910.3908 | 7.8395 | 223.8422
| 95.7624 | 1.9674 | 101 | 114266.0093 | 7.8295 | 223.1491
| 96.1621 | 1.9872 | 101.2 | 114104.5072 | 7.8685 | 222.0812
| 96.8444 | 2.0073 | 101.4 | 113860.7887 | 7.8649 | 220.0984
| 97.4604 | 2.0277 | 101.6 | 114217.81 | 7.8616 | 219.5344
| 97.9931 | 2.0482 | 101.8 | 113635.2161 | 7.8892 | 217.316
| 98.388 | 2.069 | 102 | 113115.7752 | 7.9382 | 215.6108
| 99.2303 | 2.0898 | 102.2 | 113904.7006 | 7.892 | 215.3574
| 99.9515 | 2.111 | 102.4 | 114911.1523 | 7.8626 | 215.8478
| 100.0763 | 2.1324 | 102.6 | 115697.8079 | 7.9299 | 217.4281
| 100.6806 | 2.154 | 102.8 | 117813.2558 | 7.8993 | 220.3808
| 101.3993 | 2.1758 | 103 | 119665.4103 | 7.8577 | 222.5056
| 101.8022 | 2.1977 | 103.2 | 120667.1322 | 7.879 | 223.7739
| 102.622 | 2.22 | 103.4 | 121541.9144 | 7.8408 | 223.7078
| 102.8845 | 2.2424 | 103.6 | 122205.867 | 7.8902 | 224.6758
| 103.7508 | 2.2651 | 103.8 | 121939.7926 | 7.8656 | 222.2936
| 104.0819 | 2.2881 | 104 | 122299.7092 | 7.9107 | 222.5001
| 104.5908 | 2.3111 | 104.2 | 123343.6438 | 7.9175 | 223.5607
| 105.4448 | 2.3345 | 104.4 | 125482.925 | 7.8565 | 225.8257
| 106.0411 | 2.3582 | 104.6 | 127724.4192 | 7.8336 | 228.9282
| 106.8808 | 2.3821 | 104.8 | 130108.383 | 7.7752 | 231.6586
| 107.8031 | 2.4062 | 105 | 131376.066 | 7.7238 | 232.04
| 108.2936 | 2.4304 | 105.2 | 131214.1227 | 7.7545 | 230.8344
| 108.9723 | 2.455 | 105.4 | 129840.6534 | 7.7782 | 226.9171
| 109.2901 | 2.4799 | 105.6 | 127951.1908 | 7.8623 | 223.0008
| 109.6709 | 2.5051 | 105.8 | 125697.7805 | 7.9464 | 218.3233
| 110.0656 | 2.5304 | 106 | 124510.424 | 8.0125 | 215.6013
| 110.5605 | 2.556 | 106.2 | 124320.8363 | 8.0472 | 214.4654
| 111.3193 | 2.5818 | 106.4 | 124868.8106 | 8.0315 | 214.0502
| 111.5974 | 2.608 | 106.6 | 127083.1789 | 8.0564 | 217.7169
| 112.352 | 2.6344 | 106.8 | 130110.4554 | 8.0006 | 221.7176
| 112.9186 | 2.661 | 107 | 133418.6999 | 7.9698 | 226.6596
| 113.9191 | 2.6878 | 107.2 | 134724.0056 | 7.9116 | 226.9525
| 114.4947 | 2.7151 | 107.4 | 135254.4291 | 7.9253 | 226.8834
| 115.0056 | 2.7426 | 107.6 | 134629.1925 | 7.9661 | 224.9289
| 115.5394 | 2.7703 | 107.8 | 133069.3828 | 8.0192 | 221.3107
| 116.1974 | 2.7984 | 108 | 132025.1804 | 8.0486 | 218.3578
| 116.5606 | 2.8266 | 108.2 | 132265.3652 | 8.0974 | 218.3131
| 117.4215 | 2.8552 | 108.4 | 133769.542 | 8.0574 | 219.3206
| 117.9164 | 2.8841 | 108.6 | 136127.4161 | 8.0552 | 222.6113
| 118.5017 | 2.9133 | 108.8 | 137582.8613 | 8.0558 | 224.1396
| 119.3045 | 2.9428 | 109 | 137888.2193 | 8.0456 | 223.2016
| 119.7737 | 2.9725 | 109.2 | 137709.9404 | 8.0878 | 222.205
| 120.3993 | 3.0026 | 109.4 | 137422.9974 | 8.1119 | 220.6918
| 121.0609 | 3.033 | 109.6 | 137597.4396 | 8.1242 | 219.8891
| 121.8918 | 3.0636 | 109.8 | 138460.6444 | 8.1032 | 219.8712
| 122.3442 | 3.0946 | 110 | 139561.1168 | 8.1296 | 221.0745
| 122.9278 | 3.1258 | 110.2 | 140244.0375 | 8.1451 | 221.2942
| 123.2732 | 3.1575 | 110.4 | 139555.2196 | 8.2152 | 219.7776
| 124.0837 | 3.1895 | 110.6 | 138638.68 | 8.2279 | 216.9118
| 124.7771 | 3.2218 | 110.8 | 137863.311 | 8.2551 | 214.5668
| 125.3346 | 3.2544 | 111 | 138047.0775 | 8.2845 | 214.0706
| 125.9518 | 3.2872 | 111.2 | 139413.7095 | 8.2861 | 215.3456
| 126.4105 | 3.3205 | 111.4 | 141320.0424 | 8.3006 | 217.8099
| 127.74 | 3.3541 | 111.6 | 144091.7881 | 8.1884 | 219.8192
| 128.0968 | 3.3881 | 111.8 | 146749.3368 | 8.2068 | 223.6781
| 128.7649 | 3.4224 | 112 | 149369.8417 | 8.1869 | 226.8133
| 129.2318 | 3.4569 | 112.2 | 150842.0803 | 8.2103 | 228.5354
| 129.9895 | 3.492 | 112.4 | 151895.2689 | 8.2036 | 228.956
| 130.6658 | 3.5273 | 112.6 | 152994.1296 | 8.207 | 229.6222
| 131.092 | 3.5631 | 112.8 | 153219.2942 | 8.2551 | 229.4396
| 131.7923 | 3.5991 | 113 | 154203.5181 | 8.2578 | 229.8704
| 133.0763 | 3.6353 | 113.2 | 155305.9729 | 8.1861 | 229.2429
| 133.6334 | 3.6721 | 113.4 | 156082.2295 | 8.2109 | 229.6519
| 134.302 | 3.7093 | 113.6 | 156452.3803 | 8.228 | 229.1962
| 135.1138 | 3.7469 | 113.8 | 156131.7727 | 8.2378 | 227.3877
| 135.5917 | 3.7848 | 114 | 155113.1306 | 8.2993 | 225.2231
| 136.2376 | 3.823 | 114.2 | 153521.5298 | 8.3494 | 221.8782
| 136.8373 | 3.8618 | 114.4 | 152055.223 | 8.4056 | 218.8642
| 137.7971 | 3.901 | 114.6 | 151484.6177 | 8.404 | 216.5224
| 138.9231 | 3.9404 | 114.8 | 152152.039 | 8.3631 | 215.719
| 139.654 | 3.9804 | 115 | 153371.2317 | 8.3632 | 216.4855
| 140.383 | 4.0205 | 115.2 | 155361.1731 | 8.3515 | 218.3731
| 141.2095 | 4.0613 | 115.4 | 157205.5147 | 8.3321 | 219.8551
| 141.7752 | 4.1024 | 115.6 | 158999.4941 | 8.3454 | 221.7557
| 142.6969 | 4.1441 | 115.8 | 159103.4813 | 8.3415 | 220.516
| 143.5783 | 4.186 | 116 | 159700.2229 | 8.3354 | 220.0764
| 144.4344 | 4.2284 | 116.2 | 159817.0685 | 8.3402 | 219.008
| 145.094 | 4.2712 | 116.4 | 161080.3165 | 8.352 | 219.9473
| 145.9239 | 4.3145 | 116.6 | 162873.6617 | 8.3369 | 221.3155
| 146.5247 | 4.3583 | 116.8 | 165258.4481 | 8.341 | 223.945
| 147.2206 | 4.4026 | 117 | 166386.5265 | 8.3524 | 224.6074
| 147.743 | 4.447 | 117.2 | 168089.2984 | 8.3755 | 226.4037
| 148.6484 | 4.492 | 117.4 | 169337.9006 | 8.3618 | 226.8291
| 149.1516 | 4.5377 | 117.6 | 171052.4022 | 8.389 | 228.6702
| 150.191 | 4.5836 | 117.8 | 173581.4179 | 8.3443 | 230.6259
| 150.8318 | 4.6301 | 118 | 175634.5447 | 8.3525 | 232.6646
| 151.7384 | 4.6769 | 118.2 | 177751.546 | 8.3305 | 234.2732
| 152.1648 | 4.7243 | 118.4 | 178512.4485 | 8.3798 | 234.9011
| 153.0118 | 4.7723 | 118.6 | 178232.2917 | 8.3958 | 233.2765
| 154.2535 | 4.8206 | 118.8 | 178250.8226 | 8.3646 | 231.3447
| 154.927 | 4.8694 | 119 | 178875.5419 | 8.3892 | 231.3259
| 155.1239 | 4.9187 | 119.2 | 179043.712 | 8.473 | 231.5737
| 155.8483 | 4.9686 | 119.4 | 179264.7629 | 8.4982 | 230.9168
| 156.8606 | 5.0189 | 119.6 | 179494.5122 | 8.4917 | 229.7513
| 157.6232 | 5.0699 | 119.8 | 178740.5663 | 8.5267 | 227.7406
| 158.9847 | 5.1212 | 120 | 176952.1702 | 8.5098 | 223.329
| 159.4552 | 5.1731 | 120.2 | 176538.6731 | 8.5739 | 222.3479
| 160.6077 | 5.2255 | 120.4 | 176479.8652 | 8.5584 | 220.6624
| 161.5299 | 5.2786 | 120.6 | 176737.1346 | 8.5648 | 219.8042
| 162.6225 | 5.3321 | 120.8 | 177723.9235 | 8.5431 | 219.6054
| 163.5702 | 5.3861 | 121 | 178644.8668 | 8.5385 | 219.5694
| 164.835 | 5.4407 | 121.2 | 178157.2624 | 8.52 | 217.2288
| 165.7548 | 5.4958 | 121.4 | 178181.3338 | 8.5321 | 216.1315
| 166.4821 | 5.5518 | 121.6 | 177527.1297 | 8.5755 | 214.5184
| 167.3818 | 5.6081 | 121.8 | 177067.6183 | 8.598 | 212.8893
| 168.055 | 5.6652 | 122 | 178912.6943 | 8.6127 | 214.4746
| 168.695 | 5.7224 | 122.2 | 181753.4652 | 8.6168 | 217.3329
| 169.6046 | 5.7804 | 122.4 | 183576.0609 | 8.6079 | 218.4951
| 170.7542 | 5.8392 | 122.6 | 187265.8409 | 8.5504 | 221.5568
| 171.3752 | 5.8985 | 122.8 | 190116.9568 | 8.5604 | 224.4375
| 172.1282 | 5.9584 | 123 | 191099.2953 | 8.5812 | 224.7949
| 172.954 | 6.0186 | 123.2 | 191826.6234 | 8.5974 | 224.7184
| 173.8189 | 6.0797 | 123.4 | 194279.5206 | 8.5891 | 226.6872
| 174.8011 | 6.1416 | 123.6 | 196416.9182 | 8.5739 | 228.0698
| 175.9091 | 6.2038 | 123.8 | 197901.143 | 8.5542 | 228.4419
| 176.9113 | 6.2668 | 124 | 201382.5745 | 8.5228 | 231.4023
| 178.1919 | 6.3302 | 124.2 | 203262.3366 | 8.4833 | 231.9509
| 179.1955 | 6.3944 | 124.4 | 204309.3944 | 8.4819 | 231.9516
| 179.9367 | 6.4596 | 124.6 | 205823.6008 | 8.5018 | 232.9427
| 180.7344 | 6.5253 | 124.8 | 207038.3342 | 8.5198 | 233.4793
| 181.8489 | 6.5915 | 125 | 207977.3271 | 8.5101 | 233.1692
| 182.5174 | 6.6584 | 125.2 | 209763.6023 | 8.535 | 234.5898
| 183.3774 | 6.7258 | 125.4 | 212004.8091 | 8.5367 | 236.2305
| 184.5013 | 6.7945 | 125.6 | 214337.615 | 8.5137 | 237.5428
| 185.7211 | 6.8631 | 125.8 | 216756.6338 | 8.4806 | 238.7859
| 186.7696 | 6.9334 | 126 | 218689.4541 | 8.4712 | 239.7353
| 187.5082 | 7.0034 | 126.2 | 219793.4142 | 8.4983 | 240.2111
| 188.4785 | 7.075 | 126.4 | 218131.4717 | 8.534 | 237.1094
| 189.4386 | 7.1469 | 126.6 | 215508.7688 | 8.5816 | 232.9711
| 190.4413 | 7.2195 | 126.8 | 212658.1204 | 8.6297 | 228.5804
| 191.345 | 7.2933 | 127 | 209417.8877 | 8.6944 | 223.9826
| 192.5112 | 7.3666 | 127.2 | 206410.036 | 8.7322 | 219.3331
| 193.742 | 7.4421 | 127.4 | 205698.5504 | 8.7392 | 217.1826
| 194.9346 | 7.5176 | 127.6 | 207519.0082 | 8.718 | 217.8521
| 196.1251 | 7.5943 | 127.8 | 208796.3496 | 8.7051 | 217.937
| 196.8385 | 7.6719 | 128 | 211480.6185 | 8.7205 | 220.2101
| 197.713 | 7.749 | 128.2 | 214088.7184 | 8.7207 | 222.1598
| 199.1291 | 7.8284 | 128.4 | 217947.5714 | 8.6602 | 224.6764
| 200.1603 | 7.908 | 128.6 | 220611.6627 | 8.6489 | 226.4446
| 201.1706 | 7.9883 | 128.8 | 223861.07 | 8.6342 | 228.8616
| 201.9814 | 8.0701 | 129 | 226993.8374 | 8.6405 | 231.4379
| 203.0408 | 8.1513 | 129.2 | 230340.2365 | 8.6216 | 233.8646
| 204.4974 | 8.2347 | 129.4 | 229286.9256 | 8.6154 | 231.0124
| 205.4368 | 8.3187 | 129.6 | 228308.7059 | 8.6546 | 229.0255
| 206.8488 | 8.4031 | 129.8 | 226784.71 | 8.6583 | 225.8311
| 208.0745 | 8.4895 | 130 | 225009.4328 | 8.6837 | 222.6968
| 209.0882 | 8.5754 | 130.2 | 223170.4888 | 8.7281 | 219.8292
| 210.2254 | 8.6627 | 130.4 | 223636.4482 | 8.737 | 219.1728
| 211.3763 | 8.7516 | 130.6 | 225064.1363 | 8.7352 | 219.4793
| 212.3373 | 8.8405 | 130.8 | 227190.5064 | 8.7415 | 220.7352
| 213.5151 | 8.9304 | 131 | 229249.7135 | 8.7306 | 221.6298
| 214.6328 | 9.0216 | 131.2 | 231599.4546 | 8.7229 | 222.8906
| 215.7833 | 9.1132 | 131.4 | 233349.8092 | 8.7188 | 223.5006
| 217.5911 | 9.2064 | 131.6 | 235522.5276 | 8.6564 | 223.6602
| 218.7057 | 9.3008 | 131.8 | 235980.2515 | 8.6718 | 223.0428
| 220.0355 | 9.3953 | 132 | 237261.8519 | 8.6599 | 222.9558
| 220.684 | 9.4911 | 132.2 | 238715.4113 | 8.704 | 223.9252
| 221.9234 | 9.5886 | 132.4 | 241978.1917 | 8.6816 | 225.8876
| 222.9144 | 9.6865 | 132.6 | 245596.1045 | 8.6767 | 228.5098
| 223.9283 | 9.7849 | 132.8 | 250599.5668 | 8.657 | 232.4444
| 224.8597 | 9.8856 | 133 | 256340.5105 | 8.6408 | 237.216
| 226.2281 | 9.9859 | 133.2 | 259506.4632 | 8.6127 | 238.8537
| 227.4197 | 10.0873 | 133.4 | 260231.1416 | 8.6215 | 238.3399
| 229.0571 | 10.1915 | 133.6 | 260258.5184 | 8.6036 | 236.5696
| 230.1439 | 10.2957 | 133.8 | 255716.9972 | 8.6709 | 231.1887
| 231.5818 | 10.4 | 134 | 252533.3559 | 8.6988 | 226.7343
| 233.2075 | 10.5065 | 134.2 | 249876.5985 | 8.7099 | 222.6283
| 234.5461 | 10.6145 | 134.4 | 247618.9451 | 8.7417 | 219.3165
| 235.9147 | 10.7224 | 134.6 | 246220.8811 | 8.7622 | 216.8002
| 237.613 | 10.8319 | 134.8 | 248236.3764 | 8.7224 | 217.0091
| 238.3559 | 10.9439 | 135 | 249254.2437 | 8.7701 | 217.4484
| 239.7288 | 11.0553 | 135.2 | 250173.101 | 8.7681 | 217.0548
| 240.8677 | 11.1672 | 135.4 | 253065.508 | 8.7641 | 218.6949
| 242.0922 | 11.2825 | 135.6 | 258985.0328 | 8.7267 | 222.9357
| 243.7126 | 11.3988 | 135.8 | 261622.1087 | 8.6926 | 223.7619
| 244.5653 | 11.5151 | 136 | 265387.2588 | 8.706 | 226.4949
| 245.7407 | 11.6308 | 136.2 | 268456.6476 | 8.7006 | 228.2091
| 247.2661 | 11.7516 | 136.4 | 267725.4839 | 8.7081 | 226.144
| 248.9313 | 11.8725 | 136.6 | 265016.6513 | 8.7234 | 222.2204
| 250.1164 | 11.9934 | 136.8 | 264397.0583 | 8.7549 | 220.7151
| 251.5671 | 12.1153 | 137 | 262856.4029 | 8.776 | 218.14
| 253.2869 | 12.2406 | 137.2 | 261315.2794 | 8.7802 | 215.3162
| 255.0487 | 12.3665 | 137.4 | 262038.7804 | 8.759 | 214.3938
| 256.6051 | 12.4924 | 137.6 | 262838.9296 | 8.7518 | 213.768
| 257.865 | 12.6194 | 137.8 | 262943.0819 | 8.7737 | 212.8913
| 258.8802 | 12.7509 | 138 | 265224.9518 | 8.7951 | 214.0937
| 260.4076 | 12.8817 | 138.2 | 270517.0641 | 8.7489 | 217.2223
| 261.9616 | 13.0131 | 138.4 | 274358.6427 | 8.716 | 219.1064
| 263.7285 | 13.1445 | 138.6 | 280289.9223 | 8.6499 | 222.4657
| 265.3863 | 13.2817 | 138.8 | 285228.917 | 8.6067 | 225.1207
| 267.1173 | 13.4191 | 139 | 288676.3732 | 8.5717 | 226.4481
| 268.7759 | 13.5558 | 139.2 | 289457.0027 | 8.5631 | 225.6589
| 269.9679 | 13.6933 | 139.4 | 289425.4175 | 8.593 | 224.7255
| 271.4607 | 13.8345 | 139.6 | 287417.5282 | 8.6217 | 221.8991
| 272.4139 | 13.9784 | 139.8 | 285731.3986 | 8.6866 | 219.9418
| 274.0108 | 14.1224 | 140 | 283317.223 | 8.7139 | 216.7635
| 275.5346 | 14.2657 | 140.2 | 280861.867 | 8.7463 | 213.6751
| 276.91 | 14.4109 | 140.4 | 279760.3009 | 8.7778 | 211.832
| 278.4417 | 14.5621 | 140.6 | 281648.7694 | 8.7746 | 212.1707
| 279.879 | 14.7132 | 140.8 | 284198.4014 | 8.7711 | 213.1044
| 281.4374 | 14.8644 | 141 | 287266.8002 | 8.7543 | 214.306
| 283.005 | 15.0148 | 141.2 | 292125.1724 | 8.7202 | 216.8524
| 284.4711 | 15.169 | 141.4 | 293756.1697 | 8.7241 | 217.0306
| 286.3213 | 15.3281 | 141.6 | 294985.9409 | 8.7092 | 216.5347
| 287.7928 | 15.4872 | 141.8 | 295634.7788 | 8.7236 | 215.9765
| 289.7675 | 15.6463 | 142 | 295249.2403 | 8.7136 | 214.1642
| 291.3288 | 15.8046 | 142.2 | 293835.1233 | 8.7387 | 212.0096
| 292.6776 | 15.9671 | 142.4 | 293521.1176 | 8.7705 | 210.8978
| 294.3882 | 16.1351 | 142.6 | 294281.3818 | 8.7723 | 210.2551
| 295.3796 | 16.303 | 142.8 | 298749.4147 | 8.7868 | 212.9819
| 297.9427 | 16.471 | 143 | 306192.3422 | 8.6758 | 216.3811
| 299.9847 | 16.638 | 143.2 | 319739.924 | 8.5541 | 224.7116
| 301.4595 | 16.806 | 143.4 | 331459.1376 | 8.4893 | 232.2787
| 303.186 | 16.9836 | 143.6 | 340194.1568 | 8.44 | 237.4106
| 304.1061 | 17.1615 | 143.8 | 342024.3926 | 8.4846 | 238.2273
| 305.7744 | 17.3394 | 144 | 339153.661 | 8.5153 | 234.8087
| 306.8363 | 17.5164 | 144.2 | 334186.1214 | 8.5965 | 230.5161
| 308.6247 | 17.6942 | 144.4 | 330713.8527 | 8.625 | 226.659
| 310.0589 | 17.8763 | 144.6 | 328200.2809 | 8.6707 | 223.891
| 311.8582 | 18.0652 | 144.8 | 329975.3595 | 8.6662 | 223.8579
| 313.3654 | 18.2542 | 145 | 331846.0758 | 8.6779 | 224.1642
| 314.7474 | 18.4423 | 145.2 | 333434.1575 | 8.6979 | 224.3828
| 316.0644 | 18.6313 | 145.4 | 335580.6155 | 8.7176 | 225.0507
| 317.8549 | 18.8202 | 145.6 | 337185.4854 | 8.7123 | 224.8935
| 319.7265 | 19.0067 | 145.8 | 338613.6191 | 8.7016 | 224.5342
| 320.9985 | 19.1923 | 146 | 338661.8932 | 8.7353 | 223.7763
| 323.0463 | 19.3778 | 146.2 | 338158.4079 | 8.727 | 221.944
| 324.3905 | 19.5789 | 146.4 | 336519.6007 | 8.7771 | 220.0272
| 326.0249 | 19.7799 | 146.6 | 334896.4357 | 8.8098 | 217.886
| 327.6699 | 19.981 | 146.8 | 333857.6654 | 8.8371 | 216.1507
| 329.2287 | 20.182 | 147 | 337019.6917 | 8.8358 | 217.2889
| 331.2646 | 20.383 | 147.2 | 341246.7279 | 8.7983 | 218.7074
| 332.9092 | 20.5841 | 147.4 | 346566.8682 | 8.7755 | 221.1742
| 334.2177 | 20.7852 | 147.6 | 352300.501 | 8.7691 | 224.1969
| 336.2451 | 21.0017 | 147.8 | 357429.9698 | 8.7349 | 226.2001
| 337.5594 | 21.2027 | 148 | 357016.9147 | 8.7709 | 225.1403
| 339.6348 | 21.4192 | 148.2 | 352511.4376 | 8.8012 | 220.7962
| 341.355 | 21.6357 | 148.4 | 349706.9555 | 8.8397 | 217.9201
| 342.7969 | 21.8523 | 148.6 | 345718.2827 | 8.9034 | 214.5617
| 344.3832 | 22.0688 | 148.8 | 343555.5182 | 8.945 | 212.2812
| 346.0206 | 22.3008 | 149 | 346005.122 | 8.9548 | 212.9014
| 347.8168 | 22.5173 | 149.2 | 350848.0725 | 8.9283 | 214.8569
| 349.7838 | 22.7493 | 149.4 | 356670.2255 | 8.8932 | 217.2983
| 351.8794 | 22.9658 | 149.6 | 367822.8114 | 8.8062 | 222.9333
| 354.0085 | 23.1977 | 149.8 | 376921.1789 | 8.7432 | 227.2621
| 356.8575 | 23.4296 | 150 | 385791.3499 | 8.6462 | 230.8119
| 359.0579 | 23.6693 | 150.2 | 391640.4548 | 8.6077 | 233.0023
| 360.9034 | 23.909 | 150.4 | 396095.0004 | 8.5962 | 234.6049
| 362.968 | 24.141 | 150.6 | 396735.5085 | 8.5919 | 233.6133
| 364.8454 | 24.3885 | 150.8 | 396673.3712 | 8.6079 | 232.3802
| 366.9793 | 24.6359 | 151 | 396936.8798 | 8.6083 | 231.1459
| 368.75 | 24.8833 | 151.2 | 398893.4987 | 8.6166 | 231.2588
| 370.8215 | 25.1308 | 151.4 | 404181.1185 | 8.5896 | 233.1474
| 372.6991 | 25.3782 | 151.6 | 410393.969 | 8.5672 | 235.7462
| 374.6007 | 25.6412 | 151.8 | 415650.368 | 8.5557 | 237.7507
| 377.2595 | 25.8731 | 152 | 419274.9057 | 8.5029 | 238.0676
| 379.6474 | 26.1514 | 152.2 | 418639.4494 | 8.5056 | 236.1151
| 382.0242 | 26.4143 | 152.4 | 410819.3304 | 8.5421 | 229.9255
| 383.9136 | 26.6773 | 152.6 | 403764.6254 | 8.5999 | 224.6921
| 385.7666 | 26.9557 | 152.8 | 398054.8555 | 8.6593 | 220.3745
| 388.1947 | 27.2186 | 153 | 392370.1306 | 8.6851 | 215.697
| 390.4682 | 27.4969 | 153.2 | 386340.9848 | 8.7285 | 211.0504
| 392.6149 | 27.7753 | 153.4 | 385516.7483 | 8.7434 | 209.4534
| 394.9937 | 28.0537 | 153.6 | 385113.3499 | 8.7436 | 207.9453
| 396.7957 | 28.2702 | 153.76 | 383163.6718 | 1.7977e+308 | 1.7977e+308
| 397.7913 | 28.3011 | 153.84 | 382926.5605 | 1.7977e+308 | 1.7977e+308
Hold Segment Type | 398.6953 | 28.301 | 153.92 | 382594.2986 | 1.7977e+308 | 1.7977e+308
| 401.271 | 28.3008 | 156 | 418132.4644 | 1.7977e+308 | 1.7977e+308
| 402.0449 | 28.3007 | 158 | 421123.5339 | 1.7977e+308 | 1.7977e+308
| 402.3989 | 28.3007 | 160 | 428871.1145 | 1.7977e+308 | 1.7977e+308
| 402.4965 | 28.3007 | 162 | 444478.1616 | 1.7977e+308 | 1.7977e+308
| 402.6256 | 28.3007 | 164 | 424786.301 | 1.7977e+308 | 1.7977e+308
| 402.6256 | 28.3007 | 164 | 424786.301 | 1.7977e+308 | 1.7977e+308
| 402.4455 | 28.3007 | 164.08 | 422620.502 | 1.7977e+308 | 1.7977e+308
| 402.3817 | 28.3007 | 164.16 | 419573.7332 | 1.7977e+308 | 1.7977e+308
| 402.447 | 28.3007 | 164.24 | 1.7977e+308 | 1.7977e+308 | 1.7977e+308
| 402.5961 | 28.3007 | 164.32 | 1.7977e+308 | 1.7977e+308 | 1.7977e+308
Unload From Peak Segment Type | 402.7532 | 28.3007 | 164.4 | 1.7977e+308 | 1.7977e+308 | 1.7977e+308
| 402.742 | 28.3007 | 164.48 | 1.7977e+308 | 1.7977e+308 | 1.7977e+308
| 402.6353 | 28.2697 | 164.8 | 1.7977e+308 | 1.7977e+308 | 1.7977e+308
| 402.0829 | 27.9912 | 165 | 1.7977e+308 | 1.7977e+308 | 1.7977e+308
| 401.4208 | 27.705 | 165.2 | 1.7977e+308 | 1.7977e+308 | 1.7977e+308
| 400.7077 | 27.4188 | 165.4 | 1.7977e+308 | 1.7977e+308 | 1.7977e+308
| 400.1725 | 27.1402 | 165.6 | 1.7977e+308 | 1.7977e+308 | 1.7977e+308
| 399.5678 | 26.8617 | 165.8 | 1.7977e+308 | 1.7977e+308 | 1.7977e+308
| 398.974 | 26.5678 | 166 | 1.7977e+308 | 1.7977e+308 | 1.7977e+308
| 398.3198 | 26.2893 | 166.2 | 1.7977e+308 | 1.7977e+308 | 1.7977e+308
| 397.4266 | 26.0108 | 166.4 | 1.7977e+308 | 1.7977e+308 | 1.7977e+308
| 396.3767 | 25.7169 | 166.6 | 1.7977e+308 | 1.7977e+308 | 1.7977e+308
| 395.6351 | 25.4384 | 166.8 | 1.7977e+308 | 1.7977e+308 | 1.7977e+308
| 394.9325 | 25.1599 | 167 | 1.7977e+308 | 1.7977e+308 | 1.7977e+308
| 394.349 | 24.8736 | 167.2 | 1.7977e+308 | 1.7977e+308 | 1.7977e+308
| 393.3128 | 24.5936 | 167.4 | 1.7977e+308 | 1.7977e+308 | 1.7977e+308
| 392.7837 | 24.3089 | 167.6 | 1.7977e+308 | 1.7977e+308 | 1.7977e+308
| 392.2425 | 24.0304 | 167.8 | 1.7977e+308 | 1.7977e+308 | 1.7977e+308
| 391.3648 | 23.7364 | 168 | 1.7977e+308 | 1.7977e+308 | 1.7977e+308
| 390.3784 | 23.458 | 168.2 | 1.7977e+308 | 1.7977e+308 | 1.7977e+308
| 389.9304 | 23.1795 | 168.4 | 1.7977e+308 | 1.7977e+308 | 1.7977e+308
| 389.1805 | 22.901 | 168.6 | 1.7977e+308 | 1.7977e+308 | 1.7977e+308
| 388.5988 | 22.607 | 168.8 | 1.7977e+308 | 1.7977e+308 | 1.7977e+308
| 387.6934 | 22.3285 | 169 | 1.7977e+308 | 1.7977e+308 | 1.7977e+308
| 387.3144 | 22.05 | 169.2 | 1.7977e+308 | 1.7977e+308 | 1.7977e+308
| 386.485 | 21.756 | 169.4 | 1.7977e+308 | 1.7977e+308 | 1.7977e+308
| 386.1235 | 21.4775 | 169.6 | 1.7977e+308 | 1.7977e+308 | 1.7977e+308
| 385.4965 | 21.199 | 169.8 | 1.7977e+308 | 1.7977e+308 | 1.7977e+308
| 384.7116 | 20.9143 | 170 | 1.7977e+308 | 1.7977e+308 | 1.7977e+308
| 384.1134 | 20.6266 | 170.2 | 1.7977e+308 | 1.7977e+308 | 1.7977e+308
| 383.4655 | 20.3481 | 170.4 | 1.7977e+308 | 1.7977e+308 | 1.7977e+308
| 382.1881 | 20.0634 | 170.6 | 1.7977e+308 | 1.7977e+308 | 1.7977e+308
| 381.5021 | 19.7756 | 170.8 | 1.7977e+308 | 1.7977e+308 | 1.7977e+308
| 380.7369 | 19.4971 | 171 | 1.7977e+308 | 1.7977e+308 | 1.7977e+308
| 379.5212 | 19.2187 | 171.2 | 1.7977e+308 | 1.7977e+308 | 1.7977e+308
| 378.5552 | 18.9402 | 171.4 | 1.7977e+308 | 1.7977e+308 | 1.7977e+308
| 377.6938 | 18.6463 | 171.6 | 1.7977e+308 | 1.7977e+308 | 1.7977e+308
| 377.1595 | 18.3678 | 171.8 | 1.7977e+308 | 1.7977e+308 | 1.7977e+308
| 376.2537 | 18.0893 | 172 | 1.7977e+308 | 1.7977e+308 | 1.7977e+308
| 375.871 | 17.7953 | 172.2 | 1.7977e+308 | 1.7977e+308 | 1.7977e+308
| 375.1403 | 17.5168 | 172.4 | 1.7977e+308 | 1.7977e+308 | 1.7977e+308
| 374.4602 | 17.2383 | 172.6 | 1.7977e+308 | 1.7977e+308 | 1.7977e+308
| 373.583 | 16.9443 | 172.8 | 1.7977e+308 | 1.7977e+308 | 1.7977e+308
| 372.8605 | 16.6658 | 173 | 1.7977e+308 | 1.7977e+308 | 1.7977e+308
| 372.0025 | 16.3874 | 173.2 | 1.7977e+308 | 1.7977e+308 | 1.7977e+308
| 371.2034 | 16.1089 | 173.4 | 1.7977e+308 | 1.7977e+308 | 1.7977e+308
| 370.5182 | 15.8149 | 173.6 | 1.7977e+308 | 1.7977e+308 | 1.7977e+308
| 369.8305 | 15.5364 | 173.8 | 1.7977e+308 | 1.7977e+308 | 1.7977e+308
| 369.0077 | 15.2579 | 174 | 1.7977e+308 | 1.7977e+308 | 1.7977e+308
| 368.6381 | 14.9701 | 174.2 | 1.7977e+308 | 1.7977e+308 | 1.7977e+308
| 367.76 | 14.6855 | 174.4 | 1.7977e+308 | 1.7977e+308 | 1.7977e+308
| 367.0226 | 14.407 | 174.6 | 1.7977e+308 | 1.7977e+308 | 1.7977e+308
| 366.1446 | 14.1161 | 174.8 | 1.7977e+308 | 1.7977e+308 | 1.7977e+308
| 365.4598 | 13.8384 | 175 | 1.7977e+308 | 1.7977e+308 | 1.7977e+308
| 364.3515 | 13.556 | 175.2 | 1.7977e+308 | 1.7977e+308 | 1.7977e+308
| 363.9415 | 13.2744 | 175.4 | 1.7977e+308 | 1.7977e+308 | 1.7977e+308
| 363.115 | 12.9836 | 175.6 | 1.7977e+308 | 1.7977e+308 | 1.7977e+308
| 361.9721 | 12.7051 | 175.8 | 1.7977e+308 | 1.7977e+308 | 1.7977e+308
| 361.2755 | 12.4266 | 176 | 1.7977e+308 | 1.7977e+308 | 1.7977e+308
| 360.315 | 12.1481 | 176.2 | 1.7977e+308 | 1.7977e+308 | 1.7977e+308
| 359.883 | 11.8542 | 176.4 | 1.7977e+308 | 1.7977e+308 | 1.7977e+308
| 359.0261 | 11.5757 | 176.6 | 1.7977e+308 | 1.7977e+308 | 1.7977e+308
| 357.8652 | 11.2972 | 176.8 | 1.7977e+308 | 1.7977e+308 | 1.7977e+308
| 357.0901 | 11.0071 | 177 | 1.7977e+308 | 1.7977e+308 | 1.7977e+308
| 355.8276 | 10.7248 | 177.2 | 1.7977e+308 | 1.7977e+308 | 1.7977e+308
| 354.7793 | 10.4463 | 177.4 | 1.7977e+308 | 1.7977e+308 | 1.7977e+308
| 354.4645 | 10.1678 | 177.6 | 1.7977e+308 | 1.7977e+308 | 1.7977e+308
| 353.6625 | 9.8738 | 177.8 | 1.7977e+308 | 1.7977e+308 | 1.7977e+308
| 352.869 | 9.5954 | 178 | 1.7977e+308 | 1.7977e+308 | 1.7977e+308
| 352.1526 | 9.3169 | 178.2 | 1.7977e+308 | 1.7977e+308 | 1.7977e+308
| 351.4515 | 9.0229 | 178.4 | 1.7977e+308 | 1.7977e+308 | 1.7977e+308
| 350.381 | 8.7444 | 178.6 | 1.7977e+308 | 1.7977e+308 | 1.7977e+308
| 349.1789 | 8.466 | 178.8 | 1.7977e+308 | 1.7977e+308 | 1.7977e+308
| 348.4177 | 8.172 | 179 | 1.7977e+308 | 1.7977e+308 | 1.7977e+308
| 347.4706 | 7.8935 | 179.2 | 1.7977e+308 | 1.7977e+308 | 1.7977e+308
| 346.1921 | 7.6151 | 179.4 | 1.7977e+308 | 1.7977e+308 | 1.7977e+308
| 345.4402 | 7.3289 | 179.6 | 1.7977e+308 | 1.7977e+308 | 1.7977e+308
| 344.395 | 7.0427 | 179.8 | 1.7977e+308 | 1.7977e+308 | 1.7977e+308
| 343.1037 | 6.7642 | 180 | 1.7977e+308 | 1.7977e+308 | 1.7977e+308
| 342.3625 | 6.4857 | 180.2 | 1.7977e+308 | 1.7977e+308 | 1.7977e+308
| 341.1434 | 6.1995 | 180.4 | 1.7977e+308 | 1.7977e+308 | 1.7977e+308
| 339.9036 | 5.9164 | 180.6 | 1.7977e+308 | 1.7977e+308 | 1.7977e+308
| 338.8802 | 5.6349 | 180.8 | 1.7977e+308 | 1.7977e+308 | 1.7977e+308
| 337.8988 | 5.3564 | 181 | 1.7977e+308 | 1.7977e+308 | 1.7977e+308
| 337.0578 | 5.0624 | 181.2 | 1.7977e+308 | 1.7977e+308 | 1.7977e+308
| 335.6108 | 4.784 | 181.4 | 1.7977e+308 | 1.7977e+308 | 1.7977e+308
| 334.6047 | 4.5055 | 181.6 | 1.7977e+308 | 1.7977e+308 | 1.7977e+308
| 333.3375 | 4.2116 | 181.8 | 1.7977e+308 | 1.7977e+308 | 1.7977e+308
| 332.4619 | 3.9331 | 182 | 1.7977e+308 | 1.7977e+308 | 1.7977e+308
| 331.4883 | 3.6546 | 182.2 | 1.7977e+308 | 1.7977e+308 | 1.7977e+308
| 329.9731 | 3.3669 | 182.4 | 1.7977e+308 | 1.7977e+308 | 1.7977e+308
| 328.5583 | 3.0823 | 182.6 | 1.7977e+308 | 1.7977e+308 | 1.7977e+308
| 327.5462 | 2.8038 | 182.8 | 1.7977e+308 | 1.7977e+308 | 1.7977e+308
| 327.5462 | 2.8038 | 182.8 | 1.7977e+308 | 1.7977e+308 | 1.7977e+308
Thermal Drift Hold Segment | 326.8454 | 2.7729 | 182.88 | 1.7977e+308 | 1.7977e+308 | 1.7977e+308
| 326.4442 | 2.773 | 182.96 | 1.7977e+308 | 1.7977e+308 | 1.7977e+308
| 325.8411 | 2.773 | 233.04 | 1.7977e+308 | 1.7977e+308 | 1.7977e+308
| 325.819 | 2.773 | 233.12 | 1.7977e+308 | 1.7977e+308 | 1.7977e+308
| 325.5318 | 2.773 | 236 | 1.7977e+308 | 1.7977e+308 | 1.7977e+308
| 325.2978 | 2.773 | 238 | 1.7977e+308 | 1.7977e+308 | 1.7977e+308
| 325.6731 | 2.773 | 240 | 1.7977e+308 | 1.7977e+308 | 1.7977e+308
| 325.0229 | 2.773 | 242 | 1.7977e+308 | 1.7977e+308 | 1.7977e+308
| 326.0231 | 2.7729 | 244 | 1.7977e+308 | 1.7977e+308 | 1.7977e+308
| 325.7575 | 2.773 | 246 | 1.7977e+308 | 1.7977e+308 | 1.7977e+308
| 325.8592 | 2.7729 | 248 | 1.7977e+308 | 1.7977e+308 | 1.7977e+308
| 325.7874 | 2.773 | 250 | 1.7977e+308 | 1.7977e+308 | 1.7977e+308
| 325.4582 | 2.773 | 252 | 1.7977e+308 | 1.7977e+308 | 1.7977e+308
| 326.5134 | 2.7729 | 254 | 1.7977e+308 | 1.7977e+308 | 1.7977e+308
| 326.0213 | 2.7729 | 256 | 1.7977e+308 | 1.7977e+308 | 1.7977e+308
| 326 | 2.7729 | 258 | 1.7977e+308 | 1.7977e+308 | 1.7977e+308
| 325.4331 | 2.773 | 260 | 1.7977e+308 | 1.7977e+308 | 1.7977e+308
| 325.8324 | 2.7729 | 262 | 1.7977e+308 | 1.7977e+308 | 1.7977e+308
| 325.3953 | 2.773 | 264 | 1.7977e+308 | 1.7977e+308 | 1.7977e+308
| 325.6438 | 2.7729 | 266 | 1.7977e+308 | 1.7977e+308 | 1.7977e+308
| 325.7915 | 2.7729 | 268 | 1.7977e+308 | 1.7977e+308 | 1.7977e+308
| 326.2123 | 2.7729 | 270 | 1.7977e+308 | 1.7977e+308 | 1.7977e+308
| 325.8994 | 2.7729 | 272 | 1.7977e+308 | 1.7977e+308 | 1.7977e+308
| 325.7119 | 2.7729 | 274 | 1.7977e+308 | 1.7977e+308 | 1.7977e+308
| 325.7958 | 2.7729 | 276 | 1.7977e+308 | 1.7977e+308 | 1.7977e+308
| 325.5009 | 2.7729 | 278 | 1.7977e+308 | 1.7977e+308 | 1.7977e+308
| 325.0613 | 2.773 | 280 | 1.7977e+308 | 1.7977e+308 | 1.7977e+308
| 325.7614 | 2.7729 | 282 | 1.7977e+308 | 1.7977e+308 | 1.7977e+308
END

## Test 032
Segment | Displacement Into Surface | Load On Sample | Time On Sample | Harmonic Contact Stiffness | Hardness | Modulus
| nm | mN | s | N/m | GPa | GPa
Load Segment Type | 0 | 0 | 0 | 176.9434 | 1.7977e+308 | 4.9642e-311
| 0.27169 | 0.00016033 | 0.2 | 252.2361 | 1.7977e+308 | 1.5172e-158
| 0.86347 | 0.00023555 | 0.4 | 338.1116 | 0.98573 | 17.9426
| 1.2093 | 0.00039018 | 0.6 | 429.7931 | 29.5784 | 105.0413
| 1.2826 | 0.00050535 | 0.8 | 529.614 | -41.2263 | 4.9642e-311
| 1.4963 | 0.00067015 | 1 | 643.7498 | -9.7344 | 4.9642e-311
| 2.3135 | 0.00078845 | 1.2 | 745.3788 | 4.3875 | 46.8559
| 2.5829 | 0.00088851 | 1.4 | 847.1926 | 2.4176 | 36.8997
| 2.8276 | 0.0010509 | 1.6 | 977.7864 | 1.9406 | 35.0229
| 2.6401 | 0.0011862 | 1.8 | 1113.0576 | 2.9609 | 46.8617
| 3.0927 | 0.0013326 | 2 | 1257.7561 | 1.7193 | 37.7531
| 2.5726 | 0.0014935 | 2.2 | 1429.9666 | 4.1213 | 64.3139
| 2.8457 | 0.0016537 | 2.4 | 1617.2424 | 2.8114 | 56.6993
| 2.8722 | 0.0017121 | 2.48 | 1667.2452 | 2.8187 | 57.5666
| 3.8066 | 0.0018817 | 2.8 | 1883.6334 | 1.256 | 40.7796
| 3.7721 | 0.0020657 | 3 | 1994.0777 | 1.4391 | 44.2466
| 3.9942 | 0.0021694 | 3.2 | 2083.8058 | 1.3081 | 42.9651
| 3.8901 | 0.0023587 | 3.4 | 2160.1776 | 1.5596 | 46.8064
| 3.8086 | 0.0025462 | 3.6 | 2203.1952 | 1.8426 | 50.0919
| 3.8277 | 0.0026656 | 3.8 | 2217.4938 | 1.951 | 50.734
| 3.7278 | 0.0028545 | 4 | 2195.6504 | 2.3869 | 53.8455
| 4.0886 | 0.003008 | 4.2 | 2189.5215 | 2.0064 | 47.6892
| 4.0852 | 0.0031895 | 4.4 | 2210.9417 | 2.2095 | 49.1402
| 3.7344 | 0.0033978 | 4.6 | 2246.4533 | 3.2359 | 59.074
| 3.8544 | 0.0035094 | 4.8 | 2306.417 | 3.0312 | 57.6879
| 3.4975 | 0.0037181 | 5 | 2419.4825 | 4.5538 | 73.0684
| 3.5758 | 0.0038934 | 5.2 | 2544.2636 | 4.3689 | 73.5811
| 4.0945 | 0.0040347 | 5.4 | 2708.447 | 2.8466 | 61.4341
| 4.1354 | 0.0042128 | 5.6 | 2866.6533 | 2.8584 | 63.9083
| 3.8839 | 0.0044134 | 5.8 | 3026.7557 | 3.5813 | 74.4987
| 4.0493 | 0.004582 | 6 | 3175.0838 | 3.2563 | 73.0404
| 4.4449 | 0.0047327 | 6.2 | 3341.6052 | 2.5778 | 66.9288
| 4.2838 | 0.0049264 | 6.4 | 3511.827 | 2.9368 | 74.058
| 4.0264 | 0.0051275 | 6.6 | 3775.8221 | 3.5405 | 86.6616
| 4.2826 | 0.0053495 | 6.8 | 4015.9178 | 3.0894 | 84.1047
| 4.4916 | 0.0055147 | 7 | 4343.2266 | 2.7526 | 84.6003
| 4.4692 | 0.0056976 | 7.2 | 4799.3674 | 2.7847 | 93.2112
| 4.8314 | 0.005851 | 7.4 | 5165.6383 | 2.3486 | 90.7212
| 4.8273 | 0.006093 | 7.6 | 5608.8619 | 2.4123 | 98.4997
| 4.9468 | 0.0062651 | 7.8 | 6066.5819 | 2.3141 | 103.3414
| 5.0536 | 0.0064381 | 8 | 6650.8613 | 2.2307 | 110.4033
| 5.0057 | 0.0066231 | 8.2 | 7193.8841 | 2.3062 | 120.7934
| 4.8534 | 0.0068765 | 8.4 | 7853.1412 | 2.514 | 136.9943
| 5.045 | 0.0070431 | 8.6 | 8366.8954 | 2.3586 | 140.0529
| 4.9102 | 0.0072952 | 8.8 | 8575.8186 | 2.585 | 148.7483
| 5.3554 | 0.0074421 | 9 | 8638.3036 | 2.2318 | 136.4118
| 5.1831 | 0.0076971 | 9.2 | 8380.0805 | 2.4987 | 137.8535
| 5.1283 | 0.007943 | 9.4 | 8206.6976 | 2.6717 | 137.3623
| 5.3109 | 0.0081102 | 9.6 | 8102.4682 | 2.5682 | 130.8619
| 5.5019 | 0.0083372 | 9.8 | 8182.2671 | 2.4751 | 127.5984
| 5.2767 | 0.0085359 | 10 | 8318.9556 | 2.7574 | 136.337
| 5.7975 | 0.0087374 | 10.2 | 8612.6556 | 2.3431 | 127.6597
| 5.9964 | 0.0089638 | 10.4 | 8797.2618 | 2.2587 | 126.2479
| 5.9327 | 0.0092105 | 10.6 | 9040.647 | 2.3675 | 131.6424
| 5.9061 | 0.0094542 | 10.8 | 9062.0324 | 2.4651 | 133.0586
| 5.4541 | 0.0097308 | 11 | 9077.1167 | 2.9809 | 146.0605
| 5.2476 | 0.0099279 | 11.2 | 9177.0181 | 3.2956 | 154.8531
| 5.4757 | 0.010152 | 11.4 | 9363.4876 | 3.0961 | 150.9488
| 5.7973 | 0.010369 | 11.6 | 9448.3285 | 2.8384 | 143.3932
| 5.6326 | 0.010623 | 11.8 | 9620.3819 | 3.0807 | 151.275
| 5.754 | 0.010856 | 12 | 9970.1608 | 3.0083 | 153.5484
| 5.8833 | 0.011148 | 12.2 | 10140.031 | 2.9681 | 153.0006
| 5.8799 | 0.01139 | 12.4 | 10133.871 | 3.0541 | 153.5174
| 5.9885 | 0.011623 | 12.6 | 10081.3008 | 3.0305 | 150.1741
| 5.7924 | 0.01188 | 12.8 | 9966.7356 | 3.3358 | 154.6494
| 5.8433 | 0.012118 | 13 | 9663.801 | 3.3975 | 149.1494
| 5.7007 | 0.012431 | 13.2 | 9514.7262 | 3.7125 | 151.9111
| 5.5985 | 0.012681 | 13.4 | 9416.5944 | 3.9733 | 154.3064
| 6.1899 | 0.012937 | 13.6 | 9346.1056 | 3.3433 | 137.0856
| 6.4763 | 0.013157 | 13.8 | 9314.9511 | 3.1345 | 130.4462
| 6.4706 | 0.01346 | 14 | 9366.613 | 3.2297 | 131.7921
| 6.601 | 0.013691 | 14.2 | 9329.984 | 3.1828 | 128.8942
| 6.276 | 0.014018 | 14.4 | 9374.7703 | 3.6196 | 137.4945
| 6.517 | 0.014242 | 14.6 | 9508.3114 | 3.4165 | 134.0242
| 6.1444 | 0.014572 | 14.8 | 9735.8572 | 3.9269 | 147.0553
| 6.3817 | 0.014856 | 15 | 9979.8833 | 3.7055 | 144.7418
| 6.0815 | 0.015121 | 15.2 | 10257.0946 | 4.137 | 157.4739
| 6.4167 | 0.015397 | 15.4 | 10461.8462 | 3.7849 | 151.4854
| 6.5518 | 0.015689 | 15.6 | 10491.4818 | 3.7232 | 148.9466
| 6.8269 | 0.01597 | 15.8 | 10555.9334 | 3.5153 | 143.6953
| 6.6166 | 0.016289 | 16 | 10639.5433 | 3.8221 | 150.3814
| 6.7273 | 0.016582 | 16.2 | 10748.6503 | 3.7779 | 149.5998
| 6.6961 | 0.016887 | 16.4 | 10917.27 | 3.8854 | 153.1519
| 6.6554 | 0.017192 | 16.6 | 11085.4706 | 4.0062 | 157.0066
| 6.3989 | 0.017514 | 16.8 | 11110.7569 | 4.4346 | 165.1491
| 6.5723 | 0.017863 | 17 | 11074.2262 | 4.3255 | 160.3297
| 6.3299 | 0.018184 | 17.2 | 10942.5788 | 4.8027 | 166.2708
| 6.9556 | 0.018438 | 17.4 | 10886.1758 | 4.0664 | 148.9968
| 6.5238 | 0.018834 | 17.6 | 10858.528 | 4.7596 | 160.6426
| 6.4775 | 0.01914 | 17.8 | 10854.7251 | 4.941 | 162.5658
| 6.3711 | 0.01945 | 18 | 10862.2808 | 5.2304 | 166.5888
| 6.2995 | 0.019818 | 18.2 | 10922.6847 | 5.4896 | 170.5744
| 6.7029 | 0.02015 | 18.4 | 10906.0697 | 4.9465 | 158.776
| 6.5956 | 0.02046 | 18.6 | 10860.6566 | 5.236 | 161.8504
| 6.7165 | 0.020813 | 18.8 | 10950.6445 | 5.1504 | 160.2614
| 7.1213 | 0.021145 | 19 | 11108.6321 | 4.6524 | 152.2817
| 7.4922 | 0.021479 | 19.2 | 11422.0943 | 4.2606 | 148.1587
| 7.242 | 0.0218 | 19.4 | 11787.1511 | 4.5897 | 158.9395
| 7.1519 | 0.02217 | 19.6 | 12199.0621 | 4.7517 | 167.0964
| 7.2283 | 0.022527 | 19.8 | 12466.0432 | 4.7197 | 169.1047
| 7.1599 | 0.022894 | 20 | 12539.1047 | 4.9048 | 172.4791
| 7.4051 | 0.023262 | 20.2 | 12544.3164 | 4.6955 | 166.6923
| 7.4115 | 0.023661 | 20.4 | 12532.662 | 4.7994 | 166.9862
| 7.5818 | 0.02401 | 20.6 | 12586.0475 | 4.6797 | 163.9752
| 7.419 | 0.024385 | 20.8 | 12853.2707 | 4.9456 | 171.9464
| 7.9482 | 0.024707 | 21 | 13300.7206 | 4.3656 | 165.1526
| 7.8728 | 0.025136 | 21.2 | 13671.0084 | 4.5056 | 171.9324
| 7.8806 | 0.025498 | 21.4 | 14040.604 | 4.544 | 176.7681
| 8.2093 | 0.025896 | 21.6 | 14335.1755 | 4.2745 | 173.1838
| 8.583 | 0.02629 | 21.8 | 14507.2491 | 4.0092 | 167.6984
| 8.6877 | 0.026645 | 22 | 14765.066 | 3.9719 | 168.9194
| 8.8285 | 0.026996 | 22.2 | 15056.4424 | 3.9048 | 169.7978
| 8.4489 | 0.027509 | 22.4 | 15406.6757 | 4.2967 | 182.4324
| 8.1857 | 0.027953 | 22.6 | 15538.3041 | 4.6324 | 190.8189
| 8.6508 | 0.02834 | 22.8 | 15495.0799 | 4.2726 | 179.8893
| 8.9735 | 0.028738 | 23 | 15320.8189 | 4.089 | 171.6245
| 8.5827 | 0.029191 | 23.2 | 15120.7299 | 4.5353 | 177.9142
| 8.9852 | 0.029583 | 23.4 | 14876.5835 | 4.2704 | 167.2502
| 8.8067 | 0.03002 | 23.6 | 14839.2422 | 4.5163 | 170.8159
| 9.169 | 0.030415 | 23.8 | 15087.1249 | 4.2518 | 166.8648
| 9.2268 | 0.030894 | 24 | 15297.5413 | 4.2731 | 168.5242
| 9.344 | 0.031308 | 24.2 | 15565.6861 | 4.2297 | 169.6283
| 9.6746 | 0.031766 | 24.4 | 15948.109 | 4.0271 | 168.1508
| 9.7057 | 0.032187 | 24.6 | 16176.5442 | 4.0566 | 170.3711
| 9.7345 | 0.032668 | 24.8 | 16247.4492 | 4.1076 | 171.007
| 9.9454 | 0.033135 | 25 | 16293.3589 | 4.0266 | 168.1994
| 9.7741 | 0.033572 | 25.2 | 16233.3811 | 4.2238 | 170.897
| 9.8435 | 0.03405 | 25.4 | 16095.9378 | 4.2582 | 168.6228
| 9.7167 | 0.034543 | 25.6 | 16054.5647 | 4.4411 | 170.8456
| 9.7995 | 0.03502 | 25.8 | 16117.4362 | 4.4483 | 170.4196
| 10.189 | 0.035474 | 26 | 16288.0106 | 4.2113 | 165.8749
| 9.8265 | 0.036046 | 26.2 | 16528.7034 | 4.5612 | 175.1127
| 10.1369 | 0.036505 | 26.4 | 16830.4854 | 4.3676 | 173.0945
| 10.3452 | 0.036973 | 26.6 | 16980.3601 | 4.2745 | 171.4361
| 10.269 | 0.037523 | 26.8 | 17130.9933 | 4.4013 | 174.6772
| 10.1814 | 0.038013 | 27 | 17243.3499 | 4.534 | 177.7458
| 10.2668 | 0.03855 | 27.2 | 17336.5357 | 4.5428 | 177.6073
| 10.145 | 0.039104 | 27.4 | 17418.0342 | 4.718 | 181.0734
| 10.3837 | 0.039569 | 27.6 | 17584.4478 | 4.587 | 178.8613
| 10.5376 | 0.040101 | 27.8 | 17601.0375 | 4.5472 | 176.7614
| 10.5564 | 0.040643 | 28 | 17596.0807 | 4.6124 | 176.7845
| 10.321 | 0.041205 | 28.2 | 17569.949 | 4.8862 | 181.0782
| 10.3417 | 0.041748 | 28.4 | 17573.2452 | 4.9524 | 181.1567
| 10.5101 | 0.042339 | 28.6 | 17635.6579 | 4.8971 | 179.2347
| 10.2648 | 0.042902 | 28.8 | 17741.3752 | 5.1854 | 185.2219
| 10.671 | 0.043415 | 29 | 17812.3427 | 4.9116 | 179.0039
| 10.841 | 0.044006 | 29.2 | 17912.3884 | 4.8539 | 177.5289
| 10.8965 | 0.044606 | 29.4 | 17974.7887 | 4.8911 | 177.6356
| 11.5933 | 0.045096 | 29.6 | 17944.9683 | 4.457 | 166.8829
| 11.8823 | 0.045679 | 29.8 | 17928.7027 | 4.3443 | 163.0384
| 12.0352 | 0.046271 | 30 | 17932.0528 | 4.3205 | 161.3517
| 12.0916 | 0.046871 | 30.2 | 17981.9659 | 4.3538 | 161.3843
| 12.3233 | 0.047458 | 30.4 | 18172.2062 | 4.27 | 160.3792
| 12.2279 | 0.04807 | 30.6 | 18520.6962 | 4.3753 | 165.0386
| 12.5711 | 0.048648 | 30.8 | 18911.364 | 4.2149 | 164.3187
| 12.3162 | 0.049332 | 31 | 19333.4984 | 4.4155 | 171.7979
| 12.3601 | 0.049933 | 31.2 | 19689.5251 | 4.4354 | 174.714
| 12.5292 | 0.050585 | 31.4 | 19719.8913 | 4.4043 | 172.9992
| 12.3581 | 0.051263 | 31.6 | 19695.2583 | 4.5862 | 175.5045
| 12.4198 | 0.051863 | 31.8 | 19534.637 | 4.6254 | 173.5195
| 12.7234 | 0.052504 | 32 | 19291.2925 | 4.5245 | 167.6244
| 12.6917 | 0.053171 | 32.2 | 19035.2666 | 4.6349 | 166.1494
| 12.5982 | 0.053904 | 32.4 | 18905.308 | 4.787 | 166.6214
| 12.2754 | 0.054594 | 32.6 | 18691.0179 | 5.1086 | 169.5007
| 12.3603 | 0.055252 | 32.8 | 18616.0303 | 5.1339 | 168.023
| 12.734 | 0.055948 | 33 | 18593.7977 | 4.9567 | 163.2205
| 12.8544 | 0.056604 | 33.2 | 18632.5658 | 4.948 | 162.3508
| 12.8022 | 0.057333 | 33.4 | 18712.0488 | 5.0607 | 164.0723
| 12.5755 | 0.058076 | 33.6 | 18913.761 | 5.2925 | 169.2285
| 12.9168 | 0.058775 | 33.8 | 19083.8838 | 5.1163 | 166.5078
| 12.8192 | 0.059508 | 34 | 19367.8201 | 5.2451 | 170.6203
| 12.8696 | 0.060229 | 34.2 | 19795.3483 | 5.2566 | 174.0138
| 13.0048 | 0.060944 | 34.4 | 20179.2113 | 5.2117 | 175.8562
| 13.2764 | 0.061709 | 34.6 | 20636.7852 | 5.0777 | 176.5065
| 13.4028 | 0.062425 | 34.8 | 21004.8736 | 5.045 | 178.3096
| 13.365 | 0.063213 | 35 | 21384.5894 | 5.1256 | 182.4491
| 13.5698 | 0.063983 | 35.2 | 21650.0535 | 5.055 | 182.3094
| 13.9194 | 0.064742 | 35.4 | 21761.5923 | 4.908 | 179.0211
| 14.1176 | 0.065513 | 35.6 | 21916.2318 | 4.8554 | 178.138
| 14.0363 | 0.066305 | 35.8 | 22049.9456 | 4.9702 | 180.6103
| 14.217 | 0.067076 | 36 | 22015.5762 | 4.9381 | 178.3821
| 14.1514 | 0.067928 | 36.2 | 21883.8203 | 5.066 | 178.4833
| 14.2629 | 0.068705 | 36.4 | 21715.7344 | 5.0832 | 176.0561
| 13.8429 | 0.069583 | 36.6 | 21336.7876 | 5.4675 | 178.6462
| 14.4689 | 0.070381 | 36.8 | 21140.0746 | 5.1568 | 169.6624
| 14.4441 | 0.071229 | 37 | 21036.1503 | 5.2609 | 169.4805
| 14.9388 | 0.072038 | 37.2 | 21052.299 | 5.0376 | 164.3376
| 14.5591 | 0.072913 | 37.4 | 21143.766 | 5.3418 | 169.6868
| 14.3724 | 0.073834 | 37.6 | 21461.1955 | 5.5272 | 174.8426
| 14.7934 | 0.074648 | 37.8 | 21636.8216 | 5.3214 | 171.549
| 14.8205 | 0.075552 | 38 | 21834.1005 | 5.3737 | 173.1451
| 15.0856 | 0.076439 | 38.2 | 21994.6971 | 5.2807 | 171.6922
| 15.1656 | 0.077339 | 38.4 | 22199.4042 | 5.2986 | 172.715
| 15.1693 | 0.078245 | 38.6 | 22398.0585 | 5.3628 | 174.5589
| 15.3136 | 0.079141 | 38.8 | 22581.2181 | 5.3421 | 174.6661
| 15.8013 | 0.080071 | 39 | 22863.507 | 5.1228 | 171.7626
| 15.1651 | 0.081026 | 39.2 | 23284.6058 | 5.5496 | 182.6054
| 15.4214 | 0.081974 | 39.4 | 23554.8282 | 5.4563 | 182.0158
| 15.8115 | 0.082911 | 39.6 | 23789.1981 | 5.2915 | 179.6579
| 15.7637 | 0.083881 | 39.8 | 23992.9418 | 5.3857 | 182.1054
| 16.1448 | 0.084819 | 40 | 24014.6866 | 5.245 | 178.3236
| 15.9511 | 0.085862 | 40.2 | 23957.2803 | 5.4416 | 180.4048
| 15.4002 | 0.086871 | 40.4 | 23900.5 | 5.871 | 186.8301
| 16.0649 | 0.087847 | 40.6 | 23958.322 | 5.5369 | 179.832
| 16.3613 | 0.088852 | 40.8 | 24068.4947 | 5.4391 | 177.7374
| 16.2659 | 0.089887 | 41 | 24415.4092 | 5.5531 | 181.7173
| 16.4577 | 0.0909 | 41.2 | 24768.5838 | 5.4999 | 182.5615
| 16.4663 | 0.091987 | 41.4 | 25003.4581 | 5.5647 | 184.5789
| 16.2531 | 0.093031 | 41.6 | 25238.1739 | 5.7572 | 189.1399
| 16.6239 | 0.094091 | 41.8 | 25329.7089 | 5.616 | 185.9416
| 16.3523 | 0.0952 | 42 | 25371.2868 | 5.8609 | 189.7365
| 16.5251 | 0.096274 | 42.2 | 25581.7698 | 5.8267 | 189.6761
| 16.8667 | 0.097336 | 42.4 | 25804.1077 | 5.6933 | 187.8003
| 17.1828 | 0.0984 | 42.6 | 25909.747 | 5.5878 | 185.4469
| 16.7437 | 0.099582 | 42.8 | 25985.0376 | 5.9247 | 191.2717
| 17.1577 | 0.1007 | 43 | 25886.5413 | 5.7719 | 186.2714
| 17.1174 | 0.10185 | 43.2 | 25643.953 | 5.8973 | 185.3171
| 17.5287 | 0.10303 | 43.4 | 25561.6277 | 5.7532 | 180.7299
| 17.8016 | 0.10415 | 43.6 | 25716.4194 | 5.673 | 179.3727
| 18.0708 | 0.10534 | 43.8 | 25868.0898 | 5.6018 | 178.0951
| 17.7185 | 0.10652 | 44 | 26305.8738 | 5.8478 | 185.0697
| 17.926 | 0.10771 | 44.2 | 27020.9392 | 5.7713 | 188.2973
| 18.2017 | 0.10896 | 44.4 | 27416.3495 | 5.6845 | 188.5618
| 18.0811 | 0.11018 | 44.6 | 27813.7729 | 5.8077 | 192.975
| 18.2605 | 0.11143 | 44.8 | 28107.8758 | 5.778 | 193.4991
| 18.2876 | 0.11264 | 45 | 28220.7345 | 5.8369 | 194.3472
| 18.722 | 0.11388 | 45.2 | 28266.4066 | 5.6862 | 190.4924
| 18.9546 | 0.11519 | 45.4 | 28498.82 | 5.6383 | 190.095
| 18.9907 | 0.11645 | 45.6 | 28712.4577 | 5.6874 | 191.5244
| 19.0338 | 0.11778 | 45.8 | 28875.2667 | 5.7391 | 192.5505
| 19.2283 | 0.1191 | 46 | 29119.1151 | 5.7088 | 192.599
| 19.4038 | 0.12041 | 46.2 | 29264.2711 | 5.6935 | 192.1742
| 19.3246 | 0.12175 | 46.4 | 29050.943 | 5.8253 | 191.8595
| 19.361 | 0.1231 | 46.6 | 28740.6411 | 5.9073 | 189.7616
| 19.6668 | 0.12444 | 46.8 | 28549.0832 | 5.8435 | 185.8795
| 19.5803 | 0.12584 | 47 | 28250.5949 | 5.9907 | 185.0815
| 19.9589 | 0.1272 | 47.2 | 28006.8072 | 5.8941 | 180.3206
| 20.3599 | 0.12862 | 47.4 | 28020.4257 | 5.7789 | 177.1942
| 20.1854 | 0.13008 | 47.6 | 28218.9692 | 5.9385 | 180.3393
| 20.4734 | 0.13145 | 47.8 | 28330.7906 | 5.8687 | 178.8263
| 20.4587 | 0.13296 | 48 | 28615.8151 | 5.9459 | 181.1116
| 20.585 | 0.1344 | 48.2 | 28951.5586 | 5.9461 | 182.4536
| 20.6208 | 0.13591 | 48.4 | 29189.435 | 6.0001 | 183.989
| 20.666 | 0.13739 | 48.6 | 29443.0498 | 6.0465 | 185.5328
| 21.2557 | 0.13889 | 48.8 | 29729.1362 | 5.8286 | 182.4803
| 21.1533 | 0.14041 | 49 | 30059.9814 | 5.9405 | 185.7599
| 21.4531 | 0.14195 | 49.2 | 30339.4704 | 5.8671 | 185.2244
| 21.5418 | 0.14352 | 49.4 | 30593.4584 | 5.8946 | 186.3626
| 21.1303 | 0.14512 | 49.6 | 30843.1825 | 6.1642 | 191.933
| 21.312 | 0.14668 | 49.8 | 30916.7183 | 6.1547 | 191.088
| 21.6086 | 0.14829 | 50 | 30898.7828 | 6.0974 | 188.684
| 21.7363 | 0.14991 | 50.2 | 30869.3634 | 6.1231 | 187.7316
| 21.3922 | 0.15157 | 50.4 | 30870.6031 | 6.3823 | 191.1479
| 21.5099 | 0.15322 | 50.6 | 31014.5682 | 6.4032 | 191.3439
| 21.7663 | 0.15486 | 50.8 | 31213.0293 | 6.3498 | 190.6348
| 22.0253 | 0.15654 | 51 | 31496.3216 | 6.293 | 190.4477
| 21.6826 | 0.15826 | 51.2 | 31968.0128 | 6.5276 | 196.8062
| 21.757 | 0.16 | 51.4 | 32250.7188 | 6.5652 | 198.2605
| 21.4546 | 0.16178 | 51.6 | 32286.0775 | 6.8195 | 201.7347
| 22.1825 | 0.16348 | 51.8 | 32338.9746 | 6.5246 | 195.6603
| 22.0861 | 0.16527 | 52 | 32407.116 | 6.6628 | 197.3264
| 22.5195 | 0.16696 | 52.2 | 32381.8064 | 6.5313 | 193.6507
| 22.5163 | 0.16883 | 52.4 | 32485.8985 | 6.6217 | 194.6887
| 22.8156 | 0.17068 | 52.6 | 33086.2919 | 6.5301 | 196.0568
| 22.7083 | 0.17255 | 52.8 | 33634.1945 | 6.6445 | 200.698
| 23.0978 | 0.17435 | 53 | 34083.9333 | 6.5158 | 200.2978
| 23.3707 | 0.17626 | 53.2 | 34471.3304 | 6.456 | 200.5927
| 23.5517 | 0.17812 | 53.4 | 34772.4077 | 6.4422 | 201.162
| 24.1995 | 0.18 | 53.6 | 34784.1636 | 6.234 | 196.1148
| 24.089 | 0.18195 | 53.8 | 34962.78 | 6.3604 | 198.4104
| 24.456 | 0.18391 | 54 | 35276.4181 | 6.269 | 197.5426
| 24.7775 | 0.18588 | 54.2 | 35558.0451 | 6.2015 | 196.8902
| 24.8769 | 0.18787 | 54.4 | 35883.1712 | 6.2279 | 198.2789
| 24.9514 | 0.18989 | 54.6 | 36295.7435 | 6.2617 | 200.3665
| 25.0444 | 0.19191 | 54.8 | 36466.7424 | 6.2983 | 200.9224
| 25.0491 | 0.19396 | 55 | 36709.5157 | 6.3705 | 202.6113
| 25.077 | 0.19608 | 55.2 | 37074.6692 | 6.4294 | 204.8218
| 25.1963 | 0.19818 | 55.4 | 37230.1113 | 6.4575 | 205.0732
| 25.358 | 0.20029 | 55.6 | 37485.7378 | 6.4619 | 205.5404
| 25.664 | 0.20244 | 55.8 | 37545.845 | 6.4151 | 203.7342
| 25.7782 | 0.20461 | 56 | 37367.915 | 6.4617 | 202.1699
| 26.0445 | 0.20676 | 56.2 | 37147.9742 | 6.445 | 199.1934
| 26.076 | 0.20899 | 56.4 | 36945.6068 | 6.5303 | 198.1858
| 25.6734 | 0.21123 | 56.6 | 36690.2253 | 6.8129 | 200.3028
| 25.9393 | 0.21348 | 56.8 | 36814.7832 | 6.7784 | 199.2461
| 26.4004 | 0.21574 | 57 | 37245.49 | 6.6436 | 198.3756
| 26.6356 | 0.21802 | 57.2 | 37691.4783 | 6.6097 | 199.3445
| 26.683 | 0.22031 | 57.4 | 38047.726 | 6.6609 | 201.262
| 26.5614 | 0.22271 | 57.6 | 38473.8173 | 6.7857 | 204.9033
| 26.5438 | 0.2251 | 57.8 | 38683.0427 | 6.8765 | 206.5612
| 27.0991 | 0.22741 | 58 | 38801.4398 | 6.718 | 203.1989
| 26.9419 | 0.22984 | 58.2 | 39173.9668 | 6.8601 | 206.805
| 26.9637 | 0.23232 | 58.4 | 39869.7433 | 6.911 | 210.8014
| 27.4429 | 0.23476 | 58.6 | 40523.3503 | 6.7652 | 210.8953
| 27.5709 | 0.23723 | 58.8 | 41623.4573 | 6.7526 | 216.2007
| 27.5324 | 0.23977 | 59 | 42725.8429 | 6.8135 | 222.9239
| 27.6841 | 0.2423 | 59.2 | 43625.1567 | 6.8032 | 226.9783
| 27.729 | 0.24489 | 59.4 | 44248.1291 | 6.851 | 230.4225
| 28.0533 | 0.24747 | 59.6 | 44685.7569 | 6.7889 | 230.4398
| 28.2054 | 0.25006 | 59.8 | 44657.0321 | 6.8162 | 229.3625
| 28.7583 | 0.25267 | 60 | 44310.8508 | 6.6948 | 223.311
| 28.9513 | 0.25532 | 60.2 | 43831.5305 | 6.7247 | 219.592
| 29.3738 | 0.25801 | 60.4 | 43531.1771 | 6.6592 | 215.1266
| 29.7307 | 0.26071 | 60.6 | 43327.0091 | 6.6174 | 211.7682
| 29.7551 | 0.26348 | 60.8 | 43114.1702 | 6.7054 | 210.8537
| 29.704 | 0.26626 | 61 | 43160.3925 | 6.8134 | 211.8196
| 29.9981 | 0.26902 | 61.2 | 43352.1884 | 6.779 | 210.9948
| 30.1683 | 0.27185 | 61.4 | 43404.5159 | 6.8008 | 210.3817
| 30.784 | 0.2747 | 61.6 | 43258.3282 | 6.6619 | 205.6633
| 30.9887 | 0.27759 | 61.8 | 43039.802 | 6.6831 | 203.5345
| 30.9887 | 0.28049 | 62 | 42805.8924 | 6.7821 | 202.7351
| 31.0294 | 0.28345 | 62.2 | 42466.5033 | 6.8731 | 201.1583
| 31.054 | 0.28641 | 62.4 | 42443.7165 | 6.9568 | 201.2341
| 30.8027 | 0.28948 | 62.6 | 42632.0007 | 7.1442 | 204.2328
| 31.2073 | 0.2925 | 62.8 | 43173.9308 | 7.0522 | 204.4661
| 31.2852 | 0.29558 | 63 | 43665.1115 | 7.0938 | 206.6875
| 31.4994 | 0.29864 | 63.2 | 44541.3368 | 7.0641 | 209.8376
| 31.6172 | 0.30178 | 63.4 | 44873.6196 | 7.0981 | 211.004
| 31.7605 | 0.30492 | 63.6 | 45315.1499 | 7.1172 | 212.5193
| 32.1068 | 0.30809 | 63.8 | 45679.2263 | 7.0615 | 212.2425
| 32.3414 | 0.31133 | 64 | 46208.6464 | 7.0445 | 213.5426
| 32.8641 | 0.31453 | 64.2 | 46548.5823 | 6.9272 | 211.9628
| 32.774 | 0.31783 | 64.4 | 47030.8165 | 7.0335 | 215.2312
| 32.763 | 0.32118 | 64.6 | 47083.1482 | 7.1299 | 215.9252
| 32.784 | 0.32454 | 64.8 | 46809.0917 | 7.2283 | 214.8401
| 33.4078 | 0.32787 | 65 | 46238.5634 | 7.111 | 208.335
| 33.1543 | 0.33137 | 65.2 | 45620.2941 | 7.333 | 207.487
| 33.5638 | 0.33481 | 65.4 | 45163.2031 | 7.2941 | 203.0925
| 33.8782 | 0.33826 | 65.6 | 44975.331 | 7.2801 | 200.6212
| 33.6215 | 0.34182 | 65.8 | 45014.0149 | 7.4771 | 202.7826
| 33.9382 | 0.34536 | 66 | 45323.9306 | 7.4383 | 202.5663
| 34.4492 | 0.34895 | 66.2 | 45652.7764 | 7.3268 | 201.2436
| 34.2913 | 0.35259 | 66.4 | 46014.9265 | 7.4689 | 204.2255
| 34.4041 | 0.35627 | 66.6 | 46614.8904 | 7.4975 | 206.6051
| 34.9056 | 0.35992 | 66.8 | 47152.1828 | 7.3809 | 206.241
| 35.3229 | 0.36369 | 67 | 47691.9453 | 7.302 | 206.4361
| 35.7356 | 0.36741 | 67.2 | 48457.8394 | 7.2158 | 207.6549
| 36.03 | 0.37125 | 67.4 | 49063.6096 | 7.1831 | 208.8903
| 35.963 | 0.37513 | 67.6 | 49678.7808 | 7.2776 | 212.3852
| 36.0319 | 0.37899 | 67.8 | 50042.4763 | 7.3339 | 213.9312
| 36.1607 | 0.38297 | 68 | 50436.8511 | 7.3699 | 215.2453
| 36.2208 | 0.38696 | 68.2 | 50922.3775 | 7.4265 | 217.3946
| 36.7999 | 0.3909 | 68.4 | 51298.1895 | 7.3018 | 215.7774
| 36.8753 | 0.39497 | 68.6 | 51929.4068 | 7.3478 | 218.448
| 36.9693 | 0.39905 | 68.8 | 52628.7165 | 7.3843 | 221.303
| 37.014 | 0.40322 | 69 | 53447.5469 | 7.4355 | 225.0142
| 37.0982 | 0.40738 | 69.2 | 54055.7602 | 7.4804 | 227.5439
| 37.6061 | 0.41157 | 69.4 | 54079.7264 | 7.3988 | 224.7481
| 37.6024 | 0.41589 | 69.6 | 53709.6988 | 7.5127 | 223.5355
| 37.5808 | 0.42016 | 69.8 | 53032.4352 | 7.6453 | 221.0987
| 37.9957 | 0.42448 | 70 | 52263.7113 | 7.6287 | 215.6045
| 38.4013 | 0.42886 | 70.2 | 51743.8449 | 7.6076 | 211.3577
| 38.22 | 0.43336 | 70.4 | 51560.0274 | 7.7839 | 212.0406
| 38.4604 | 0.43783 | 70.6 | 51393.1754 | 7.8079 | 210.3049
| 38.6937 | 0.44232 | 70.8 | 51380.9383 | 7.8275 | 209.2757
| 39.2802 | 0.44687 | 71 | 51842.9261 | 7.7013 | 208.2012
| 39.329 | 0.45152 | 71.2 | 52189.7635 | 7.7726 | 209.7312
| 39.4609 | 0.45616 | 71.4 | 52432.1845 | 7.8186 | 210.3543
| 39.7877 | 0.46088 | 71.6 | 53056.4777 | 7.7805 | 211.4302
| 39.8017 | 0.46562 | 71.8 | 53517.1075 | 7.8593 | 213.6205
| 40.385 | 0.47042 | 72 | 53673.0821 | 7.753 | 211.3147
| 40.8596 | 0.47521 | 72.2 | 53638.724 | 7.6943 | 208.9119
| 41.0383 | 0.48016 | 72.4 | 53699.6554 | 7.7345 | 208.5544
| 40.9383 | 0.48509 | 72.6 | 53708.4848 | 7.8716 | 209.5172
| 41.1355 | 0.49006 | 72.8 | 53516.8687 | 7.9164 | 208.0547
| 41.1922 | 0.49514 | 73 | 53573.482 | 8.0008 | 208.3574
| 41.6059 | 0.50023 | 73.2 | 54218.535 | 7.9348 | 209.0358
| 42.0543 | 0.50541 | 73.4 | 55142.4549 | 7.8485 | 210.618
| 41.9196 | 0.51059 | 73.6 | 55886.5344 | 7.9672 | 214.6658
| 42.5652 | 0.51582 | 73.8 | 56820.3973 | 7.8167 | 215.1672
| 42.9521 | 0.52111 | 74 | 57443.1004 | 7.7683 | 215.8663
| 42.492 | 0.52653 | 74.2 | 57459.0942 | 8.0253 | 218.8562
| 42.8497 | 0.53194 | 74.4 | 56896.1117 | 8.0335 | 215.0697
| 43.3797 | 0.53737 | 74.6 | 56847.4223 | 7.9634 | 212.4137
| 43.9236 | 0.54286 | 74.8 | 57379.3447 | 7.868 | 211.9546
| 43.9594 | 0.54842 | 75 | 57907.6875 | 7.9392 | 214.1561
| 44.3913 | 0.55407 | 75.2 | 58629.704 | 7.876 | 215.0019
| 44.8436 | 0.55972 | 75.4 | 59614.0283 | 7.7979 | 216.7202
| 45.0583 | 0.5655 | 75.6 | 59858.1843 | 7.8248 | 216.894
| 45.184 | 0.5713 | 75.8 | 59706.5302 | 7.8939 | 216.0486
| 45.7439 | 0.57712 | 76 | 59909.2364 | 7.8141 | 214.2942
| 45.7128 | 0.5831 | 76.2 | 60140.6529 | 7.9195 | 215.6931
| 46.5691 | 0.58902 | 76.4 | 60714.5278 | 7.7374 | 213.8331
| 46.8975 | 0.59507 | 76.6 | 61722.6908 | 7.7049 | 216.2323
| 47.3669 | 0.60111 | 76.8 | 62829.4976 | 7.6284 | 218.2637
| 47.3033 | 0.60728 | 77 | 63893.7956 | 7.7116 | 222.8352
| 47.5249 | 0.61355 | 77.2 | 65216.638 | 7.7048 | 226.9119
| 47.5128 | 0.61984 | 77.4 | 65832.6559 | 7.7889 | 229.6207
| 47.5004 | 0.62622 | 77.6 | 66275.0855 | 7.8802 | 231.7065
| 48.4125 | 0.63258 | 77.8 | 66055.2879 | 7.7203 | 226.5007
| 48.3698 | 0.63905 | 78 | 65419.4642 | 7.8537 | 224.8012
| 48.8178 | 0.64561 | 78.2 | 64147.3064 | 7.8678 | 218.3947
| 49.0273 | 0.65224 | 78.4 | 63374.5976 | 7.9371 | 215.0333
| 49.3125 | 0.65887 | 78.6 | 62888.5076 | 7.9743 | 212.3521
| 49.734 | 0.66561 | 78.8 | 63102.3123 | 7.9473 | 211.4874
| 50.0381 | 0.67241 | 79 | 63720.7804 | 7.9406 | 212.5706
| 50.2302 | 0.6793 | 79.2 | 64683.7095 | 7.955 | 215.3579
| 50.3969 | 0.68623 | 79.4 | 65733.1653 | 7.9742 | 218.5622
| 50.8355 | 0.69324 | 79.6 | 66436.3594 | 7.9284 | 219.2709
| 51.2704 | 0.70031 | 79.8 | 66779.3551 | 7.8969 | 218.7635
| 52.0379 | 0.70744 | 80 | 67148.5386 | 7.7741 | 216.8177
| 52.5517 | 0.71465 | 80.2 | 67480.1128 | 7.725 | 215.9517
| 52.9314 | 0.72194 | 80.4 | 68107.2745 | 7.7037 | 216.6842
| 53.3665 | 0.72931 | 80.6 | 68486.2592 | 7.6766 | 216.3465
| 53.7163 | 0.73675 | 80.8 | 69100.6957 | 7.6655 | 217.1669
| 53.459 | 0.74433 | 81 | 69313.1786 | 7.8279 | 219.3931
| 53.4351 | 0.75194 | 81.2 | 69403.1726 | 7.934 | 220.1746
| 53.4251 | 0.75962 | 81.4 | 69160.2227 | 8.0486 | 219.7969
| 53.6793 | 0.7674 | 81.6 | 69157.2623 | 8.0839 | 219.0143
| 54.362 | 0.77521 | 81.8 | 69531.0959 | 7.9893 | 217.5491
| 54.3821 | 0.78312 | 82 | 70423.1743 | 8.0596 | 220.7426
| 54.9204 | 0.79106 | 82.2 | 71330.6529 | 7.9892 | 221.6484
| 55.5848 | 0.79911 | 82.4 | 72147.4353 | 7.8916 | 221.6954
| 55.8349 | 0.80728 | 82.6 | 72649.5989 | 7.9138 | 222.5734
| 56.5196 | 0.81545 | 82.8 | 72835.934 | 7.8331 | 220.5313
| 56.6066 | 0.82378 | 83 | 72602.7397 | 7.9198 | 219.789
| 56.8395 | 0.8322 | 83.2 | 72458.0444 | 7.9673 | 218.7043
| 56.7329 | 0.84073 | 83.4 | 73274.3616 | 8.0746 | 222.1199
| 56.9914 | 0.84932 | 83.6 | 74720.8877 | 8.0681 | 225.9457
| 57.5407 | 0.8579 | 83.8 | 75968.4961 | 7.9927 | 227.8357
| 57.6966 | 0.86665 | 84 | 76982.3174 | 8.0274 | 230.7302
| 58.1855 | 0.8755 | 84.2 | 77895.7142 | 7.981 | 231.8097
| 58.4861 | 0.88442 | 84.4 | 77933.0054 | 8.007 | 230.9701
| 59.1029 | 0.89341 | 84.6 | 77746.1629 | 7.9603 | 228.0634
| 59.3007 | 0.90249 | 84.8 | 77606.4034 | 8.0175 | 227.156
| 59.367 | 0.91167 | 85 | 78373.0991 | 8.0831 | 229.6165
| 59.9728 | 0.921 | 85.2 | 79156.0476 | 8.0146 | 229.7844
| 60.2219 | 0.93035 | 85.4 | 79577.9241 | 8.0446 | 230.383
| 60.6096 | 0.93985 | 85.6 | 79672.7886 | 8.0504 | 229.3923
| 60.9778 | 0.94933 | 85.8 | 80124.6998 | 8.0504 | 229.5722
| 61.2287 | 0.95904 | 86 | 80046.4051 | 8.0956 | 228.6588
| 61.7811 | 0.96879 | 86.2 | 80180.336 | 8.0613 | 227.1293
| 61.8965 | 0.97864 | 86.4 | 80793.2013 | 8.1206 | 228.858
| 62.0682 | 0.98863 | 86.6 | 81537.4536 | 8.1636 | 230.7457
| 62.4793 | 0.99866 | 86.8 | 82262.6528 | 8.1487 | 231.5631
| 63.0873 | 1.0088 | 87 | 82770.7884 | 8.093 | 230.9116
| 63.0945 | 1.0191 | 87.2 | 82959.4428 | 8.1917 | 231.8275
| 63.5141 | 1.0295 | 87.4 | 83519.2767 | 8.1811 | 232.1169
| 64.1501 | 1.0399 | 87.6 | 84358.6149 | 8.1125 | 232.3278
| 64.7045 | 1.0504 | 87.8 | 84985.7209 | 8.07 | 232.2583
| 64.9821 | 1.0611 | 88 | 85490.4475 | 8.0964 | 232.9683
| 65.3117 | 1.0719 | 88.2 | 86523.3748 | 8.098 | 234.9878
| 65.6681 | 1.0828 | 88.4 | 87211.1103 | 8.1028 | 235.895
| 65.9926 | 1.0938 | 88.6 | 87709.0853 | 8.1201 | 236.3849
| 66.2126 | 1.1049 | 88.8 | 88504.8952 | 8.1536 | 238.1512
| 67.3177 | 1.116 | 89 | 89590.1835 | 7.9814 | 237.1281
| 67.6412 | 1.1274 | 89.2 | 90155.0856 | 7.9993 | 237.8051
| 68.1163 | 1.1389 | 89.4 | 90676.6132 | 7.9847 | 237.7481
| 68.2312 | 1.1505 | 89.6 | 91039.0071 | 8.0535 | 238.6876
| 68.4992 | 1.1621 | 89.8 | 91126.532 | 8.0948 | 238.2441
| 68.535 | 1.1739 | 90 | 91161.7707 | 8.1898 | 238.5869
| 69.12 | 1.1858 | 90.2 | 91213.5297 | 8.1629 | 236.7983
| 69.0755 | 1.1979 | 90.4 | 90878.8146 | 8.2865 | 236.4408
| 69.7816 | 1.2101 | 90.6 | 89882.3705 | 8.2592 | 231.3656
| 70.6249 | 1.2223 | 90.8 | 88300.3643 | 8.2182 | 224.3528
| 70.899 | 1.2347 | 91 | 87334.4324 | 8.2901 | 221.1893
| 71.3132 | 1.2473 | 91.2 | 86386.8454 | 8.3322 | 217.6224
| 71.6564 | 1.2599 | 91.4 | 86126.1569 | 8.3721 | 216.1328
| 72.4487 | 1.2727 | 91.6 | 87219.3666 | 8.2755 | 216.5963
| 73.0006 | 1.2856 | 91.8 | 89064.416 | 8.2141 | 219.8071
| 73.4045 | 1.2986 | 92 | 90959.1981 | 8.1857 | 223.6461
| 74.0357 | 1.3118 | 92.2 | 93524.3342 | 8.0966 | 228.3989
| 74.4962 | 1.3251 | 92.4 | 95089.0954 | 8.0695 | 231.1644
| 74.6874 | 1.3386 | 92.6 | 96122.2312 | 8.1106 | 233.5199
| 74.8712 | 1.3521 | 92.8 | 96311.7321 | 8.1721 | 233.7252
| 74.9907 | 1.3659 | 93 | 96674.1013 | 8.2445 | 234.6133
| 75.901 | 1.3797 | 93.2 | 96495.3926 | 8.1652 | 231.2812
| 76.5173 | 1.3936 | 93.4 | 96818.8975 | 8.137 | 230.3163
| 76.6269 | 1.4078 | 93.6 | 97076.6355 | 8.2141 | 230.9649
| 77.1476 | 1.4221 | 93.8 | 97462.2431 | 8.2044 | 230.4996
| 77.5959 | 1.4365 | 94 | 97876.28 | 8.2097 | 230.3636
| 77.9694 | 1.4511 | 94.2 | 98348.9869 | 8.2294 | 230.634
| 78.33 | 1.4658 | 94.4 | 98612.9343 | 8.2567 | 230.4337
| 78.9561 | 1.4806 | 94.6 | 98932.911 | 8.2297 | 229.4717
| 79.5357 | 1.4956 | 94.8 | 99223.4335 | 8.2135 | 228.6108
| 80.1004 | 1.5107 | 95 | 99322.1499 | 8.2052 | 227.351
| 80.4098 | 1.526 | 95.2 | 99088.3268 | 8.2556 | 226.1524
| 80.9994 | 1.5415 | 95.4 | 99714.9771 | 8.2321 | 226.1047
| 81.3165 | 1.5572 | 95.6 | 101210.1576 | 8.2429 | 229.0121
| 81.8288 | 1.5729 | 95.8 | 102625.9302 | 8.218 | 231.0781
| 82.2231 | 1.5889 | 96 | 104883.6699 | 8.2001 | 235.5354
| 82.5695 | 1.605 | 96.2 | 107367.1855 | 8.1884 | 240.6963
| 83.4893 | 1.6212 | 96.4 | 108368.7353 | 8.0998 | 240.3474
| 83.6745 | 1.6377 | 96.6 | 108362.5155 | 8.169 | 240.0928
| 84.1333 | 1.6542 | 96.8 | 108263.6004 | 8.1889 | 238.7045
| 84.3902 | 1.671 | 97 | 107381.273 | 8.2635 | 236.1689
| 85.0528 | 1.6879 | 97.2 | 106362.2744 | 8.266 | 232.035
| 85.1756 | 1.705 | 97.4 | 105621.4011 | 8.3653 | 230.3234
| 85.8324 | 1.7223 | 97.6 | 105552.2009 | 8.3505 | 228.4802
| 86.4169 | 1.7397 | 97.8 | 104977.2789 | 8.3606 | 225.7497
| 86.9389 | 1.7573 | 98 | 104235.55 | 8.3875 | 222.8831
| 87.71 | 1.7751 | 98.2 | 104146.6389 | 8.3545 | 220.7657
| 87.8073 | 1.7931 | 98.4 | 103765.5215 | 8.4543 | 220.0232
| 88.1217 | 1.8113 | 98.6 | 103616.2082 | 8.5091 | 219.1578
| 88.5857 | 1.8296 | 98.8 | 104161.0723 | 8.5191 | 219.3754
| 89.281 | 1.8481 | 99 | 105806.2342 | 8.4618 | 221.3102
| 89.9945 | 1.8669 | 99.2 | 107978.7332 | 8.3919 | 224.3203
| 90.6087 | 1.8858 | 99.4 | 110068.9598 | 8.3443 | 227.4251
| 91.0679 | 1.9049 | 99.6 | 112111.3207 | 8.3278 | 230.8759
| 91.4106 | 1.9241 | 99.8 | 113299.5452 | 8.3495 | 232.8115
| 91.9876 | 1.9436 | 100 | 114715.7246 | 8.3269 | 234.531
| 92.7798 | 1.9633 | 100.2 | 115372.4337 | 8.282 | 233.9511
| 93.2277 | 1.9832 | 100.4 | 115792.019 | 8.3025 | 233.9
| 93.6678 | 2.0032 | 100.6 | 116608.6761 | 8.317 | 234.7218
| 94.3077 | 2.0235 | 100.8 | 117116.0107 | 8.3033 | 234.2887
| 95.0014 | 2.0439 | 101 | 116966.6713 | 8.2936 | 232.3235
| 95.9067 | 2.0646 | 101.2 | 116813.0611 | 8.2497 | 229.78
| 96.429 | 2.0855 | 101.4 | 117436.9632 | 8.256 | 229.9689
| 96.7728 | 2.1067 | 101.6 | 117517.7396 | 8.303 | 229.5444
| 97.5001 | 2.1279 | 101.8 | 118128.4809 | 8.276 | 229.1338
| 97.8958 | 2.1495 | 102 | 119188.4536 | 8.2965 | 230.5732
| 98.5444 | 2.1712 | 102.2 | 120507.6318 | 8.2711 | 231.8258
| 99.1502 | 2.1933 | 102.4 | 120738.1504 | 8.2736 | 230.9835
| 99.9024 | 2.2154 | 102.6 | 121731.4266 | 8.2389 | 231.282
| 100.0942 | 2.2378 | 102.8 | 122746.6648 | 8.2947 | 233.1734
| 100.564 | 2.2605 | 103 | 124154.4638 | 8.2995 | 235.0801
| 100.8886 | 2.2834 | 103.2 | 126067.3584 | 8.3195 | 238.4064
| 101.549 | 2.3065 | 103.4 | 130723.1937 | 8.2417 | 246.3276
| 102.5193 | 2.3299 | 103.6 | 134442.5216 | 8.1359 | 251.4332
| 102.9806 | 2.3534 | 103.8 | 137849.7698 | 8.1172 | 257.3978
| 103.5593 | 2.3772 | 104 | 140026.4235 | 8.1 | 260.4907
| 104.2558 | 2.4013 | 104.2 | 140270.2904 | 8.0925 | 259.2703
| 104.6382 | 2.4256 | 104.4 | 137835.6721 | 8.171 | 253.6081
| 105.066 | 2.4502 | 104.6 | 135524.1333 | 8.2435 | 248.1523
| 106.268 | 2.4749 | 104.8 | 133732.2914 | 8.1919 | 241.6617
| 106.2588 | 2.5 | 105 | 132726.3733 | 8.3141 | 240.1234
| 106.9666 | 2.5253 | 105.2 | 132482.7056 | 8.3155 | 238.1258
| 107.777 | 2.5509 | 105.4 | 133057.889 | 8.2884 | 237.4448
| 107.6431 | 2.5768 | 105.6 | 134224.6507 | 8.396 | 240.42
| 108.6058 | 2.6027 | 105.8 | 135104.3523 | 8.3411 | 239.8985
| 109.1229 | 2.6291 | 106 | 135778.208 | 8.3582 | 240.1841
| 109.4725 | 2.6557 | 106.2 | 135555.4344 | 8.416 | 239.227
| 110.1588 | 2.6826 | 106.4 | 134575.4659 | 8.4359 | 235.9849
| 110.8657 | 2.7098 | 106.6 | 133909.7424 | 8.4483 | 233.3235
| 111.4395 | 2.7371 | 106.8 | 133117.5062 | 8.4833 | 230.8062
| 112.1369 | 2.7648 | 107 | 132715.821 | 8.4945 | 228.7292
| 112.7521 | 2.7929 | 107.2 | 133372.4637 | 8.5 | 228.7883
| 113.4679 | 2.8211 | 107.4 | 134836.5951 | 8.4765 | 230.0498
| 114.2317 | 2.8497 | 107.6 | 135849.855 | 8.455 | 230.3796
| 114.9411 | 2.8784 | 107.8 | 137508.6105 | 8.4309 | 231.9876
| 115.9143 | 2.9076 | 108 | 138779.7258 | 8.3767 | 232.2544
| 116.1531 | 2.937 | 108.2 | 139310.6536 | 8.4413 | 232.9995
| 116.6368 | 2.9667 | 108.4 | 139834.9189 | 8.4709 | 233.1354
| 117.5249 | 2.9968 | 108.6 | 140140.1956 | 8.4466 | 231.913
| 118.4065 | 3.0271 | 108.8 | 139793.6495 | 8.4344 | 229.5969
| 118.9656 | 3.0577 | 109 | 140129.4299 | 8.4579 | 229.2469
| 119.3573 | 3.0887 | 109.2 | 141179.5881 | 8.4938 | 230.5211
| 119.9182 | 3.12 | 109.4 | 141878.186 | 8.5117 | 230.7906
| 120.6955 | 3.1516 | 109.6 | 144132.2399 | 8.4744 | 233.2095
| 121.8188 | 3.1833 | 109.8 | 146362.0752 | 8.3909 | 234.7529
| 122.611 | 3.2156 | 110 | 147991.8911 | 8.3649 | 236.0444
| 123.0656 | 3.2481 | 110.2 | 149196.0921 | 8.3918 | 237.4018
| 123.4996 | 3.281 | 110.4 | 149931.6299 | 8.429 | 238.0114
| 124.1473 | 3.3143 | 110.6 | 150199.5625 | 8.4445 | 237.3302
| 124.9108 | 3.3477 | 110.8 | 149992.0687 | 8.4513 | 235.5929
| 126.4093 | 3.3816 | 111 | 150797.5364 | 8.3461 | 233.883
| 127.0714 | 3.4158 | 111.2 | 151864.7422 | 8.3496 | 234.5208
| 127.6731 | 3.4504 | 111.4 | 153716.3304 | 8.3504 | 236.577
| 128.8396 | 3.4854 | 111.6 | 154702.0533 | 8.2908 | 235.9317
| 128.8765 | 3.5205 | 111.8 | 156499.5664 | 8.3663 | 239.1591
| 130.0336 | 3.5561 | 112 | 157219.9338 | 8.3128 | 238.0916
| 130.9378 | 3.5921 | 112.2 | 158137.9137 | 8.2905 | 237.9271
| 131.3611 | 3.6285 | 112.4 | 158872.1474 | 8.3324 | 238.5444
| 132.0201 | 3.6654 | 112.6 | 159787.6759 | 8.3424 | 238.9252
| 132.7221 | 3.7024 | 112.8 | 159809.3051 | 8.3593 | 237.7875
| 133.7947 | 3.7398 | 113 | 159885.5442 | 8.3292 | 235.9422
| 134.4976 | 3.7777 | 113.2 | 159602.345 | 8.3514 | 234.3643
| 135.3607 | 3.8159 | 113.4 | 159875.7717 | 8.3466 | 233.3289
| 136.246 | 3.8546 | 113.6 | 160446.8402 | 8.3357 | 232.7205
| 136.9904 | 3.8936 | 113.8 | 162061.4207 | 8.3279 | 234.0123
| 137.4829 | 3.933 | 114 | 165047.5011 | 8.3338 | 237.9373
| 138.4272 | 3.9729 | 114.2 | 168418.4692 | 8.2812 | 241.4795
| 139.3547 | 4.0131 | 114.4 | 171425.6859 | 8.2376 | 244.4803
| 139.7501 | 4.0539 | 114.6 | 175687.5793 | 8.2441 | 250.5754
| 140.6191 | 4.0947 | 114.8 | 178955.0263 | 8.2074 | 254.0795
| 141.5626 | 4.1361 | 115 | 180110.0349 | 8.1874 | 254.137
| 142.52 | 4.1781 | 115.2 | 180052.8754 | 8.1804 | 252.3125
| 142.9778 | 4.2205 | 115.4 | 178321.8609 | 8.2506 | 249.0673
| 143.8639 | 4.2634 | 115.6 | 173477.6335 | 8.3103 | 240.3135
| 144.7244 | 4.3063 | 115.8 | 168830.5575 | 8.3749 | 232.1183
| 145.7094 | 4.35 | 116 | 165877.0368 | 8.4073 | 226.3109
| 146.5877 | 4.3942 | 116.2 | 165177.8219 | 8.4224 | 224.0194
| 147.4951 | 4.4386 | 116.4 | 165929.8456 | 8.414 | 223.7507
| 148.446 | 4.4837 | 116.6 | 169267.596 | 8.3662 | 227.0434
| 149.4187 | 4.5289 | 116.8 | 173886.1017 | 8.3012 | 232.0847
| 149.895 | 4.5749 | 117 | 177535.3594 | 8.308 | 236.7149
| 150.8263 | 4.6214 | 117.2 | 179275.3827 | 8.2884 | 237.7383
| 151.308 | 4.6683 | 117.4 | 180714.2602 | 8.3231 | 239.2128
| 151.9063 | 4.7155 | 117.6 | 180649.1623 | 8.3629 | 238.3303
| 152.6577 | 4.7632 | 117.8 | 181858.5317 | 8.3706 | 238.9467
| 153.4007 | 4.8115 | 118 | 182978.8839 | 8.3811 | 239.4531
| 154.1485 | 4.8602 | 118.2 | 184271.7857 | 8.3893 | 240.1882
| 155.0641 | 4.9096 | 118.4 | 187549.1565 | 8.3568 | 243.3556
| 156.1948 | 4.9592 | 118.6 | 189560.8073 | 8.3163 | 244.3215
| 157.3617 | 5.0093 | 118.8 | 190193.7876 | 8.2884 | 243.3079
| 157.8071 | 5.0602 | 119 | 190769.5811 | 8.3398 | 243.6251
| 158.9311 | 5.1114 | 119.2 | 191230.4806 | 8.3197 | 242.4786
| 160.0643 | 5.1635 | 119.4 | 189827.8897 | 8.3212 | 238.8245
| 161.2225 | 5.2157 | 119.6 | 189070.3777 | 8.313 | 236.0494
| 162.2739 | 5.2684 | 119.8 | 188840.8291 | 8.3108 | 234.2122
| 163.2413 | 5.322 | 120 | 187629.2504 | 8.3302 | 231.2731
| 164.2049 | 5.3759 | 120.2 | 186720.2654 | 8.3472 | 228.7784
| 165.2848 | 5.4307 | 120.4 | 186397.0451 | 8.3461 | 226.8745
| 166.0453 | 5.4856 | 120.6 | 186385.1857 | 8.3744 | 225.9363
| 166.9287 | 5.5413 | 120.8 | 188240.3059 | 8.368 | 227.1691
| 167.7357 | 5.5975 | 121 | 192069.962 | 8.3467 | 231.0315
| 168.9173 | 5.6544 | 121.2 | 195552.1063 | 8.2937 | 233.7933
| 170.0145 | 5.7117 | 121.4 | 199118.5363 | 8.2498 | 236.7888
| 170.7648 | 5.7697 | 121.6 | 201061.7147 | 8.2598 | 238.3206
| 172.0451 | 5.828 | 121.8 | 199712.6655 | 8.2522 | 234.7767
| 172.6584 | 5.8873 | 122 | 197573.3273 | 8.3211 | 231.448
| 173.9339 | 5.9469 | 122.2 | 195432.1543 | 8.3256 | 227.0679
| 174.5315 | 6.0074 | 122.4 | 195541.4414 | 8.3726 | 226.603
| 175.2234 | 6.0686 | 122.6 | 198045.6054 | 8.3832 | 228.9022
| 176.4339 | 6.1299 | 122.8 | 202463.753 | 8.3217 | 232.6657
| 177.0345 | 6.1924 | 123 | 208283.7222 | 8.3082 | 239.1612
| 177.9096 | 6.2553 | 123.2 | 214225.8242 | 8.2699 | 245.359
| 179.1854 | 6.3188 | 123.4 | 216991.9636 | 8.2266 | 246.9292
| 180.944 | 6.383 | 123.6 | 217845.1481 | 8.1582 | 245.3134
| 181.8352 | 6.4476 | 123.8 | 217671.2005 | 8.1802 | 243.96
| 182.6835 | 6.5133 | 124 | 216642.0238 | 8.2157 | 241.6721
| 183.6101 | 6.5792 | 124.2 | 215244.5978 | 8.2477 | 238.8451
| 184.9383 | 6.6463 | 124.4 | 214426.8197 | 8.2386 | 236.0949
| 185.7739 | 6.7135 | 124.6 | 214379.9495 | 8.2668 | 235.0743
| 186.5494 | 6.7818 | 124.8 | 213965.1612 | 8.3056 | 233.7366
| 187.6608 | 6.8505 | 125 | 214467.1038 | 8.3042 | 232.9425
| 188.6165 | 6.9204 | 125.2 | 214331.6458 | 8.3249 | 231.6745
| 189.6312 | 6.9907 | 125.4 | 213712.8465 | 8.3453 | 229.7817
| 190.8282 | 7.0619 | 125.6 | 212369.9545 | 8.3579 | 226.8268
| 192.1486 | 7.1335 | 125.8 | 211531.7945 | 8.3543 | 224.2993
| 193.2845 | 7.2057 | 126 | 210943.566 | 8.3653 | 222.3585
| 194.0426 | 7.2795 | 126.2 | 212888.2834 | 8.3846 | 223.7754
| 195.6477 | 7.3532 | 126.4 | 215464.9356 | 8.3207 | 224.6397
| 196.5721 | 7.4283 | 126.6 | 220157.1228 | 8.298 | 228.8062
| 197.6607 | 7.5035 | 126.8 | 224676.7403 | 8.2638 | 232.5293
| 198.8601 | 7.5798 | 127 | 229203.4104 | 8.2226 | 236.0833
| 200.0574 | 7.6572 | 127.2 | 230884.3929 | 8.2099 | 236.5039
| 200.7416 | 7.7347 | 127.4 | 231499.3734 | 8.2502 | 236.5257
| 202.0459 | 7.8138 | 127.6 | 232593.6104 | 8.2349 | 236.1485
| 203.1789 | 7.893 | 127.8 | 232627.5457 | 8.2435 | 234.8859
| 204.4496 | 7.9733 | 128 | 232656.2189 | 8.2415 | 233.4364
| 205.2673 | 8.055 | 128.2 | 234185.8351 | 8.265 | 234.2597
| 206.5865 | 8.1367 | 128.4 | 234260.7019 | 8.2593 | 232.8106
| 208.1235 | 8.2198 | 128.6 | 232251.7322 | 8.2566 | 228.9033
| 209.4953 | 8.3032 | 128.8 | 230215.231 | 8.2684 | 225.2702
| 210.7608 | 8.3871 | 129 | 229263.6823 | 8.2791 | 222.9505
| 211.7358 | 8.4734 | 129.2 | 230483.7774 | 8.2949 | 223.2601
| 212.9381 | 8.5598 | 129.4 | 235222.0494 | 8.2578 | 226.8262
| 214.3143 | 8.6466 | 129.6 | 241180.3218 | 8.1974 | 231.3807
| 215.4612 | 8.735 | 129.8 | 250360.014 | 8.1325 | 239.546
| 216.5038 | 8.8239 | 130 | 256412.3992 | 8.1054 | 244.6611
| 217.5523 | 8.9138 | 130.2 | 257415.4985 | 8.1187 | 244.5583
| 219.1252 | 9.0054 | 130.4 | 253999.0778 | 8.128 | 239.2245
| 220.5069 | 9.097 | 130.6 | 250686.8145 | 8.1519 | 234.3682
| 221.4902 | 9.1892 | 130.8 | 244397.624 | 8.2346 | 227.2084
| 222.2876 | 9.2838 | 131 | 239736.0893 | 8.323 | 222.0125
| 223.5442 | 9.3782 | 131.2 | 237979.7299 | 8.3486 | 219.1069
| 224.8614 | 9.4738 | 131.4 | 238302.2666 | 8.3503 | 218.15
| 226.432 | 9.5712 | 131.6 | 238533.6297 | 8.3346 | 216.8137
| 227.8534 | 9.6683 | 131.8 | 240624.1056 | 8.3117 | 217.4176
| 229.0149 | 9.7664 | 132 | 244385.0137 | 8.2938 | 219.9
| 230.3026 | 9.8671 | 132.2 | 250351.2968 | 8.2495 | 224.2942
| 231.4869 | 9.9678 | 132.4 | 254040.4123 | 8.2343 | 226.6598
| 232.7829 | 10.0686 | 132.6 | 259534.972 | 8.1958 | 230.5685
| 234.1157 | 10.1722 | 132.8 | 264166.4017 | 8.1657 | 233.6111
| 235.2777 | 10.2765 | 133 | 268555.2683 | 8.151 | 236.63
| 236.4786 | 10.3807 | 133.2 | 270904.3033 | 8.1491 | 237.6633
| 237.8583 | 10.487 | 133.4 | 273146.1728 | 8.1368 | 238.3629
| 239.2392 | 10.595 | 133.6 | 273594.2368 | 8.1393 | 237.3888
| 240.5209 | 10.7024 | 133.8 | 271830.6085 | 8.1646 | 234.5091
| 241.8316 | 10.8111 | 134 | 269375.8588 | 8.1946 | 231.0094
| 243.2564 | 10.923 | 134.2 | 266681.791 | 8.2216 | 227.2223
| 244.8222 | 11.0349 | 134.4 | 262954.4873 | 8.2477 | 222.4163
| 246.0476 | 11.1469 | 134.6 | 261485.8977 | 8.2792 | 220.0726
| 247.4586 | 11.2613 | 134.8 | 262301.6139 | 8.2796 | 219.5481
| 248.5907 | 11.3771 | 135 | 264930.1885 | 8.2847 | 220.9256
| 249.9634 | 11.4933 | 135.2 | 270336.5488 | 8.2496 | 224.4378
| 251.2682 | 11.6097 | 135.4 | 279357.5378 | 8.1922 | 231.1805
| 252.466 | 11.7294 | 135.6 | 288386.0714 | 8.1487 | 238.0823
| 253.716 | 11.8497 | 135.8 | 295519.4443 | 8.1182 | 243.2519
| 255.1534 | 11.9706 | 136 | 302655.7783 | 8.0771 | 248.1844
| 256.6382 | 12.0915 | 136.2 | 304357.335 | 8.0688 | 248.2051
| 258.0722 | 12.2174 | 136.4 | 302382.3572 | 8.0914 | 245.0677
| 259.4719 | 12.3434 | 136.6 | 298119.0007 | 8.1318 | 240.0346
| 260.8763 | 12.4687 | 136.8 | 294570.9088 | 8.1672 | 235.6958
| 262.1112 | 12.5946 | 137 | 289344.2232 | 8.2273 | 230.2086
| 263.6725 | 12.726 | 137.2 | 286207.9809 | 8.2557 | 226.2138
| 264.8983 | 12.8574 | 137.4 | 283804.0114 | 8.3011 | 223.2553
| 266.1859 | 12.9889 | 137.6 | 284489.6752 | 8.3175 | 222.7989
| 267.6823 | 13.1197 | 137.8 | 286192.2241 | 8.3108 | 222.9482
| 269.5059 | 13.2557 | 138 | 289637.195 | 8.2727 | 224.1735
| 270.9804 | 13.3931 | 138.2 | 292845.9508 | 8.2604 | 225.5723
| 272.7713 | 13.5305 | 138.4 | 297931.7844 | 8.2137 | 228.135
| 274.1177 | 13.6679 | 138.6 | 300936.7155 | 8.211 | 229.4786
| 275.6544 | 13.8072 | 138.8 | 303004.8677 | 8.2039 | 229.8559
| 276.9383 | 13.9512 | 139 | 305310.7149 | 8.214 | 230.703
| 278.2816 | 14.0952 | 139.2 | 307623.8917 | 8.2198 | 231.4839
| 279.7969 | 14.2391 | 139.4 | 306983.1158 | 8.235 | 229.726
| 281.3156 | 14.3831 | 139.6 | 304849.9691 | 8.2603 | 226.8139
| 283.0291 | 14.5333 | 139.8 | 303336.3712 | 8.2734 | 224.2409
| 284.8431 | 14.6845 | 140 | 301857.5697 | 8.2805 | 221.6339
| 286.3863 | 14.8356 | 140.2 | 301022.4551 | 8.2992 | 219.826
| 287.3988 | 14.9868 | 140.4 | 304195.2554 | 8.3199 | 221.6072
| 289.4682 | 15.1393 | 140.6 | 311325.1639 | 8.2474 | 225.3313
| 291.4653 | 15.2976 | 140.8 | 316370.5363 | 8.1998 | 227.531
| 292.8343 | 15.4567 | 141 | 320394.1705 | 8.1977 | 229.5762
| 294.5117 | 15.6159 | 141.2 | 321048.6287 | 8.1996 | 228.7473
| 296.0575 | 15.775 | 141.4 | 317654.8258 | 8.2366 | 225.0325
| 297.7524 | 15.9356 | 141.6 | 312865.444 | 8.2762 | 220.2088
| 298.6044 | 16.1029 | 141.8 | 309683.868 | 8.3597 | 217.451
| 299.7959 | 16.2708 | 142 | 310294.1241 | 8.3947 | 217.1541
| 301.5964 | 16.4388 | 142.2 | 312012.4034 | 8.384 | 217.0884
| 303.0384 | 16.6067 | 142.4 | 315576.5528 | 8.3804 | 218.6842
| 305.0769 | 16.7746 | 142.6 | 319094.543 | 8.3416 | 219.6749
| 306.6378 | 16.9495 | 142.8 | 321770.6243 | 8.3413 | 220.5135
| 308.265 | 17.1273 | 143 | 321001.128 | 8.3632 | 218.8378
| 310.7349 | 17.3051 | 143.2 | 322045.1897 | 8.3225 | 217.6888
| 312.4333 | 17.4829 | 143.4 | 324350.7106 | 8.3171 | 218.1356
| 314.0989 | 17.6608 | 143.6 | 327233.7622 | 8.309 | 219.0088
| 315.4318 | 17.8418 | 143.8 | 329375.4746 | 8.3265 | 219.6657
| 317.4284 | 18.0307 | 144 | 334990.494 | 8.2866 | 222.1388
| 319.5594 | 18.2196 | 144.2 | 340780.4547 | 8.2389 | 224.5896
| 320.6932 | 18.4086 | 144.4 | 345044.0459 | 8.2567 | 226.882
| 322.4353 | 18.5976 | 144.6 | 352672.7385 | 8.2197 | 230.9338
| 324.852 | 18.7855 | 144.8 | 360245.0332 | 8.1474 | 234.2911
| 326.3408 | 18.9636 | 145 | 367648.3381 | 8.1221 | 238.3689
| 327.7957 | 19.1646 | 145.2 | 372080.1506 | 8.1277 | 240.4461
| 329.2115 | 19.3502 | 145.4 | 373768.5436 | 8.1418 | 240.6159
| 331.0987 | 19.5435 | 145.6 | 371333.5797 | 8.1573 | 237.5152
| 332.8903 | 19.7368 | 145.8 | 366643.6253 | 8.1908 | 233.0227
| 334.2955 | 19.9379 | 146 | 362726.5144 | 8.2449 | 229.4856
| 336.3521 | 20.1389 | 146.2 | 359217.4926 | 8.2624 | 225.694
| 338.0658 | 20.3399 | 146.4 | 355938.1445 | 8.2969 | 222.4131
| 339.4356 | 20.541 | 146.6 | 355620.7313 | 8.3306 | 221.3951
| 340.9238 | 20.7575 | 146.8 | 354145.8465 | 8.3731 | 219.5648
| 342.901 | 20.9586 | 147 | 350511.7377 | 8.396 | 215.9406
| 345.1831 | 21.175 | 147.2 | 348654.6357 | 8.3987 | 213.2789
| 347.2392 | 21.376 | 147.4 | 349063.5172 | 8.3897 | 212.2311
| 349.1641 | 21.5925 | 147.6 | 350667.4038 | 8.3867 | 212.0694
| 350.4526 | 21.8091 | 147.8 | 354579.5454 | 8.4005 | 213.8469
| 352.7324 | 22.0256 | 148 | 360773.0427 | 8.3477 | 216.239
| 354.7108 | 22.2575 | 148.2 | 366106.2688 | 8.3242 | 218.3456
| 356.4478 | 22.474 | 148.4 | 369902.0245 | 8.3152 | 219.6533
| 358.4684 | 22.706 | 148.6 | 372545.8091 | 8.306 | 220.0356
| 360.3173 | 22.9225 | 148.8 | 375591.4114 | 8.2954 | 220.7719
| 361.8694 | 23.1545 | 149 | 377452.2729 | 8.3135 | 221.038
| 363.7884 | 23.3865 | 149.2 | 379180.968 | 8.3135 | 220.9267
| 365.9186 | 23.6339 | 149.4 | 382987.0458 | 8.2971 | 221.9302
| 367.7521 | 23.8659 | 149.6 | 384499.941 | 8.3016 | 221.7494
| 369.5851 | 24.0979 | 149.8 | 382695.0594 | 8.3253 | 219.5808
| 371.5042 | 24.3454 | 150 | 380615.8263 | 8.3532 | 217.2336
| 373.8928 | 24.5928 | 150.2 | 379314.2782 | 8.3531 | 215.0194
| 375.7781 | 24.8402 | 150.4 | 379667.2007 | 8.3667 | 214.1767
| 378.1147 | 25.0876 | 150.6 | 382810.1083 | 8.3407 | 214.6239
| 380.0019 | 25.3351 | 150.8 | 387826.1676 | 8.3247 | 216.4832
| 381.7704 | 25.598 | 151 | 393995.1961 | 8.3139 | 219.1086
| 383.9447 | 25.8455 | 151.2 | 398188.925 | 8.2892 | 220.2483
| 386.0676 | 26.1084 | 151.4 | 398421.4876 | 8.2956 | 219.1606
| 388.2437 | 26.3713 | 151.6 | 396848.3959 | 8.3095 | 217.0181
| 390.5277 | 26.6342 | 151.8 | 395508.7093 | 8.3168 | 214.9578
| 392.4925 | 26.8971 | 152 | 394521.483 | 8.3365 | 213.3505
| 394.5942 | 27.1755 | 152.2 | 396653.9585 | 8.3368 | 213.4174
| 396.0904 | 27.4384 | 152.4 | 402134.9005 | 8.3386 | 215.7498
| 398.5727 | 27.7168 | 152.6 | 409413.0166 | 8.2911 | 218.381
| 398.5727 | 27.7168 | 152.6 | 409413.0166 | 1.7977e+308 | 1.7977e+308
| 398.5727 | 27.7168 | 152.6 | 409413.0166 | 1.7977e+308 | 1.7977e+308
Hold Segment Type | 399.4068 | 27.7477 | 152.68 | 413279.1108 | 1.7977e+308 | 1.7977e+308
| 403.1122 | 27.7474 | 156.2 | 435011.4128 | 1.7977e+308 | 1.7977e+308
| 403.4829 | 27.7474 | 158.2 | 424102.0916 | 1.7977e+308 | 1.7977e+308
| 403.6624 | 27.7473 | 160.2 | 419771.9157 | 1.7977e+308 | 1.7977e+308
| 403.7086 | 27.7473 | 162.2 | 423239.7623 | 1.7977e+308 | 1.7977e+308
| 403.7511 | 27.7473 | 162.76 | 417290.9691 | 1.7977e+308 | 1.7977e+308
| 404.0049 | 27.7473 | 162.84 | 416795.2015 | 1.7977e+308 | 1.7977e+308
| 403.9913 | 27.7473 | 162.92 | 416386.2353 | 1.7977e+308 | 1.7977e+308
| 403.9294 | 27.7473 | 163 | 1.7977e+308 | 1.7977e+308 | 1.7977e+308
| 404.0046 | 27.7473 | 163.08 | 1.7977e+308 | 1.7977e+308 | 1.7977e+308
Unload From Peak Segment Type | 403.9058 | 27.7473 | 163.16 | 1.7977e+308 | 1.7977e+308 | 1.7977e+308
| 403.7983 | 27.7473 | 163.24 | 1.7977e+308 | 1.7977e+308 | 1.7977e+308
| 403.0614 | 27.4069 | 163.6 | 1.7977e+308 | 1.7977e+308 | 1.7977e+308
| 402.7615 | 27.1284 | 163.8 | 1.7977e+308 | 1.7977e+308 | 1.7977e+308
| 401.6303 | 26.85 | 164 | 1.7977e+308 | 1.7977e+308 | 1.7977e+308
| 401.2154 | 26.5745 | 164.2 | 1.7977e+308 | 1.7977e+308 | 1.7977e+308
| 401.0235 | 26.2929 | 164.4 | 1.7977e+308 | 1.7977e+308 | 1.7977e+308
| 400.3711 | 26.0221 | 164.6 | 1.7977e+308 | 1.7977e+308 | 1.7977e+308
| 399.6329 | 25.7514 | 164.8 | 1.7977e+308 | 1.7977e+308 | 1.7977e+308
| 398.4716 | 25.4729 | 165 | 1.7977e+308 | 1.7977e+308 | 1.7977e+308
| 398.4347 | 25.1944 | 165.2 | 1.7977e+308 | 1.7977e+308 | 1.7977e+308
| 397.3073 | 24.9159 | 165.4 | 1.7977e+308 | 1.7977e+308 | 1.7977e+308
| 396.7172 | 24.6374 | 165.6 | 1.7977e+308 | 1.7977e+308 | 1.7977e+308
| 396.1012 | 24.3589 | 165.8 | 1.7977e+308 | 1.7977e+308 | 1.7977e+308
| 395.487 | 24.0804 | 166 | 1.7977e+308 | 1.7977e+308 | 1.7977e+308
| 394.6654 | 23.8019 | 166.2 | 1.7977e+308 | 1.7977e+308 | 1.7977e+308
| 393.8673 | 23.5235 | 166.4 | 1.7977e+308 | 1.7977e+308 | 1.7977e+308
| 393.2924 | 23.2449 | 166.6 | 1.7977e+308 | 1.7977e+308 | 1.7977e+308
| 392.5692 | 22.9696 | 166.8 | 1.7977e+308 | 1.7977e+308 | 1.7977e+308
| 392.3015 | 22.6879 | 167 | 1.7977e+308 | 1.7977e+308 | 1.7977e+308
| 391.2783 | 22.4126 | 167.2 | 1.7977e+308 | 1.7977e+308 | 1.7977e+308
| 390.7716 | 22.131 | 167.4 | 1.7977e+308 | 1.7977e+308 | 1.7977e+308
| 389.8954 | 21.8648 | 167.6 | 1.7977e+308 | 1.7977e+308 | 1.7977e+308
| 389.3026 | 21.5894 | 167.8 | 1.7977e+308 | 1.7977e+308 | 1.7977e+308
| 388.7364 | 21.3109 | 168 | 1.7977e+308 | 1.7977e+308 | 1.7977e+308
| 387.5362 | 21.0325 | 168.2 | 1.7977e+308 | 1.7977e+308 | 1.7977e+308
| 387.0665 | 20.754 | 168.4 | 1.7977e+308 | 1.7977e+308 | 1.7977e+308
| 386.1356 | 20.4755 | 168.6 | 1.7977e+308 | 1.7977e+308 | 1.7977e+308
| 385.6526 | 20.197 | 168.8 | 1.7977e+308 | 1.7977e+308 | 1.7977e+308
| 385.1179 | 19.9185 | 169 | 1.7977e+308 | 1.7977e+308 | 1.7977e+308
| 384.5555 | 19.64 | 169.2 | 1.7977e+308 | 1.7977e+308 | 1.7977e+308
| 383.5927 | 19.3615 | 169.4 | 1.7977e+308 | 1.7977e+308 | 1.7977e+308
| 383.1237 | 19.083 | 169.6 | 1.7977e+308 | 1.7977e+308 | 1.7977e+308
| 382.2256 | 18.8045 | 169.8 | 1.7977e+308 | 1.7977e+308 | 1.7977e+308
| 381.6321 | 18.526 | 170 | 1.7977e+308 | 1.7977e+308 | 1.7977e+308
| 380.9374 | 18.2475 | 170.2 | 1.7977e+308 | 1.7977e+308 | 1.7977e+308
| 380.3888 | 17.969 | 170.4 | 1.7977e+308 | 1.7977e+308 | 1.7977e+308
| 379.41 | 17.6944 | 170.6 | 1.7977e+308 | 1.7977e+308 | 1.7977e+308
| 378.2153 | 17.4276 | 170.8 | 1.7977e+308 | 1.7977e+308 | 1.7977e+308
| 377.411 | 17.1491 | 171 | 1.7977e+308 | 1.7977e+308 | 1.7977e+308
| 377.2332 | 16.8705 | 171.2 | 1.7977e+308 | 1.7977e+308 | 1.7977e+308
| 376.3386 | 16.5921 | 171.4 | 1.7977e+308 | 1.7977e+308 | 1.7977e+308
| 375.9622 | 16.3135 | 171.6 | 1.7977e+308 | 1.7977e+308 | 1.7977e+308
| 374.9131 | 16.0351 | 171.8 | 1.7977e+308 | 1.7977e+308 | 1.7977e+308
| 373.9977 | 15.7566 | 172 | 1.7977e+308 | 1.7977e+308 | 1.7977e+308
| 372.9904 | 15.4781 | 172.2 | 1.7977e+308 | 1.7977e+308 | 1.7977e+308
| 372.2795 | 15.1996 | 172.4 | 1.7977e+308 | 1.7977e+308 | 1.7977e+308
| 371.0085 | 14.9212 | 172.6 | 1.7977e+308 | 1.7977e+308 | 1.7977e+308
| 370.2721 | 14.6458 | 172.8 | 1.7977e+308 | 1.7977e+308 | 1.7977e+308
| 369.2335 | 14.3642 | 173 | 1.7977e+308 | 1.7977e+308 | 1.7977e+308
| 369.0504 | 14.0857 | 173.2 | 1.7977e+308 | 1.7977e+308 | 1.7977e+308
| 367.9935 | 13.8072 | 173.4 | 1.7977e+308 | 1.7977e+308 | 1.7977e+308
| 366.9758 | 13.5287 | 173.6 | 1.7977e+308 | 1.7977e+308 | 1.7977e+308
| 366.7151 | 13.2657 | 173.8 | 1.7977e+308 | 1.7977e+308 | 1.7977e+308
| 365.9296 | 12.9872 | 174 | 1.7977e+308 | 1.7977e+308 | 1.7977e+308
| 365.041 | 12.7087 | 174.2 | 1.7977e+308 | 1.7977e+308 | 1.7977e+308
| 363.9512 | 12.4303 | 174.4 | 1.7977e+308 | 1.7977e+308 | 1.7977e+308
| 363.7204 | 12.1479 | 174.6 | 1.7977e+308 | 1.7977e+308 | 1.7977e+308
| 362.3651 | 11.8733 | 174.8 | 1.7977e+308 | 1.7977e+308 | 1.7977e+308
| 361.939 | 11.5948 | 175 | 1.7977e+308 | 1.7977e+308 | 1.7977e+308
| 361.3158 | 11.3163 | 175.2 | 1.7977e+308 | 1.7977e+308 | 1.7977e+308
| 359.5515 | 11.0379 | 175.4 | 1.7977e+308 | 1.7977e+308 | 1.7977e+308
| 359.0855 | 10.7593 | 175.6 | 1.7977e+308 | 1.7977e+308 | 1.7977e+308
| 358.3326 | 10.4809 | 175.8 | 1.7977e+308 | 1.7977e+308 | 1.7977e+308
| 357.3404 | 10.2024 | 176 | 1.7977e+308 | 1.7977e+308 | 1.7977e+308
| 356.9449 | 9.9239 | 176.2 | 1.7977e+308 | 1.7977e+308 | 1.7977e+308
| 355.8829 | 9.6454 | 176.4 | 1.7977e+308 | 1.7977e+308 | 1.7977e+308
| 354.8209 | 9.3669 | 176.6 | 1.7977e+308 | 1.7977e+308 | 1.7977e+308
| 354.2502 | 9.1039 | 176.8 | 1.7977e+308 | 1.7977e+308 | 1.7977e+308
| 352.8556 | 8.8255 | 177 | 1.7977e+308 | 1.7977e+308 | 1.7977e+308
| 351.819 | 8.547 | 177.2 | 1.7977e+308 | 1.7977e+308 | 1.7977e+308
| 351.1192 | 8.2608 | 177.4 | 1.7977e+308 | 1.7977e+308 | 1.7977e+308
| 350.2992 | 7.9861 | 177.6 | 1.7977e+308 | 1.7977e+308 | 1.7977e+308
| 349.7053 | 7.7115 | 177.8 | 1.7977e+308 | 1.7977e+308 | 1.7977e+308
| 348.9276 | 7.433 | 178 | 1.7977e+308 | 1.7977e+308 | 1.7977e+308
| 347.9148 | 7.1546 | 178.2 | 1.7977e+308 | 1.7977e+308 | 1.7977e+308
| 347.1306 | 6.8761 | 178.4 | 1.7977e+308 | 1.7977e+308 | 1.7977e+308
| 346.1817 | 6.5976 | 178.6 | 1.7977e+308 | 1.7977e+308 | 1.7977e+308
| 345.09 | 6.3191 | 178.8 | 1.7977e+308 | 1.7977e+308 | 1.7977e+308
| 343.5733 | 6.0438 | 179 | 1.7977e+308 | 1.7977e+308 | 1.7977e+308
| 342.7567 | 5.7622 | 179.2 | 1.7977e+308 | 1.7977e+308 | 1.7977e+308
| 341.8325 | 5.4837 | 179.4 | 1.7977e+308 | 1.7977e+308 | 1.7977e+308
| 340.8247 | 5.2053 | 179.6 | 1.7977e+308 | 1.7977e+308 | 1.7977e+308
| 339.992 | 4.9299 | 179.8 | 1.7977e+308 | 1.7977e+308 | 1.7977e+308
| 339.0231 | 4.6638 | 180 | 1.7977e+308 | 1.7977e+308 | 1.7977e+308
| 337.6531 | 4.3853 | 180.2 | 1.7977e+308 | 1.7977e+308 | 1.7977e+308
| 336.6166 | 4.1069 | 180.4 | 1.7977e+308 | 1.7977e+308 | 1.7977e+308
| 335.5703 | 3.8253 | 180.6 | 1.7977e+308 | 1.7977e+308 | 1.7977e+308
| 334.255 | 3.55 | 180.8 | 1.7977e+308 | 1.7977e+308 | 1.7977e+308
| 333.0562 | 3.2715 | 181 | 1.7977e+308 | 1.7977e+308 | 1.7977e+308
| 331.5553 | 2.9931 | 181.2 | 1.7977e+308 | 1.7977e+308 | 1.7977e+308
| 330.5616 | 2.7146 | 181.4 | 1.7977e+308 | 1.7977e+308 | 1.7977e+308
| 330.5616 | 2.7146 | 181.4 | 1.7977e+308 | 1.7977e+308 | 1.7977e+308
Thermal Drift Hold Segment | 330.0857 | 2.6992 | 181.48 | 1.7977e+308 | 1.7977e+308 | 1.7977e+308
| 329.8223 | 2.6992 | 181.56 | 1.7977e+308 | 1.7977e+308 | 1.7977e+308
| 331.1819 | 2.6991 | 231.64 | 1.7977e+308 | 1.7977e+308 | 1.7977e+308
| 331.3381 | 2.699 | 231.72 | 1.7977e+308 | 1.7977e+308 | 1.7977e+308
| 331.2717 | 2.6991 | 234.2 | 1.7977e+308 | 1.7977e+308 | 1.7977e+308
| 330.9865 | 2.6991 | 236.2 | 1.7977e+308 | 1.7977e+308 | 1.7977e+308
| 331.2095 | 2.6991 | 238.2 | 1.7977e+308 | 1.7977e+308 | 1.7977e+308
| 330.5877 | 2.6991 | 240.2 | 1.7977e+308 | 1.7977e+308 | 1.7977e+308
| 330.2062 | 2.6991 | 242.2 | 1.7977e+308 | 1.7977e+308 | 1.7977e+308
| 330.5753 | 2.6991 | 244.2 | 1.7977e+308 | 1.7977e+308 | 1.7977e+308
| 330.5565 | 2.6991 | 246.2 | 1.7977e+308 | 1.7977e+308 | 1.7977e+308
| 330.1278 | 2.6991 | 248.2 | 1.7977e+308 | 1.7977e+308 | 1.7977e+308
| 330.3029 | 2.6991 | 250.2 | 1.7977e+308 | 1.7977e+308 | 1.7977e+308
| 330.5611 | 2.6991 | 252.2 | 1.7977e+308 | 1.7977e+308 | 1.7977e+308
| 330.5723 | 2.6991 | 254.2 | 1.7977e+308 | 1.7977e+308 | 1.7977e+308
| 330.6846 | 2.6991 | 256.2 | 1.7977e+308 | 1.7977e+308 | 1.7977e+308
| 330.8008 | 2.6991 | 258.2 | 1.7977e+308 | 1.7977e+308 | 1.7977e+308
| 330.8039 | 2.6991 | 260.2 | 1.7977e+308 | 1.7977e+308 | 1.7977e+308
| 330.7531 | 2.6991 | 262.2 | 1.7977e+308 | 1.7977e+308 | 1.7977e+308
| 330.7098 | 2.6991 | 264.2 | 1.7977e+308 | 1.7977e+308 | 1.7977e+308
| 331.1419 | 2.699 | 266.2 | 1.7977e+308 | 1.7977e+308 | 1.7977e+308
| 331.03 | 2.6991 | 268.2 | 1.7977e+308 | 1.7977e+308 | 1.7977e+308
| 331.181 | 2.699 | 270.2 | 1.7977e+308 | 1.7977e+308 | 1.7977e+308
| 331.1365 | 2.699 | 272.2 | 1.7977e+308 | 1.7977e+308 | 1.7977e+308
| 331.2822 | 2.699 | 274.2 | 1.7977e+308 | 1.7977e+308 | 1.7977e+308
| 331.0005 | 2.6991 | 276.2 | 1.7977e+308 | 1.7977e+308 | 1.7977e+308
| 330.5045 | 2.6991 | 278.2 | 1.7977e+308 | 1.7977e+308 | 1.7977e+308
| 330.5929 | 2.6991 | 280.2 | 1.7977e+308 | 1.7977e+308 | 1.7977e+308
END

## Test 031
Segment | Displacement Into Surface | Load On Sample | Time On Sample | Harmonic Contact Stiffness | Hardness | Modulus
| nm | mN | s | N/m | GPa | GPa
Load Segment Type | 0 | 0 | 0 | 130.712 | 1.7977e+308 | 4.9642e-311
| 0.50174 | 0.00014265 | 0.2 | 199.6247 | 1.7977e+308 | 1.2007e-158
| 0.58044 | 0.00025743 | 0.4 | 268.4797 | 1.7977e+308 | 1.6149e-158
| 0.13149 | 0.00047332 | 0.6 | 340.3291 | 1.7977e+308 | 2.047e-158
| 0.32268 | 0.00057944 | 0.8 | 410.7052 | 1.7977e+308 | 2.4704e-158
| 0.33086 | 0.00076011 | 1 | 495.1562 | 1.7977e+308 | 2.9783e-158
| 0.6299 | 0.00085793 | 1.2 | 580.7331 | 1.7977e+308 | 3.4931e-158
| 1.3947 | 0.00098031 | 1.4 | 682.9498 | 3.4603 | 33.7822
| 1.533 | 0.0010905 | 1.6 | 782.262 | 23.4053 | 101.4055
| 1.7077 | 0.0012583 | 1.8 | 902.3977 | -22.8731 | 4.9642e-311
| 2.0199 | 0.0014156 | 2 | 1035.7229 | -24.5512 | 4.9642e-311
| 1.9975 | 0.0015382 | 2.2 | 1170.6464 | -28.7452 | 4.9642e-311
| 2.3156 | 0.001695 | 2.4 | 1331.0099 | 19.3624 | 128.9001
| 2.4893 | 0.0018024 | 2.6 | 1478.7585 | 8.4022 | 88.3154
| 2.7605 | 0.0019628 | 2.8 | 1624.5901 | 4.7778 | 68.9093
| 2.7534 | 0.0020842 | 3 | 1757.896 | 4.9833 | 74.2541
| 2.879 | 0.0022559 | 3.2 | 1847.047 | 4.5596 | 71.5617
| 2.4757 | 0.0024078 | 3.4 | 1907.6513 | 12.9962 | 126.7586
| 2.7842 | 0.0025653 | 3.6 | 1929.8333 | 7.1083 | 88.906
| 2.8151 | 0.0026838 | 3.76 | 1934.2525 | 7.6342 | 90.4051
| 2.844 | 0.0028629 | 4 | 1911.1108 | 9.15 | 95.0721
| 3.1287 | 0.0030222 | 4.2 | 1904.1175 | 6.3584 | 75.5341
| 3.2069 | 0.0031371 | 4.4 | 1912.7674 | 6.2029 | 73.4201
| 3.7256 | 0.0032784 | 4.6 | 1953.3195 | 3.5388 | 54.457
| 3.2683 | 0.0034949 | 4.8 | 2013.4926 | 7.025 | 78.2621
| 3.6165 | 0.003589 | 5 | 2094.7352 | 4.4611 | 63.1649
| 3.9387 | 0.0037454 | 5.2 | 2186.3021 | 3.4019 | 55.9891
| 3.5776 | 0.0039545 | 5.4 | 2288.9393 | 5.1976 | 71.5094
| 3.8405 | 0.0041156 | 5.6 | 2421.0964 | 4.0437 | 65.0166
| 3.7738 | 0.004302 | 5.8 | 2548.3984 | 4.4628 | 70.678
| 4.06 | 0.0044008 | 6 | 2731.5496 | 3.4048 | 65.0962
| 3.8586 | 0.0045977 | 6.2 | 2901.2354 | 4.1183 | 75.0635
| 4.0305 | 0.0047657 | 6.4 | 3098.0606 | 3.6179 | 73.7021
| 4.6102 | 0.0049024 | 6.6 | 3331.7016 | 2.4908 | 64.2973
| 4.8111 | 0.0050682 | 6.8 | 3519.7405 | 2.291 | 64.0553
| 5.3061 | 0.0052113 | 7 | 3811.3936 | 1.8403 | 61.146
| 5.2906 | 0.0053938 | 7.2 | 4072.5061 | 1.8918 | 65.3626
| 5.4468 | 0.0055631 | 7.4 | 4462.1872 | 1.794 | 68.8891
| 5.0533 | 0.0057747 | 7.6 | 5069.7541 | 2.1092 | 84.4632
| 5.4212 | 0.0059277 | 7.8 | 5674.6731 | 1.8241 | 86.9716
| 4.9578 | 0.0062051 | 8 | 6166.3255 | 2.2624 | 104.4634
| 5.0764 | 0.0063773 | 8.2 | 6669.2333 | 2.1819 | 109.9699
| 5.279 | 0.006543 | 8.4 | 7051.4637 | 2.0543 | 111.5373
| 5.6909 | 0.0066925 | 8.6 | 7219.2835 | 1.819 | 105.7098
| 6.0204 | 0.0068787 | 8.8 | 7314.3961 | 1.6897 | 101.4417
| 5.8852 | 0.0071006 | 9 | 7353.3495 | 1.8296 | 104.7488
| 5.7681 | 0.0072909 | 9.2 | 7384.8983 | 1.9609 | 107.7593
| 6.1465 | 0.0074431 | 9.4 | 7407.3614 | 1.786 | 101.5421
| 5.9907 | 0.0076968 | 9.6 | 7404.9058 | 1.9522 | 104.6463
| 6.8837 | 0.0078093 | 9.8 | 7452.6056 | 1.5428 | 91.9196
| 6.8047 | 0.0080572 | 10 | 7488.4033 | 1.6334 | 93.709
| 6.413 | 0.0082687 | 10.2 | 7551.59 | 1.8723 | 100.4655
| 6.6568 | 0.0084916 | 10.4 | 7742.3282 | 1.7978 | 99.5156
| 6.7109 | 0.0086688 | 10.6 | 7902.4824 | 1.8089 | 100.9695
| 6.7472 | 0.0089077 | 10.8 | 8104.7423 | 1.8417 | 103.2865
| 6.5598 | 0.0091639 | 11 | 8324.7129 | 1.9938 | 109.4105
| 6.4794 | 0.0093514 | 11.2 | 8467.0738 | 2.0822 | 112.92
| 6.4302 | 0.0095969 | 11.4 | 8693.8294 | 2.1665 | 117.1755
| 6.9476 | 0.0097988 | 11.6 | 8929.6944 | 1.9227 | 111.6725
| 7.0149 | 0.0099749 | 11.8 | 9144.3453 | 1.9219 | 113.4999
| 6.9667 | 0.01022 | 12 | 9185.939 | 2.0015 | 115.1062
| 6.5853 | 0.010492 | 12.2 | 9212.8756 | 2.2846 | 122.5113
| 6.5925 | 0.010733 | 12.4 | 9154.1799 | 2.3487 | 121.9782
| 6.4627 | 0.010984 | 12.6 | 9147.0095 | 2.5085 | 124.8106
| 6.2784 | 0.01124 | 12.8 | 9173.0199 | 2.7244 | 129.4617
| 6.3049 | 0.01148 | 13 | 9275.2791 | 2.7682 | 130.7047
| 6.6447 | 0.011696 | 13.2 | 9432.2233 | 2.5584 | 126.1008
| 6.6798 | 0.011935 | 13.4 | 9548.6237 | 2.5908 | 127.301
| 6.6458 | 0.012179 | 13.6 | 9450.426 | 2.6906 | 127.0759
| 6.6776 | 0.012418 | 13.8 | 9276.697 | 2.7477 | 124.5705
| 7.2753 | 0.012675 | 14 | 9070.7586 | 2.4235 | 112.014
| 7.2469 | 0.012918 | 14.2 | 8876.9347 | 2.5151 | 110.465
| 7.1674 | 0.013166 | 14.4 | 8881.1239 | 2.6295 | 112.0917
| 7.0563 | 0.013477 | 14.6 | 9158.7096 | 2.7646 | 117.7234
| 6.6992 | 0.013746 | 14.8 | 9568.6643 | 3.0863 | 130.0372
| 7.0421 | 0.013962 | 15 | 10014.5583 | 2.8313 | 129.2601
| 7.4278 | 0.014234 | 15.2 | 10481.554 | 2.6034 | 128.3832
| 7.3182 | 0.014484 | 15.4 | 10979.1079 | 2.7013 | 136.7664
| 7.1992 | 0.014796 | 15.6 | 11031.0859 | 2.8533 | 140.1315
| 7.6499 | 0.015063 | 15.8 | 11074.4561 | 2.6158 | 132.6554
| 7.6929 | 0.015302 | 16 | 11037.1188 | 2.643 | 131.7531
| 8.0657 | 0.015575 | 16.2 | 10967.6744 | 2.4901 | 125.2658
| 7.7 | 0.015906 | 16.4 | 10864.8485 | 2.7798 | 130.3017
| 7.8278 | 0.016137 | 16.6 | 10947.5761 | 2.7437 | 129.3984
| 7.6769 | 0.016451 | 16.8 | 11002.1017 | 2.9065 | 132.9656
| 7.8655 | 0.016739 | 17 | 11012.2929 | 2.8439 | 130.2056
| 7.9191 | 0.017037 | 17.2 | 11009.5899 | 2.8731 | 129.6249
| 8.1527 | 0.017321 | 17.4 | 11077.7703 | 2.7816 | 126.9921
| 8.0883 | 0.017628 | 17.6 | 11044.9492 | 2.8863 | 127.9528
| 8.0543 | 0.017933 | 17.8 | 11027.4603 | 2.9732 | 128.6265
| 8.2561 | 0.01822 | 18 | 11193.0539 | 2.8913 | 127.621
| 8.5282 | 0.018561 | 18.2 | 11416.9316 | 2.7813 | 126.357
| 8.3601 | 0.018877 | 18.4 | 11652.5167 | 2.9264 | 131.7848
| 8.4979 | 0.019168 | 18.6 | 11997.5548 | 2.8777 | 133.7481
| 8.5599 | 0.019466 | 18.8 | 12342.8958 | 2.8765 | 136.8786
| 8.7965 | 0.01981 | 19 | 12524.0481 | 2.7947 | 135.5501
| 8.8084 | 0.020111 | 19.2 | 12653.8728 | 2.8338 | 137.046
| 8.7284 | 0.02048 | 19.4 | 12680.808 | 2.9427 | 138.9036
| 8.8115 | 0.020776 | 19.6 | 12658.6305 | 2.948 | 137.6495
| 9.1265 | 0.021114 | 19.8 | 12599.5255 | 2.8342 | 132.6963
| 8.9858 | 0.021488 | 20 | 12667.9261 | 2.9712 | 135.7644
| 8.8729 | 0.021799 | 20.2 | 12764.9379 | 3.0862 | 138.7815
| 9.0262 | 0.02215 | 20.4 | 12903.526 | 3.0479 | 138.2452
| 9.2821 | 0.022492 | 20.6 | 13056.2396 | 2.9522 | 136.4013
| 8.8966 | 0.022885 | 20.8 | 13208.9769 | 3.2367 | 144.1935
| 8.7863 | 0.023256 | 21 | 13284.3186 | 3.3707 | 147.172
| 8.9364 | 0.023607 | 21.2 | 13425.063 | 3.3256 | 146.5521
| 9.0257 | 0.023963 | 21.4 | 13620.3193 | 3.3182 | 147.5326
| 9.0627 | 0.024323 | 21.6 | 13833.9082 | 3.3436 | 149.5572
| 8.8892 | 0.024699 | 21.8 | 14101.5956 | 3.5081 | 155.7685
| 9.4816 | 0.025016 | 22 | 14282.3344 | 3.1786 | 148.2883
| 9.6053 | 0.025429 | 22.2 | 14533.519 | 3.1598 | 149.3556
| 9.7303 | 0.025782 | 22.4 | 14832.8025 | 3.1295 | 150.8429
| 9.8194 | 0.026138 | 22.6 | 15049.6275 | 3.1236 | 152.0093
| 9.7888 | 0.026563 | 22.8 | 15432.9755 | 3.1848 | 156.7545
| 9.7752 | 0.026988 | 23 | 15687.3014 | 3.2429 | 159.9395
| 9.6493 | 0.02736 | 23.2 | 15715.6947 | 3.3695 | 162.5661
| 9.4738 | 0.027797 | 23.4 | 15665.5452 | 3.5479 | 165.3509
| 9.7036 | 0.028202 | 23.6 | 15501.1627 | 3.476 | 160.0791
| 9.6735 | 0.028567 | 23.8 | 15228.2517 | 3.5664 | 157.9984
| 9.6777 | 0.02899 | 24 | 15220.5238 | 3.6303 | 158.1866
| 9.8724 | 0.029398 | 24.2 | 15385.3987 | 3.5605 | 157.1116
| 9.9404 | 0.029816 | 24.4 | 15803.7258 | 3.5579 | 160.6638
| 9.8981 | 0.030242 | 24.6 | 16371.4555 | 3.6167 | 167.5739
| 10.3778 | 0.030689 | 24.8 | 16927.5755 | 3.3743 | 165.9084
| 10.38 | 0.031112 | 25 | 17352.9593 | 3.4113 | 170.4858
| 10.6901 | 0.031511 | 25.2 | 17475.2138 | 3.2942 | 167.1862
| 10.6041 | 0.032001 | 25.4 | 17402.0378 | 3.4048 | 168.0808
| 10.7119 | 0.032416 | 25.6 | 17093.5138 | 3.4142 | 163.6686
| 10.7004 | 0.0329 | 25.8 | 16758.8431 | 3.4988 | 160.8647
| 10.866 | 0.03331 | 26 | 16436.8971 | 3.4779 | 155.6536
| 10.6329 | 0.033812 | 26.2 | 16262.5603 | 3.6848 | 157.5918
| 11.0952 | 0.03426 | 26.4 | 16187.1427 | 3.4894 | 150.786
| 11.0036 | 0.03472 | 26.6 | 16141.6696 | 3.6004 | 151.8535
| 10.9631 | 0.035177 | 26.8 | 16178.557 | 3.6805 | 153.0351
| 10.9128 | 0.035688 | 27 | 16187.0354 | 3.7768 | 154.1303
| 10.7474 | 0.036221 | 27.2 | 16124.3835 | 3.9542 | 156.2096
| 11.0371 | 0.036682 | 27.4 | 15975.9007 | 3.8484 | 151.0729
| 11.0216 | 0.037167 | 27.6 | 15922.4112 | 3.9261 | 151.0869
| 11.1654 | 0.037639 | 27.8 | 15763.1761 | 3.9126 | 147.9941
| 11.2564 | 0.038176 | 28 | 15661.873 | 3.9358 | 146.2202
| 11.0303 | 0.038677 | 28.2 | 15666.4918 | 4.1452 | 149.5454
| 11.5463 | 0.039181 | 28.4 | 15801.483 | 3.885 | 144.4611
| 11.5027 | 0.039668 | 28.6 | 15838.0049 | 3.97 | 145.6109
| 11.4448 | 0.040217 | 28.8 | 15981.9678 | 4.0655 | 147.9664
| 11.7336 | 0.040739 | 29 | 16134.6102 | 3.9491 | 146.0442
| 11.6285 | 0.041291 | 29.2 | 16292.7571 | 4.0692 | 149.0751
| 11.5142 | 0.041843 | 29.4 | 16446.0039 | 4.1992 | 152.2543
| 11.8691 | 0.04236 | 29.6 | 16676.0776 | 4.033 | 150.1022
| 11.9289 | 0.042899 | 29.8 | 17003.6995 | 4.0419 | 152.5687
| 12.1189 | 0.043429 | 30 | 17212.2963 | 3.9833 | 152.3511
| 12.6182 | 0.043995 | 30.2 | 17521.3221 | 3.7646 | 149.4301
| 12.3123 | 0.044562 | 30.4 | 17748.3801 | 3.974 | 155.2836
| 12.2969 | 0.045168 | 30.6 | 17871.1701 | 4.0435 | 156.8647
| 12.0602 | 0.04576 | 30.8 | 17835.8136 | 4.251 | 159.8798
| 12.0347 | 0.046337 | 31 | 17812.8464 | 4.3365 | 160.3264
| 12.3458 | 0.046917 | 31.2 | 17649.2693 | 4.2287 | 155.2331
| 12.5951 | 0.047502 | 31.4 | 17487.9274 | 4.1625 | 151.1457
| 12.7266 | 0.048097 | 31.6 | 17357.4938 | 4.1635 | 148.815
| 12.9827 | 0.048681 | 31.8 | 17421.5917 | 4.0829 | 146.769
| 12.9312 | 0.04929 | 32 | 17657.8037 | 4.1608 | 149.5957
| 12.7779 | 0.049966 | 32.2 | 17987.642 | 4.2987 | 154.4719
| 12.9192 | 0.05056 | 32.4 | 18489.2864 | 4.2509 | 157.3403
| 13.0388 | 0.051216 | 32.6 | 19103.2009 | 4.2173 | 161.429
| 12.8408 | 0.051866 | 32.8 | 19343.5748 | 4.3828 | 166.2514
| 12.9735 | 0.05249 | 33 | 19352.1916 | 4.3724 | 164.9611
| 13.5217 | 0.053113 | 33.2 | 19079.5039 | 4.1542 | 156.4902
| 13.4862 | 0.05378 | 33.4 | 18591.9471 | 4.2685 | 153.19
| 13.406 | 0.054451 | 33.6 | 18086.3368 | 4.4152 | 150.2567
| 13.739 | 0.055091 | 33.8 | 17628.0772 | 4.3297 | 143.3474
| 13.6992 | 0.055807 | 34 | 17388.5886 | 4.4431 | 142.176
| 13.971 | 0.056463 | 34.2 | 17429.3486 | 4.3579 | 140.0646
| 14.4573 | 0.057151 | 34.4 | 17651.753 | 4.1592 | 137.4383
| 14.2753 | 0.05783 | 34.6 | 18128.3736 | 4.2824 | 143.0577
| 14.3272 | 0.058551 | 34.8 | 18609.3734 | 4.2923 | 146.5445
| 14.6125 | 0.059254 | 35 | 19237.1007 | 4.1771 | 148.8389
| 14.8688 | 0.05996 | 35.2 | 19648.5032 | 4.0953 | 149.7516
| 14.7539 | 0.060694 | 35.4 | 19946.1101 | 4.1965 | 153.424
| 15.1236 | 0.061391 | 35.6 | 20191.3467 | 4.0719 | 151.9261
| 15.3444 | 0.06216 | 35.8 | 20401.832 | 4.0267 | 151.6768
| 15.0708 | 0.062906 | 36 | 20536.4469 | 4.2047 | 155.5964
| 15.3564 | 0.06367 | 36.2 | 20734.1712 | 4.1272 | 154.5708
| 15.3451 | 0.064396 | 36.4 | 20943.0649 | 4.1808 | 156.5019
| 15.3671 | 0.06518 | 36.6 | 21009.9778 | 4.2311 | 157.0638
| 15.5229 | 0.065954 | 36.8 | 20913.055 | 4.2274 | 155.0977
| 15.7599 | 0.066722 | 37 | 20689.5376 | 4.1936 | 151.4856
| 15.6113 | 0.067579 | 37.2 | 20467.0131 | 4.3422 | 151.5224
| 15.9659 | 0.068338 | 37.4 | 20267.1112 | 4.252 | 147.1033
| 15.9814 | 0.069122 | 37.6 | 20210.8307 | 4.3102 | 146.8192
| 16.1437 | 0.069956 | 37.8 | 20379.7125 | 4.2928 | 146.8713
| 16.4058 | 0.070782 | 38 | 20770.5955 | 4.2196 | 147.6325
| 16.0479 | 0.071656 | 38.2 | 21167.9577 | 4.4249 | 153.9411
| 16.1617 | 0.072494 | 38.4 | 21617.159 | 4.4129 | 156.4078
| 16.3628 | 0.073324 | 38.6 | 22081.7771 | 4.3612 | 158.1581
| 16.5761 | 0.074154 | 38.8 | 22319.1935 | 4.317 | 158.1546
| 16.5568 | 0.075062 | 39 | 22499.3276 | 4.3829 | 159.9006
| 16.7716 | 0.075892 | 39.2 | 22602.549 | 4.3444 | 158.9194
| 17.084 | 0.076775 | 39.4 | 22574.5987 | 4.2758 | 156.2034
| 16.7676 | 0.077706 | 39.6 | 22563.3423 | 4.4786 | 159.2265
| 16.7611 | 0.078613 | 39.8 | 22535.788 | 4.549 | 159.3674
| 16.7353 | 0.079521 | 40 | 22571.0175 | 4.6255 | 160.1334
| 16.896 | 0.080476 | 40.2 | 22724.6053 | 4.6129 | 160.0317
| 16.9008 | 0.081383 | 40.4 | 22863.1739 | 4.6689 | 161.2395
| 16.8027 | 0.082357 | 40.6 | 22961.7985 | 4.781 | 163.1533
| 17.2574 | 0.083289 | 40.8 | 23169.3647 | 4.626 | 160.7009
| 17.4153 | 0.084244 | 41 | 23221.5293 | 4.6192 | 159.9279
| 17.4406 | 0.085209 | 41.2 | 23299.142 | 4.6707 | 160.5159
| 17.8545 | 0.086145 | 41.4 | 23369.0732 | 4.5495 | 157.6552
| 17.623 | 0.08719 | 41.6 | 23343.7963 | 4.7229 | 159.7729
| 18.0279 | 0.088126 | 41.8 | 23266.246 | 4.6121 | 156.0403
| 17.8619 | 0.089166 | 42 | 23403.1355 | 4.7471 | 158.6515
| 18.4156 | 0.090151 | 42.2 | 23460.3488 | 4.5701 | 154.6787
| 18.2409 | 0.091192 | 42.4 | 23666.3521 | 4.7008 | 157.7494
| 18.5287 | 0.092228 | 42.6 | 23850.2034 | 4.6353 | 156.8587
| 18.5347 | 0.093285 | 42.8 | 23999.7271 | 4.6923 | 158.065
| 18.5281 | 0.094374 | 43 | 23907.6993 | 4.7694 | 157.7943
| 18.7978 | 0.095381 | 43.2 | 23798.307 | 4.7238 | 155.1496
| 18.5554 | 0.096487 | 43.4 | 23503.2547 | 4.9168 | 155.4682
| 18.5235 | 0.097608 | 43.6 | 23385.4174 | 5.012 | 155.2517
| 18.7756 | 0.098707 | 43.8 | 23484.3798 | 4.9633 | 154.139
| 18.6913 | 0.099862 | 44 | 23648.3039 | 5.0667 | 156.1797
| 19.5547 | 0.10088 | 44.2 | 23988.3368 | 4.7361 | 151.8415
| 19.458 | 0.10204 | 44.4 | 24586.5365 | 4.8133 | 156.6245
| 19.8352 | 0.10316 | 44.6 | 24941.6278 | 4.7073 | 156.2187
| 20.1323 | 0.10431 | 44.8 | 25386.1042 | 4.6351 | 157.006
| 20.1533 | 0.10549 | 45 | 25790.9496 | 4.6738 | 159.6247
| 20.1136 | 0.1067 | 45.2 | 26040.7813 | 4.7452 | 161.7602
| 20.0103 | 0.10792 | 45.4 | 26325.3496 | 4.8414 | 164.6351
| 20.3317 | 0.1091 | 45.6 | 26579.477 | 4.7675 | 163.9619
| 20.4745 | 0.1103 | 45.8 | 26807.4172 | 4.7668 | 164.532
| 20.5335 | 0.11151 | 46 | 26820.6772 | 4.8083 | 164.4175
| 20.4376 | 0.11278 | 46.2 | 26770.1336 | 4.9183 | 165.1293
| 20.4197 | 0.11405 | 46.4 | 26805.9613 | 4.9938 | 165.7734
| 20.7012 | 0.1153 | 46.6 | 26794.6747 | 4.9484 | 163.7827
| 20.7081 | 0.11657 | 46.8 | 26644.0339 | 5.022 | 163.0785
| 20.7912 | 0.11789 | 47 | 26551.3252 | 5.0649 | 162.1612
| 21.0409 | 0.11921 | 47.2 | 26434.7455 | 5.04 | 159.8594
| 20.9297 | 0.12054 | 47.4 | 26188.8807 | 5.1717 | 159.4854
| 20.944 | 0.12187 | 47.6 | 25959.7151 | 5.252 | 158.2821
| 21.415 | 0.12317 | 47.8 | 25854.426 | 5.1318 | 154.5211
| 21.2957 | 0.12457 | 48 | 25822.5826 | 5.2587 | 155.4699
| 21.3603 | 0.12595 | 48.2 | 26072.9559 | 5.2919 | 156.7742
| 21.7449 | 0.12731 | 48.4 | 26441.8099 | 5.1839 | 156.4791
| 21.7177 | 0.1287 | 48.6 | 26920.6538 | 5.2413 | 159.7596
| 22.425 | 0.13007 | 48.8 | 27340.5521 | 5.01 | 157.5002
| 22.4499 | 0.13149 | 49 | 28028.5289 | 5.0363 | 161.5546
| 22.8035 | 0.13291 | 49.2 | 28409.002 | 4.9551 | 161.5487
| 22.5137 | 0.13445 | 49.4 | 28732.8371 | 5.1216 | 165.7357
| 22.6298 | 0.13589 | 49.6 | 29244.1695 | 5.1225 | 168.1371
| 23.0609 | 0.13736 | 49.8 | 29522.992 | 5.0184 | 166.9333
| 22.9269 | 0.13889 | 50 | 29588.2496 | 5.1354 | 168.5357
| 22.9303 | 0.1404 | 50.2 | 29674.6274 | 5.2007 | 169.2848
| 22.7277 | 0.14192 | 50.4 | 29696.7242 | 5.3507 | 171.1769
| 23.2239 | 0.14346 | 50.6 | 29518.3513 | 5.238 | 166.8488
| 23.4218 | 0.14501 | 50.8 | 29630.0768 | 5.2292 | 166.3728
| 23.2883 | 0.1466 | 51 | 29901.2509 | 5.34 | 169.1327
| 23.2012 | 0.14823 | 51.2 | 30123.3923 | 5.4395 | 171.3248
| 23.4012 | 0.14985 | 51.4 | 30487.8439 | 5.4178 | 172.2458
| 23.5948 | 0.15147 | 51.6 | 31011.8772 | 5.3916 | 174.1137
| 23.442 | 0.15311 | 51.8 | 31166.908 | 5.5187 | 176.4144
| 23.6525 | 0.15479 | 52 | 31124.2417 | 5.5133 | 174.9166
| 23.7871 | 0.15641 | 52.2 | 31051.0708 | 5.5367 | 173.8079
| 24.3665 | 0.15812 | 52.4 | 30877.2969 | 5.3972 | 169.0565
| 24.7577 | 0.15978 | 52.6 | 30687.3235 | 5.3322 | 165.6666
| 24.2313 | 0.16154 | 52.8 | 30686.2943 | 5.6087 | 169.5079
| 24.7425 | 0.16329 | 53 | 31010.3981 | 5.4715 | 168.0877
| 24.6331 | 0.16505 | 53.2 | 31408.2319 | 5.5693 | 171.292
| 24.7278 | 0.16686 | 53.4 | 31968.7167 | 5.5834 | 174.0096
| 25.51 | 0.16855 | 53.6 | 32690.1467 | 5.3331 | 172.8643
| 25.3818 | 0.1704 | 53.8 | 33241.0095 | 5.4298 | 176.9954
| 25.3413 | 0.17225 | 54 | 33575.0395 | 5.5045 | 179.3836
| 26.0083 | 0.17407 | 54.2 | 33688.0833 | 5.3337 | 175.7146
| 26.2069 | 0.17593 | 54.4 | 33712.5746 | 5.3352 | 174.8042
| 26.4821 | 0.17778 | 54.6 | 33916.8809 | 5.3031 | 174.3523
| 26.5192 | 0.17971 | 54.8 | 34024.0292 | 5.3583 | 174.9501
| 26.3641 | 0.18166 | 55 | 34256.058 | 5.4759 | 177.4759
| 26.4182 | 0.18359 | 55.2 | 34594.7012 | 5.5159 | 179.187
| 26.3524 | 0.18559 | 55.4 | 34935.7553 | 5.601 | 181.7381
| 26.7426 | 0.18755 | 55.6 | 35007.8438 | 5.5332 | 179.7664
| 26.8386 | 0.18954 | 55.8 | 35063.0778 | 5.5707 | 179.6997
| 27.3916 | 0.19155 | 56 | 35150.8938 | 5.4498 | 176.8296
| 27.2738 | 0.19362 | 56.2 | 35328.1498 | 5.5569 | 178.787
| 27.3545 | 0.19567 | 56.4 | 35547.489 | 5.5938 | 179.6767
| 26.9948 | 0.19778 | 56.6 | 35756.0649 | 5.7901 | 183.455
| 27.1897 | 0.19991 | 56.8 | 36134.9632 | 5.7817 | 184.418
| 27.3458 | 0.20202 | 57 | 36445.7479 | 5.7888 | 185.2766
| 27.6074 | 0.20417 | 57.2 | 36542.9907 | 5.7685 | 184.3194
| 27.7508 | 0.20634 | 57.4 | 36614.1971 | 5.7914 | 184.0279
| 27.8798 | 0.2085 | 57.6 | 36563.3789 | 5.8241 | 183.208
| 28.1794 | 0.21072 | 57.8 | 36387.5105 | 5.8029 | 180.6608
| 28.3113 | 0.21297 | 58 | 36107.9238 | 5.8467 | 178.7082
| 28.3497 | 0.21524 | 58.2 | 35586.4951 | 5.9356 | 176.155
| 28.3678 | 0.21753 | 58.4 | 34993.4862 | 6.0384 | 173.3955
| 28.6869 | 0.21978 | 58.6 | 34652.3206 | 6.0183 | 170.0747
| 28.7834 | 0.22212 | 58.8 | 34389.3746 | 6.0792 | 168.5226
| 28.9165 | 0.2245 | 59 | 34511.7786 | 6.1079 | 168.6367
| 28.833 | 0.22687 | 59.2 | 35091.4295 | 6.1921 | 172.2581
| 29.3215 | 0.22925 | 59.4 | 36079.3042 | 6.0475 | 174.4268
| 29.6387 | 0.23164 | 59.6 | 37002.9514 | 5.9735 | 177.2896
| 29.5631 | 0.23412 | 59.8 | 37894.8285 | 6.0426 | 182.3985
| 30.0116 | 0.23657 | 60 | 38630.2206 | 5.9359 | 183.4995
| 30.0232 | 0.23905 | 60.2 | 39167.6474 | 5.9887 | 186.3384
| 30.4713 | 0.24155 | 60.4 | 39410.1911 | 5.9064 | 185.034
| 30.0436 | 0.24413 | 60.6 | 39780.9733 | 6.1179 | 189.8185
| 30.5929 | 0.24668 | 60.8 | 39952.834 | 6.0021 | 187.4947
| 31.0876 | 0.24924 | 61 | 39814.6576 | 5.921 | 184.1166
| 31.0982 | 0.2519 | 61.2 | 39310.5718 | 6.0174 | 181.972
| 31.2049 | 0.25455 | 61.4 | 38586.4002 | 6.0926 | 178.2506
| 31.6353 | 0.25721 | 61.6 | 37815.6063 | 6.063 | 172.5519
| 31.2857 | 0.25992 | 61.8 | 37262.5332 | 6.292 | 172.2622
| 31.5572 | 0.26268 | 62 | 37102.8279 | 6.2907 | 170.3331
| 31.2376 | 0.26546 | 62.2 | 37188.6468 | 6.4877 | 172.8222
| 31.9551 | 0.26821 | 62.4 | 37449.6373 | 6.3051 | 170.3387
| 31.465 | 0.27103 | 62.6 | 37742.436 | 6.5517 | 174.71
| 32.0102 | 0.27386 | 62.8 | 38033.9256 | 6.4286 | 173.2928
| 32.409 | 0.2767 | 63 | 38021.446 | 6.3757 | 171.3614
| 32.2716 | 0.27961 | 63.2 | 37944.4411 | 6.5154 | 172.0758
| 31.7511 | 0.28262 | 63.4 | 38242.3041 | 6.7827 | 176.6717
| 32.469 | 0.28552 | 63.6 | 38496.6426 | 6.5948 | 174.1044
| 32.3847 | 0.28852 | 63.8 | 38885.3536 | 6.6955 | 176.6439
| 32.903 | 0.29153 | 64 | 39322.6729 | 6.5773 | 176.0433
| 33.4925 | 0.29451 | 64.2 | 39644.851 | 6.444 | 174.5775
| 33.7257 | 0.29758 | 64.4 | 39517.1356 | 6.4578 | 173.0897
| 33.1288 | 0.30076 | 64.6 | 39527.2702 | 6.7569 | 176.6759
| 33.632 | 0.30387 | 64.8 | 39565.764 | 6.6659 | 174.433
| 34.1688 | 0.30703 | 65 | 39713.179 | 6.5625 | 172.556
| 34.4048 | 0.31022 | 65.2 | 40286.4342 | 6.5427 | 174.1033
| 34.8059 | 0.31345 | 65.4 | 41574.2401 | 6.4376 | 177.8441
| 34.7076 | 0.31669 | 65.6 | 42475.2368 | 6.5159 | 182.5643
| 34.3204 | 0.32005 | 65.8 | 43879.8431 | 6.6743 | 191.2168
| 34.8959 | 0.32336 | 66 | 45112.2573 | 6.5193 | 193.6797
| 35.1263 | 0.32672 | 66.2 | 46100.9902 | 6.4926 | 197.0313
| 35.4263 | 0.33009 | 66.4 | 46595.8354 | 6.4624 | 197.7896
| 35.5847 | 0.33352 | 66.6 | 46744.8634 | 6.4913 | 197.8479
| 35.9886 | 0.33696 | 66.8 | 46467.0756 | 6.4582 | 194.6646
| 36.1967 | 0.34048 | 67 | 46184.0621 | 6.4887 | 192.6096
| 36.3733 | 0.34404 | 67.2 | 45818.2912 | 6.533 | 190.4018
| 36.6598 | 0.34758 | 67.4 | 45825.8793 | 6.528 | 189.2041
| 36.914 | 0.35119 | 67.6 | 46183.2069 | 6.5208 | 189.664
| 37.2562 | 0.3548 | 67.8 | 46540.7411 | 6.4866 | 189.6555
| 37.5957 | 0.35851 | 68 | 46720.8475 | 6.4623 | 188.9365
| 37.9699 | 0.36217 | 68.2 | 46970.533 | 6.4241 | 188.3323
| 38.1691 | 0.36596 | 68.4 | 46999.0896 | 6.4489 | 187.739
| 38.2468 | 0.36973 | 68.6 | 46528.3065 | 6.528 | 185.7365
| 38.2183 | 0.37358 | 68.8 | 46247.966 | 6.6346 | 185.0568
| 38.3132 | 0.37744 | 69 | 46058.4628 | 6.701 | 184.1293
| 38.6233 | 0.38134 | 69.2 | 45852.7909 | 6.7024 | 182.081
| 39.1199 | 0.38529 | 69.4 | 45751.3278 | 6.6437 | 179.5842
| 39.3418 | 0.38927 | 69.6 | 45890.5687 | 6.6588 | 179.3831
| 39.2486 | 0.39329 | 69.8 | 46138.9063 | 6.7657 | 181.12
| 39.4791 | 0.39736 | 70 | 46472.1627 | 6.7707 | 181.6366
| 39.7785 | 0.4015 | 70.2 | 46726.2143 | 6.7595 | 181.5156
| 40.14 | 0.40565 | 70.4 | 47077.0003 | 6.7254 | 181.4764
| 40.396 | 0.4098 | 70.6 | 47521.8378 | 6.7191 | 182.2986
| 40.8014 | 0.41403 | 70.8 | 47719.4557 | 6.6804 | 181.4702
| 40.8336 | 0.41829 | 71 | 47732.9323 | 6.7588 | 181.6836
| 41.1719 | 0.42261 | 71.2 | 47839.7854 | 6.7444 | 180.8372
| 41.4959 | 0.42694 | 71.4 | 47782.2629 | 6.7406 | 179.4489
| 41.7324 | 0.43136 | 71.6 | 47838.162 | 6.7594 | 178.9037
| 41.8096 | 0.4358 | 71.8 | 48164.6997 | 6.8131 | 180.0913
| 42.2965 | 0.4403 | 72 | 49055.1201 | 6.7264 | 181.5301
| 42.4897 | 0.44482 | 72.2 | 50151.3958 | 6.7177 | 185.0533
| 42.2746 | 0.44943 | 72.4 | 51586.9423 | 6.8151 | 191.7844
| 42.8293 | 0.45401 | 72.6 | 52970.1204 | 6.6971 | 194.6824
| 42.7688 | 0.45873 | 72.8 | 54345.4937 | 6.7563 | 200.5256
| 43.3794 | 0.46343 | 73 | 55326.0574 | 6.6431 | 201.5651
| 43.2687 | 0.46821 | 73.2 | 55660.1677 | 6.7495 | 203.7017
| 43.9571 | 0.47299 | 73.4 | 55626.3368 | 6.6488 | 200.5161
| 44.3511 | 0.47786 | 73.6 | 55356.9927 | 6.6375 | 197.9486
| 44.2331 | 0.48279 | 73.8 | 55016.4824 | 6.767 | 197.5613
| 44.521 | 0.48776 | 74 | 54653.1503 | 6.7884 | 195.1901
| 44.5721 | 0.49277 | 74.2 | 54012.4373 | 6.8852 | 192.9283
| 44.9066 | 0.49782 | 74.4 | 53608.2692 | 6.8968 | 190.2602
| 44.7715 | 0.50297 | 74.6 | 53406.5317 | 7.0338 | 190.4666
| 45.1153 | 0.50809 | 74.8 | 53344.9355 | 7.0305 | 189.0223
| 45.3725 | 0.51332 | 75 | 53731.0494 | 7.0367 | 189.5858
| 45.6643 | 0.51862 | 75.2 | 54502.2012 | 7.0197 | 191.367
| 45.6584 | 0.52394 | 75.4 | 55631.8329 | 7.0729 | 195.7704
| 45.836 | 0.52934 | 75.6 | 56478.036 | 7.0865 | 198.3315
| 46.1703 | 0.53475 | 75.8 | 57496.0744 | 7.0514 | 200.7775
| 46.9183 | 0.54023 | 76 | 58117.0956 | 6.92 | 199.8823
| 47.281 | 0.54576 | 76.2 | 58963.1789 | 6.8873 | 201.5538
| 47.808 | 0.55134 | 76.4 | 59877.3839 | 6.8117 | 202.707
| 47.5809 | 0.55701 | 76.6 | 60954.3408 | 6.927 | 207.8922
| 47.9631 | 0.56266 | 76.8 | 61781.9567 | 6.8919 | 209.3691
| 48.3015 | 0.56847 | 77 | 62389.3217 | 6.8769 | 210.2667
| 48.5273 | 0.57425 | 77.2 | 62080.9694 | 6.9157 | 208.4545
| 48.8492 | 0.58015 | 77.4 | 61610.2249 | 6.9362 | 205.6651
| 49.1279 | 0.58609 | 77.6 | 60727.7671 | 6.9807 | 201.6936
| 49.1852 | 0.59213 | 77.8 | 59792.5548 | 7.0869 | 198.5691
| 49.5142 | 0.59815 | 78 | 58784.4376 | 7.1262 | 194.0684
| 49.8634 | 0.60426 | 78.2 | 58460.4527 | 7.139 | 191.8482
| 50.3342 | 0.61045 | 78.4 | 58198.8729 | 7.1193 | 189.3771
| 49.9869 | 0.61673 | 78.6 | 58178.1326 | 7.3063 | 191.0617
| 50.7779 | 0.62301 | 78.8 | 58652.5172 | 7.1762 | 189.7255
| 51.0436 | 0.62937 | 79 | 59613.3162 | 7.1682 | 192.1227
| 51.4535 | 0.63581 | 79.2 | 60192.2359 | 7.1375 | 192.6778
| 51.5962 | 0.64233 | 79.4 | 60550.5666 | 7.1829 | 193.5948
| 51.9577 | 0.64886 | 79.6 | 61025.3228 | 7.1687 | 193.999
| 51.8852 | 0.65551 | 79.8 | 61325.7141 | 7.2715 | 195.6013
| 52.2099 | 0.66223 | 80 | 61282.39 | 7.2851 | 194.4737
| 52.785 | 0.66895 | 80.2 | 61808.6383 | 7.2161 | 194.1839
| 53.3224 | 0.6758 | 80.4 | 62637.7838 | 7.1499 | 195.019
| 53.6082 | 0.68264 | 80.6 | 62454.6398 | 7.1778 | 193.6337
| 53.4967 | 0.68966 | 80.8 | 62178.1463 | 7.3097 | 193.5303
| 53.9341 | 0.69667 | 81 | 61838.065 | 7.3068 | 191.0853
| 54.1037 | 0.70379 | 81.2 | 61400.6131 | 7.3759 | 189.4025
| 54.4564 | 0.71102 | 81.4 | 61254.8674 | 7.39 | 187.9482
| 55.0467 | 0.71822 | 81.6 | 62246.1548 | 7.3048 | 189.1087
| 55.2677 | 0.72555 | 81.8 | 63242.4684 | 7.3128 | 191.6644
| 55.5704 | 0.73293 | 82 | 64352.9186 | 7.298 | 194.2551
| 55.6782 | 0.74042 | 82.2 | 65365.4556 | 7.335 | 197.291
| 56.0031 | 0.74801 | 82.4 | 65850.2783 | 7.337 | 197.8611
| 56.366 | 0.7556 | 82.6 | 65946.5943 | 7.3415 | 197.0909
| 56.6505 | 0.76329 | 82.8 | 65876.6577 | 7.3708 | 196.126
| 57.1006 | 0.77108 | 83 | 65543.3406 | 7.3698 | 193.7611
| 57.8768 | 0.77888 | 83.2 | 65634.9695 | 7.2784 | 191.5088
| 57.9776 | 0.78685 | 83.4 | 65827.16 | 7.3445 | 192.0419
| 58.1668 | 0.79486 | 83.6 | 66065.8604 | 7.3883 | 192.3903
| 58.4298 | 0.80298 | 83.8 | 66498.494 | 7.4093 | 193.0438
| 58.4506 | 0.81117 | 84 | 67588.1696 | 7.4669 | 196.5219
| 58.844 | 0.81942 | 84.2 | 69038.9415 | 7.4262 | 199.691
| 59.3576 | 0.82779 | 84.4 | 70180.6623 | 7.3694 | 201.482
| 59.5715 | 0.83617 | 84.6 | 71227.5181 | 7.3851 | 204.1053
| 59.6689 | 0.84472 | 84.8 | 72101.969 | 7.4339 | 206.6651
| 60.0424 | 0.8533 | 85 | 72072.2428 | 7.4447 | 205.4938
| 60.613 | 0.86196 | 85.2 | 71651.2002 | 7.4221 | 202.463
| 61.2183 | 0.87068 | 85.4 | 71125.8438 | 7.3957 | 199.0706
| 61.4737 | 0.87958 | 85.6 | 70695.3898 | 7.4475 | 197.2632
| 61.4411 | 0.88854 | 85.8 | 70521.7632 | 7.5579 | 197.2238
| 61.7888 | 0.8976 | 86 | 70961.024 | 7.5634 | 197.5761
| 62.2229 | 0.90675 | 86.2 | 71743.0663 | 7.5395 | 198.5902
| 62.106 | 0.91601 | 86.4 | 72500.4039 | 7.6425 | 201.5008
| 62.3629 | 0.9253 | 86.6 | 73502.8818 | 7.6528 | 203.7658
| 62.8075 | 0.9347 | 86.8 | 74465.0384 | 7.6225 | 205.2255
| 63.0771 | 0.94423 | 87 | 75351.2142 | 7.6353 | 207.1017
| 63.0687 | 0.95384 | 87.2 | 76038.8636 | 7.7172 | 209.4388
| 63.6641 | 0.96352 | 87.4 | 77154.2673 | 7.6507 | 210.7472
| 63.9263 | 0.9733 | 87.6 | 78378.8394 | 7.6575 | 213.5931
| 63.8858 | 0.98321 | 87.8 | 79197.3232 | 7.7442 | 216.4311
| 64.436 | 0.99321 | 88 | 79724.9389 | 7.7061 | 216.2021
| 64.9716 | 1.0033 | 88.2 | 80462.8566 | 7.6674 | 216.627
| 65.0248 | 1.0135 | 88.4 | 80387.8706 | 7.7567 | 216.5738
| 65.4404 | 1.0238 | 88.6 | 79760.4161 | 7.7803 | 213.6307
| 66.0736 | 1.0342 | 88.8 | 79537.5165 | 7.7463 | 211.0658
| 66.3355 | 1.0447 | 89 | 79469.8066 | 7.791 | 210.297
| 67.0282 | 1.0553 | 89.2 | 79271.6117 | 7.745 | 207.6637
| 67.4037 | 1.066 | 89.4 | 79234.2012 | 7.765 | 206.6111
| 67.6901 | 1.0768 | 89.6 | 79847.0919 | 7.7862 | 207.6145
| 67.9073 | 1.0877 | 89.8 | 80378.5561 | 7.8258 | 208.6396
| 67.6951 | 1.0988 | 90 | 80268.5726 | 7.9783 | 209.4469
| 68.2152 | 1.1099 | 90.2 | 79851.3833 | 7.9785 | 206.8892
| 68.7687 | 1.1212 | 90.4 | 79694.5629 | 7.9649 | 204.9489
| 68.8154 | 1.1326 | 90.6 | 79094.158 | 8.077 | 203.5773
| 69.4041 | 1.1441 | 90.8 | 78251.0833 | 8.0778 | 199.7957
| 70.0757 | 1.1557 | 91 | 78334.0171 | 8.0332 | 198.1931
| 70.2307 | 1.1674 | 91.2 | 78960.9951 | 8.0856 | 199.6572
| 70.785 | 1.1793 | 91.4 | 79107.4779 | 8.0661 | 198.6111
| 71.1175 | 1.1911 | 91.6 | 79895.9039 | 8.075 | 199.9054
| 71.5166 | 1.2032 | 91.8 | 81506.2076 | 8.0463 | 203.0641
| 71.7207 | 1.2155 | 92 | 82370.2438 | 8.0832 | 204.9582
| 72.3065 | 1.2277 | 92.2 | 83388.7517 | 8.034 | 205.9923
| 72.4957 | 1.2402 | 92.4 | 84602.7031 | 8.0653 | 208.8104
| 72.6397 | 1.2528 | 92.6 | 85068.2842 | 8.127 | 209.8815
| 73.6599 | 1.2655 | 92.8 | 85050.8649 | 8.0173 | 206.8755
| 74.3212 | 1.2782 | 93 | 85137.3338 | 7.9821 | 205.3421
| 74.6732 | 1.2912 | 93.2 | 85126.5348 | 8.0143 | 204.5673
| 75.1582 | 1.3044 | 93.4 | 84949.8759 | 8.0247 | 202.9856
| 75.365 | 1.3175 | 93.6 | 85356.1386 | 8.0756 | 203.6931
| 75.6663 | 1.3309 | 93.8 | 86339.7017 | 8.0923 | 205.5119
| 75.8521 | 1.3444 | 94 | 87089.8115 | 8.1396 | 207.121
| 76.3482 | 1.3581 | 94.2 | 88089.2008 | 8.1168 | 208.3573
| 77.0086 | 1.3718 | 94.4 | 89126.5953 | 8.0607 | 209.1624
| 77.4494 | 1.3857 | 94.6 | 89845.9338 | 8.0583 | 209.8809
| 78.036 | 1.3997 | 94.8 | 89576.7721 | 8.0531 | 207.7857
| 78.0032 | 1.4139 | 95 | 88987.3815 | 8.1812 | 206.8501
| 78.6797 | 1.4282 | 95.2 | 87963.2137 | 8.18 | 202.7608
| 79.1956 | 1.4427 | 95.4 | 86893.3736 | 8.2141 | 199.1201
| 79.587 | 1.4573 | 95.6 | 86182.2141 | 8.2643 | 196.7192
| 80.2451 | 1.472 | 95.8 | 86297.7768 | 8.2376 | 195.4811
| 80.2229 | 1.487 | 96 | 86931.6712 | 8.3331 | 197.3534
| 80.9521 | 1.5021 | 96.2 | 88213.1793 | 8.2589 | 198.5599
| 81.314 | 1.5173 | 96.4 | 90344.7249 | 8.2363 | 202.7351
| 81.8875 | 1.5326 | 96.6 | 91844.9805 | 8.1908 | 204.8521
| 82.0882 | 1.5482 | 96.8 | 94101.4343 | 8.2006 | 209.7779
| 82.2802 | 1.5639 | 97 | 96271.1724 | 8.2164 | 214.5539
| 82.7463 | 1.5797 | 97.2 | 98614.2925 | 8.1775 | 218.9064
| 83.1191 | 1.5957 | 97.4 | 100868.1482 | 8.1607 | 223.3381
| 83.4938 | 1.6118 | 97.6 | 102803.678 | 8.1523 | 227.0249
| 83.898 | 1.6282 | 97.8 | 103971.0937 | 8.1564 | 228.8291
| 84.3949 | 1.6446 | 98 | 103653.594 | 8.1749 | 226.8971
| 84.7982 | 1.6613 | 98.2 | 103189.4735 | 8.2151 | 224.9498
| 85.4716 | 1.6782 | 98.4 | 103053.9168 | 8.1983 | 222.9443
| 86.0876 | 1.695 | 98.6 | 103041.5374 | 8.1897 | 221.4207
| 86.627 | 1.7122 | 98.8 | 102455.6301 | 8.2094 | 218.8762
| 87.1398 | 1.7296 | 99 | 101883.419 | 8.2347 | 216.4799
| 87.7968 | 1.7471 | 99.2 | 101091.263 | 8.2393 | 213.2273
| 88.4635 | 1.7647 | 99.4 | 99239.318 | 8.2691 | 207.7358
| 88.8753 | 1.7825 | 99.6 | 97910.5905 | 8.3349 | 204.1543
| 88.9893 | 1.8006 | 99.8 | 97342.1017 | 8.4393 | 203.0207
| 89.3697 | 1.8189 | 100 | 97629.8009 | 8.4722 | 202.9848
| 89.8503 | 1.8373 | 100.2 | 98326.631 | 8.4757 | 203.5408
| 90.1324 | 1.8559 | 100.4 | 99643.2546 | 8.5009 | 205.9236
| 90.7154 | 1.8746 | 100.6 | 100964.1076 | 8.4701 | 207.4964
| 91.3813 | 1.8936 | 100.8 | 101764.5083 | 8.4393 | 207.7549
| 92.0809 | 1.9127 | 101 | 102722.7205 | 8.3995 | 208.2486
| 93.0387 | 1.9321 | 101.2 | 103367.895 | 8.3233 | 207.4163
| 93.3614 | 1.9517 | 101.4 | 104113.5312 | 8.3576 | 208.4663
| 93.7826 | 1.9713 | 101.6 | 105229.3772 | 8.3659 | 210.009
| 94.3554 | 1.9913 | 101.8 | 106777.5736 | 8.3389 | 212.0279
| 94.8246 | 2.0115 | 102 | 108227.1475 | 8.3337 | 214.1119
| 95.6405 | 2.0318 | 102.2 | 109707.2317 | 8.2693 | 215.3217
| 95.8815 | 2.0524 | 102.4 | 110816.3797 | 8.3121 | 217.3052
| 98.0108 | 2.073 | 102.6 | 111477.5854 | 8.0503 | 213.4009
| 99.0305 | 2.0939 | 102.8 | 112036.9327 | 7.9794 | 212.2619
| 99.5844 | 2.1151 | 103 | 112587.4612 | 7.9839 | 212.2989
| 99.8234 | 2.1366 | 103.2 | 113035.684 | 8.0406 | 212.931
| 100.1602 | 2.1582 | 103.4 | 113235.9116 | 8.0871 | 212.8334
| 101.0108 | 2.1799 | 103.6 | 113913.9664 | 8.0428 | 212.3769
| 101.2726 | 2.202 | 103.8 | 114909.0036 | 8.0861 | 214.0051
| 101.9985 | 2.2243 | 104 | 115026.6655 | 8.0744 | 212.7857
| 102.4845 | 2.2468 | 104.2 | 115646.771 | 8.0906 | 213.1314
| 103.1097 | 2.2696 | 104.4 | 116000.3482 | 8.0909 | 212.6285
| 103.6686 | 2.2924 | 104.6 | 115627.3372 | 8.116 | 210.9241
| 104.4518 | 2.3156 | 104.8 | 115311.0226 | 8.1063 | 208.8151
| 104.7754 | 2.3391 | 105 | 115724.9308 | 8.1535 | 209.1785
| 104.9658 | 2.3628 | 105.2 | 116267.7917 | 8.2195 | 210.0995
| 105.7546 | 2.3867 | 105.4 | 117740.7234 | 8.1742 | 211.3156
| 106.8418 | 2.4107 | 105.6 | 119362.1857 | 8.0825 | 212.0857
| 107.5082 | 2.4352 | 105.8 | 120193.5093 | 8.0715 | 212.3975
| 107.9801 | 2.4598 | 106 | 120222.5906 | 8.1053 | 211.7043
| 109.0178 | 2.4847 | 106.2 | 119922.6079 | 8.0618 | 209.1204
| 109.8226 | 2.5098 | 106.4 | 118903.5586 | 8.0675 | 205.8366
| 110.5228 | 2.5351 | 106.6 | 117831.3665 | 8.0906 | 202.7495
| 110.8467 | 2.5608 | 106.8 | 117299.4097 | 8.16 | 201.4698
| 111.7066 | 2.5868 | 107 | 117378.3955 | 8.1389 | 200.1119
| 112.0247 | 2.6129 | 107.2 | 117160.0672 | 8.2032 | 199.4121
| 112.917 | 2.6393 | 107.4 | 117767.0276 | 8.1671 | 198.9217
| 113.5978 | 2.6659 | 107.6 | 118973.2232 | 8.1501 | 199.9027
| 114.8219 | 2.6929 | 107.8 | 120371.1636 | 8.0534 | 200.0655
| 115.7356 | 2.7201 | 108 | 121917.1136 | 8.0001 | 201.1216
| 116.1621 | 2.7477 | 108.2 | 123736.7835 | 8.011 | 203.646
| 118.7516 | 2.7753 | 108.4 | 125344.211 | 7.7356 | 201.3287
| 120.5274 | 2.8032 | 108.6 | 127360.9633 | 7.5724 | 201.3989
| 120.8957 | 2.8316 | 108.8 | 130465.5169 | 7.5737 | 206.0587
| 121.1195 | 2.8603 | 109 | 133324.7653 | 7.5987 | 210.6295
| 121.5977 | 2.8893 | 109.2 | 135898.6182 | 7.5979 | 214.2125
| 121.9102 | 2.9186 | 109.4 | 138843.2557 | 7.6134 | 218.765
| 122.6379 | 2.948 | 109.6 | 139686.0632 | 7.6073 | 218.9366
| 123.0095 | 2.9778 | 109.8 | 137962.1642 | 7.6831 | 215.6523
| 123.6436 | 3.008 | 110 | 136271.7474 | 7.7273 | 211.9195
| 124.2607 | 3.0384 | 110.2 | 134392.1346 | 7.7783 | 207.9774
| 124.51 | 3.0692 | 110.4 | 132431.4478 | 7.8796 | 204.697
| 125.4744 | 3.1001 | 110.6 | 131775.2589 | 7.8694 | 202.1153
| 126.8976 | 3.1314 | 110.8 | 132712.0681 | 7.7768 | 201.1852
| 127.4395 | 3.1632 | 111 | 133872.573 | 7.7914 | 202.2937
| 128.0615 | 3.1952 | 111.2 | 135158.5153 | 7.7946 | 203.4386
| 128.6194 | 3.2276 | 111.4 | 136698.2111 | 7.8021 | 205.0927
| 129.3993 | 3.2601 | 111.6 | 137566.7319 | 7.7932 | 205.2773
| 129.857 | 3.2932 | 111.8 | 138379.7741 | 7.8255 | 205.9951
| 130.5806 | 3.3265 | 112 | 139432.2284 | 7.8221 | 206.5678
| 131.4895 | 3.3602 | 112.2 | 141081.6507 | 7.7878 | 207.6932
| 131.7429 | 3.3942 | 112.4 | 142182.7642 | 7.8413 | 209.2314
| 132.6928 | 3.4283 | 112.6 | 142919.0506 | 7.8165 | 208.8753
| 133.7389 | 3.463 | 112.8 | 143287.7284 | 7.7874 | 207.7947
| 134.4966 | 3.4982 | 113 | 142879.8695 | 7.8048 | 206.1133
| 135.0726 | 3.5336 | 113.2 | 142278.6365 | 7.8471 | 204.5021
| 135.6389 | 3.5694 | 113.4 | 141931.3211 | 7.8873 | 203.301
| 136.7333 | 3.6053 | 113.6 | 142162.3167 | 7.8562 | 202.0063
| 137.5648 | 3.6418 | 113.8 | 143030.8258 | 7.8474 | 202.1254
| 138.0917 | 3.6786 | 114 | 144603.3649 | 7.8635 | 203.8049
| 138.6471 | 3.716 | 114.2 | 146015.7745 | 7.8796 | 205.1978
| 139.4251 | 3.7536 | 114.4 | 148200.9872 | 7.8591 | 207.2999
| 139.7121 | 3.7915 | 114.6 | 150463.4047 | 7.8942 | 210.3981
| 140.7335 | 3.8299 | 114.8 | 152926.5213 | 7.8442 | 212.4365
| 141.5426 | 3.8686 | 115 | 155042.2909 | 7.8242 | 214.3485
| 142.1595 | 3.9079 | 115.2 | 157649.9243 | 7.8206 | 217.3188
| 142.9358 | 3.9475 | 115.4 | 158972.8241 | 7.817 | 218.129
| 143.6977 | 3.9873 | 115.6 | 158743.5493 | 7.835 | 216.7346
| 144.5305 | 4.0277 | 115.8 | 158431.9766 | 7.8474 | 215.1149
| 145.5873 | 4.0684 | 116 | 158000.2284 | 7.8374 | 212.9473
| 146.0146 | 4.1097 | 116.2 | 156914.3113 | 7.9062 | 211.0168
| 146.8662 | 4.1513 | 116.4 | 157226.2447 | 7.9098 | 210.3012
| 147.4145 | 4.1931 | 116.6 | 159138.1798 | 7.9244 | 212.3359
| 148.3581 | 4.2356 | 116.8 | 160919.9205 | 7.8993 | 213.4884
| 149.2989 | 4.2786 | 117 | 162971.296 | 7.872 | 215.0089
| 150.3418 | 4.3219 | 117.2 | 163850.8741 | 7.8496 | 214.7304
| 151.1686 | 4.3657 | 117.4 | 163845.6704 | 7.8623 | 213.6309
| 152.0433 | 4.4098 | 117.6 | 163266.4945 | 7.8777 | 211.6888
| 152.818 | 4.4544 | 117.8 | 161773.8711 | 7.917 | 208.7247
| 154.2346 | 4.4995 | 118 | 159807.3079 | 7.8962 | 204.1311
| 154.6619 | 4.5453 | 118.2 | 159751.7946 | 7.9549 | 203.7143
| 155.0301 | 4.5913 | 118.4 | 160210.3151 | 8.0127 | 204.067
| 155.7002 | 4.6376 | 118.6 | 161188.9598 | 8.031 | 204.6083
| 156.7809 | 4.6848 | 118.8 | 164739.4178 | 7.9718 | 207.8267
| 157.0939 | 4.7323 | 119 | 169276.531 | 7.9821 | 213.5914
| 158.3023 | 4.7802 | 119.2 | 173435.828 | 7.907 | 217.365
| 158.7712 | 4.8288 | 119.4 | 179411.5756 | 7.89 | 224.7947
| 159.8853 | 4.8775 | 119.6 | 183957.6994 | 7.8267 | 229.2136
| 160.4297 | 4.927 | 119.8 | 186375.4394 | 7.8459 | 231.8115
| 161.3423 | 4.977 | 120 | 186707.4552 | 7.851 | 230.9804
| 162.1255 | 5.0274 | 120.2 | 187245.0471 | 7.8671 | 230.6586
| 163.2355 | 5.0786 | 120.4 | 186259.8845 | 7.8682 | 227.7879
| 164.0854 | 5.1297 | 120.6 | 185142.0425 | 7.8961 | 225.2358
| 165.1531 | 5.1818 | 120.8 | 184497.4189 | 7.8991 | 222.9621
| 166.2194 | 5.2344 | 121 | 186014.8595 | 7.8788 | 223.4652
| 167.1107 | 5.2874 | 121.2 | 185520.7911 | 7.8981 | 221.717
| 168.1489 | 5.3411 | 121.4 | 185187.4292 | 7.9025 | 219.9562
| 169.0522 | 5.3948 | 121.6 | 183271.412 | 7.9375 | 216.4767
| 170.0054 | 5.4497 | 121.8 | 182485.0309 | 7.957 | 214.3612
| 171.139 | 5.505 | 122 | 180743.2499 | 7.9711 | 210.8418
| 171.8361 | 5.561 | 122.2 | 180526.9227 | 8.0099 | 209.8733
| 172.7181 | 5.6173 | 122.4 | 181609.7226 | 8.0149 | 210.1897
| 174.2624 | 5.6741 | 122.6 | 184406.8704 | 7.9367 | 211.5482
| 175.2311 | 5.7317 | 122.8 | 187482.2799 | 7.9122 | 214.0951
| 176.0641 | 5.7898 | 123 | 190045.7484 | 7.9071 | 216.2275
| 176.7617 | 5.8489 | 123.2 | 193254.9547 | 7.909 | 219.3314
| 177.4944 | 5.9081 | 123.4 | 194643.9887 | 7.9274 | 220.2053
| 178.3323 | 5.968 | 123.6 | 194762.8947 | 7.9503 | 219.4098
| 179.0491 | 6.0285 | 123.8 | 193914.8074 | 7.9954 | 217.6722
| 180.1684 | 6.0898 | 124 | 193608.4043 | 7.9987 | 215.9845
| 181.3633 | 6.1515 | 124.2 | 193646.1741 | 7.9912 | 214.6059
| 182.4671 | 6.2141 | 124.4 | 194182.1222 | 7.9877 | 213.9551
| 183.3025 | 6.2768 | 124.6 | 195995.5084 | 7.9939 | 215.1606
| 184.6369 | 6.3408 | 124.8 | 198806.1963 | 7.9461 | 216.769
| 185.49 | 6.4051 | 125 | 201153.4711 | 7.9469 | 218.5433
| 186.5966 | 6.4705 | 125.2 | 202771.6126 | 7.9343 | 219.1097
| 188.0405 | 6.5361 | 125.4 | 204845.9911 | 7.8878 | 219.6911
| 188.9828 | 6.6023 | 125.6 | 204327.9711 | 7.912 | 218.0916
| 190.1145 | 6.6695 | 125.8 | 203172.7213 | 7.9275 | 215.5379
| 190.9126 | 6.7373 | 126 | 201606.3175 | 7.9771 | 213.0389
| 191.8629 | 6.8059 | 126.2 | 201952.0368 | 7.9939 | 212.4492
| 192.6471 | 6.875 | 126.4 | 202199.7128 | 8.0262 | 211.9883
| 193.8814 | 6.9449 | 126.6 | 204703.1738 | 7.9958 | 213.3576
| 195.2052 | 7.0151 | 126.8 | 207747.4278 | 7.9528 | 215.1753
| 196.6199 | 7.0867 | 127 | 212095.2751 | 7.8919 | 218.2613
| 197.3545 | 7.1586 | 127.2 | 214755.6319 | 7.9056 | 220.4591
| 198.8094 | 7.2316 | 127.4 | 217351.842 | 7.8614 | 221.5696
| 200.0088 | 7.3049 | 127.6 | 219429.61 | 7.8438 | 222.4707
| 201.1593 | 7.379 | 127.8 | 220415.1444 | 7.8409 | 222.2696
| 202.2531 | 7.4545 | 128 | 219722.3727 | 7.8596 | 220.3793
| 203.061 | 7.5301 | 128.2 | 217054.7214 | 7.9202 | 216.8317
| 204.166 | 7.6072 | 128.4 | 214012.5621 | 7.9633 | 212.5607
| 205.1126 | 7.6843 | 128.6 | 211119.8197 | 8.0187 | 208.7173
| 206.2931 | 7.7622 | 128.8 | 209253.5254 | 8.0458 | 205.6782
| 207.578 | 7.8417 | 129 | 209218.6423 | 8.0463 | 204.396
| 208.8969 | 7.9212 | 129.2 | 210978.5462 | 8.0242 | 204.8743
| 210.064 | 8.002 | 129.4 | 213826.9632 | 8.0042 | 206.6204
| 210.8268 | 8.0833 | 129.6 | 217313.5087 | 8.0106 | 209.4945
| 212.1475 | 8.1649 | 129.8 | 221345.0094 | 7.9678 | 212.2009
| 213.6848 | 8.2489 | 130 | 223752.1848 | 7.9274 | 213.0109
| 214.4753 | 8.3328 | 130.2 | 226330.1509 | 7.9435 | 214.9205
| 215.7179 | 8.4176 | 130.4 | 229384.5585 | 7.9209 | 216.7213
| 217.2934 | 8.5035 | 130.6 | 230487.278 | 7.8919 | 216.1699
| 218.6742 | 8.5899 | 130.8 | 231325.8118 | 7.8805 | 215.6118
| 220.1787 | 8.6777 | 131 | 232006.977 | 7.8627 | 214.7601
| 221.3052 | 8.7666 | 131.2 | 232598.5886 | 7.8747 | 214.2988
| 222.7383 | 8.8555 | 131.4 | 234158.1004 | 7.8547 | 214.3928
| 223.7988 | 8.9455 | 131.6 | 236322.6876 | 7.8577 | 215.5176
| 224.6311 | 9.0371 | 131.8 | 238014.1511 | 7.883 | 216.4675
| 225.719 | 9.1287 | 132 | 239334.3696 | 7.8921 | 216.7463
| 226.8885 | 9.2226 | 132.2 | 239434.5004 | 7.9078 | 215.7801
| 227.8815 | 9.317 | 132.4 | 238828.0253 | 7.9429 | 214.3746
| 228.9125 | 9.411 | 132.6 | 238745.4344 | 7.9696 | 213.4232
| 230.2852 | 9.5072 | 132.8 | 240294.6589 | 7.9582 | 213.5957
| 231.8644 | 9.6047 | 133 | 244504.1158 | 7.9096 | 215.9795
| 233.1228 | 9.7022 | 133.2 | 248945.2295 | 7.8829 | 218.9381
| 234.6032 | 9.8015 | 133.4 | 253723.9083 | 7.8403 | 221.9318
| 235.5281 | 9.9018 | 133.6 | 258626.5643 | 7.8374 | 225.6993
| 236.6092 | 10.0025 | 133.8 | 261029.4023 | 7.8432 | 226.9553
| 238.4591 | 10.1046 | 134 | 262121.0504 | 7.8068 | 226.0654
| 239.9188 | 10.2088 | 134.2 | 263171.1292 | 7.7995 | 225.6248
| 241.0135 | 10.313 | 134.4 | 263751.21 | 7.82 | 225.1971
| 242.5665 | 10.4167 | 134.6 | 264797.4546 | 7.8049 | 224.6473
| 244.516 | 10.5245 | 134.8 | 266300.5803 | 7.7634 | 224.0605
| 245.8926 | 10.6325 | 135 | 267651.2801 | 7.7613 | 224.0111
| 246.824 | 10.7405 | 135.2 | 267758.7122 | 7.7973 | 223.3774
| 248.4433 | 10.8507 | 135.4 | 267847.252 | 7.7895 | 221.9511
| 249.552 | 10.9622 | 135.6 | 267446.0576 | 7.8197 | 220.6973
| 250.8504 | 11.0741 | 135.8 | 268605.3455 | 7.8254 | 220.594
| 251.9927 | 11.1861 | 136 | 269761.7901 | 7.8409 | 220.6621
| 253.3107 | 11.3023 | 136.2 | 271876.9975 | 7.8408 | 221.3682
| 255.3591 | 11.4185 | 136.4 | 273728.6857 | 7.7949 | 221.0299
| 256.4107 | 11.5342 | 136.6 | 276241.4075 | 7.8079 | 222.3539
| 257.6105 | 11.6513 | 136.8 | 277217.0042 | 7.8231 | 222.2054
| 259.4533 | 11.7722 | 137 | 279330.8932 | 7.7918 | 222.3204
| 261.1551 | 11.8931 | 137.2 | 281985.4044 | 7.7654 | 223.0387
| 262.4376 | 12.014 | 137.4 | 285338.4933 | 7.7603 | 224.7894
| 263.5153 | 12.1362 | 137.6 | 286753.014 | 7.7821 | 225.1398
| 264.4773 | 12.2622 | 137.8 | 288288.8757 | 7.8126 | 225.7242
| 266.1025 | 12.3882 | 138 | 288603.0083 | 7.8095 | 224.5707
| 267.4457 | 12.5141 | 138.2 | 288086.4266 | 7.8293 | 223.0529
| 268.9164 | 12.6416 | 138.4 | 286270.196 | 7.8512 | 220.3663
| 270.202 | 12.773 | 138.6 | 287664.4078 | 7.8643 | 220.5054
| 272.0651 | 12.9044 | 138.8 | 289474.5621 | 7.8385 | 220.3741
| 273.803 | 13.0357 | 139 | 290361.7893 | 7.8265 | 219.6366
| 275.1581 | 13.1683 | 139.2 | 290764.3976 | 7.8416 | 218.9176
| 277.0357 | 13.3057 | 139.4 | 293989.7496 | 7.8086 | 219.9087
| 278.7821 | 13.4424 | 139.6 | 295578.5484 | 7.7941 | 219.7362
| 280.36 | 13.5798 | 139.8 | 297720.9937 | 7.786 | 220.1667
| 281.7125 | 13.7173 | 140 | 301473.0024 | 7.78 | 222.0704
| 282.9823 | 13.8596 | 140.2 | 303405.4659 | 7.794 | 222.644
| 284.0764 | 14.0036 | 140.4 | 303081.8681 | 7.8338 | 221.6494
| 285.648 | 14.1469 | 140.6 | 303457.1646 | 7.8399 | 220.7213
| 287.4273 | 14.2908 | 140.8 | 303555.3505 | 7.8358 | 219.389
| 288.9503 | 14.4361 | 141 | 302184.7661 | 7.857 | 217.2173
| 290.4674 | 14.5872 | 141.2 | 302119.8774 | 7.8733 | 216.0695
| 291.9121 | 14.7384 | 141.4 | 303994.2589 | 7.8798 | 216.4461
| 292.9349 | 14.8888 | 141.6 | 304616.7649 | 7.9182 | 216.2879
| 294.7444 | 15.04 | 141.8 | 307058.4733 | 7.8985 | 216.7305
| 296.6034 | 15.1957 | 142 | 309201.2302 | 7.8809 | 216.9109
| 297.8151 | 15.3548 | 142.2 | 310294.7831 | 7.9089 | 216.9353
| 299.6024 | 15.5139 | 142.4 | 310927.4169 | 7.9068 | 216.0849
| 301.2182 | 15.6723 | 142.6 | 312697.0997 | 7.9056 | 216.2219
| 302.5552 | 15.8314 | 142.8 | 312929.3384 | 7.9304 | 215.5077
| 303.7963 | 15.9957 | 143 | 316807.3185 | 7.9386 | 217.5133
| 305.4502 | 16.1637 | 143.2 | 322232.8889 | 7.9157 | 220.2444
| 307.432 | 16.3315 | 143.4 | 326519.7634 | 7.8824 | 221.8343
| 308.9665 | 16.4987 | 143.6 | 329374.7077 | 7.8819 | 222.8012
| 310.6239 | 16.6666 | 143.8 | 333226.2013 | 7.8687 | 224.3557
| 311.9895 | 16.8363 | 144 | 331906.7801 | 7.9036 | 222.5049
| 313.6936 | 17.0142 | 144.2 | 327951.5877 | 7.9414 | 218.537
| 315.2045 | 17.192 | 144.4 | 324403.4478 | 7.9876 | 215.0867
| 317.053 | 17.369 | 144.6 | 323105.4136 | 8.0001 | 212.9328
| 318.7596 | 17.5468 | 144.8 | 320434.0476 | 8.0299 | 210
| 319.7817 | 17.7247 | 145 | 320732.6266 | 8.0761 | 209.6865
| 321.5288 | 17.909 | 145.2 | 322073.3503 | 8.0787 | 209.4748
| 323.3476 | 18.098 | 145.4 | 325125.5267 | 8.0676 | 210.3564
| 324.5471 | 18.286 | 145.6 | 328018.1228 | 8.0899 | 211.6427
| 326.3642 | 18.4751 | 145.8 | 334082.5657 | 8.058 | 214.5154
| 327.8881 | 18.664 | 146 | 338941.834 | 8.0498 | 216.8175
| 329.7478 | 18.8529 | 146.2 | 342432.8555 | 8.0326 | 217.9053
| 331.1625 | 19.0327 | 146.4 | 345812.6697 | 8.0342 | 219.2736
| 332.7471 | 19.2183 | 146.6 | 347093.9045 | 8.0426 | 219.107
| 334.669 | 19.4193 | 146.8 | 345183.2807 | 8.0612 | 216.5876
| 336.0381 | 19.6204 | 147 | 345327.0354 | 8.0951 | 215.8994
| 337.4687 | 19.8059 | 147.2 | 346649.2498 | 8.1096 | 215.901
| 339.0975 | 20.007 | 147.4 | 347094.0825 | 8.1269 | 215.1981
| 340.6796 | 20.208 | 147.6 | 349488.1324 | 8.1334 | 215.7906
| 342.8045 | 20.4091 | 147.8 | 353543.2697 | 8.1012 | 216.993
| 344.6736 | 20.6101 | 148 | 354938.5318 | 8.0985 | 216.6974
| 346.476 | 20.8266 | 148.2 | 356613.4231 | 8.1047 | 216.6613
| 347.8623 | 21.0315 | 148.4 | 361655.2398 | 8.1048 | 219.0718
| 350.1043 | 21.2441 | 148.6 | 364615.9825 | 8.0782 | 219.4652
| 352.0518 | 21.4606 | 148.8 | 368525.677 | 8.0624 | 220.6952
| 353.9679 | 21.6771 | 149 | 372886.5297 | 8.0454 | 222.2217
| 355.5272 | 21.8937 | 149.2 | 374536.6799 | 8.061 | 222.3333
| 357.7378 | 22.1101 | 149.4 | 373003.657 | 8.0625 | 219.9418
| 359.6587 | 22.3266 | 149.6 | 372619.7556 | 8.0713 | 218.5195
| 361.4467 | 22.5586 | 149.8 | 371759.472 | 8.0959 | 216.9521
| 363.1048 | 22.7751 | 150 | 370679.7488 | 8.1207 | 215.3457
| 364.9797 | 23.0071 | 150.2 | 373643.2541 | 8.1172 | 216.0444
| 366.7567 | 23.2391 | 150.4 | 378472.9235 | 8.1071 | 217.9325
| 368.6275 | 23.4742 | 150.6 | 383663.2348 | 8.0917 | 219.9558
| 370.6636 | 23.7108 | 150.8 | 391369.3339 | 8.0554 | 223.348
| 372.427 | 23.9505 | 151 | 398360.6901 | 8.0379 | 226.5154
| 374.5714 | 24.1825 | 151.2 | 406357.1462 | 7.9948 | 229.9564
| 376.4719 | 24.4299 | 151.4 | 412337.0353 | 7.9802 | 232.3859
| 378.1932 | 24.6774 | 151.6 | 414431.3759 | 7.9925 | 232.6134
| 380.0904 | 24.9248 | 151.8 | 413342.3616 | 8.012 | 230.7995
| 382.3451 | 25.1723 | 152 | 411638.0716 | 8.018 | 228.3632
| 384.3764 | 25.4197 | 152.2 | 407604.4652 | 8.0458 | 224.777
| 386.4126 | 25.6826 | 152.4 | 402884.9617 | 8.0836 | 220.8702
| 388.8905 | 25.9455 | 152.6 | 402701.2119 | 8.0771 | 219.2845
| 390.9706 | 26.2007 | 152.8 | 404751.1082 | 8.073 | 219.2662
| 392.5889 | 26.4559 | 153 | 406548.1022 | 8.0904 | 219.4417
| 394.736 | 26.7343 | 153.2 | 411228.9749 | 8.0773 | 220.8828
| 396.7782 | 26.9972 | 153.4 | 414473.3212 | 8.0703 | 221.5601
| 398.991 | 27.2601 | 153.6 | 415609.1959 | 8.0662 | 220.927
| 398.991 | 27.2601 | 153.6 | 415609.1959 | 1.7977e+308 | 1.7977e+308
| 398.991 | 27.2601 | 153.6 | 415609.1959 | 1.7977e+308 | 1.7977e+308
Hold Segment Type | 400.1673 | 27.291 | 153.68 | 415539.15 | 1.7977e+308 | 1.7977e+308
| 404.8414 | 27.2906 | 157 | 414034.9735 | 1.7977e+308 | 1.7977e+308
| 405.4319 | 27.2905 | 159 | 402671.6281 | 1.7977e+308 | 1.7977e+308
| 405.1188 | 27.2906 | 161 | 419625.6243 | 1.7977e+308 | 1.7977e+308
| 405.8577 | 27.2905 | 163 | 413822.3547 | 1.7977e+308 | 1.7977e+308
| 406.1414 | 27.2905 | 163.76 | 410579.4279 | 1.7977e+308 | 1.7977e+308
| 406.0525 | 27.2905 | 163.84 | 409612.4008 | 1.7977e+308 | 1.7977e+308
| 405.9811 | 27.2905 | 163.92 | 409010.4949 | 1.7977e+308 | 1.7977e+308
| 406.0031 | 27.2905 | 164 | 1.7977e+308 | 1.7977e+308 | 1.7977e+308
| 405.7886 | 27.2905 | 164.08 | 1.7977e+308 | 1.7977e+308 | 1.7977e+308
Unload From Peak Segment Type | 405.8765 | 27.2905 | 164.16 | 1.7977e+308 | 1.7977e+308 | 1.7977e+308
| 406.1128 | 27.2905 | 164.24 | 1.7977e+308 | 1.7977e+308 | 1.7977e+308
| 405.457 | 26.9501 | 164.6 | 1.7977e+308 | 1.7977e+308 | 1.7977e+308
| 404.3459 | 26.6871 | 164.8 | 1.7977e+308 | 1.7977e+308 | 1.7977e+308
| 403.9513 | 26.4086 | 165 | 1.7977e+308 | 1.7977e+308 | 1.7977e+308
| 403.3782 | 26.1301 | 165.2 | 1.7977e+308 | 1.7977e+308 | 1.7977e+308
| 403.1164 | 25.867 | 165.4 | 1.7977e+308 | 1.7977e+308 | 1.7977e+308
| 402.2353 | 25.5886 | 165.6 | 1.7977e+308 | 1.7977e+308 | 1.7977e+308
| 401.756 | 25.3162 | 165.8 | 1.7977e+308 | 1.7977e+308 | 1.7977e+308
| 400.8614 | 25.047 | 166 | 1.7977e+308 | 1.7977e+308 | 1.7977e+308
| 400.0895 | 24.7686 | 166.2 | 1.7977e+308 | 1.7977e+308 | 1.7977e+308
| 399.2828 | 24.4901 | 166.4 | 1.7977e+308 | 1.7977e+308 | 1.7977e+308
| 398.4433 | 24.2271 | 166.6 | 1.7977e+308 | 1.7977e+308 | 1.7977e+308
| 397.5517 | 23.9486 | 166.8 | 1.7977e+308 | 1.7977e+308 | 1.7977e+308
| 396.8702 | 23.6856 | 167 | 1.7977e+308 | 1.7977e+308 | 1.7977e+308
| 396.3703 | 23.407 | 167.2 | 1.7977e+308 | 1.7977e+308 | 1.7977e+308
| 395.5546 | 23.1286 | 167.4 | 1.7977e+308 | 1.7977e+308 | 1.7977e+308
| 395.0355 | 22.881 | 167.6 | 1.7977e+308 | 1.7977e+308 | 1.7977e+308
| 394.1503 | 22.587 | 167.8 | 1.7977e+308 | 1.7977e+308 | 1.7977e+308
| 393.5783 | 22.3085 | 168 | 1.7977e+308 | 1.7977e+308 | 1.7977e+308
| 393.0765 | 22.0393 | 168.2 | 1.7977e+308 | 1.7977e+308 | 1.7977e+308
| 392.2832 | 21.767 | 168.4 | 1.7977e+308 | 1.7977e+308 | 1.7977e+308
| 391.7078 | 21.4963 | 168.6 | 1.7977e+308 | 1.7977e+308 | 1.7977e+308
| 391.1336 | 21.2255 | 168.8 | 1.7977e+308 | 1.7977e+308 | 1.7977e+308
| 390.3028 | 20.947 | 169 | 1.7977e+308 | 1.7977e+308 | 1.7977e+308
| 389.534 | 20.684 | 169.2 | 1.7977e+308 | 1.7977e+308 | 1.7977e+308
| 388.671 | 20.4055 | 169.4 | 1.7977e+308 | 1.7977e+308 | 1.7977e+308
| 388.2499 | 20.1332 | 169.6 | 1.7977e+308 | 1.7977e+308 | 1.7977e+308
| 387.574 | 19.864 | 169.8 | 1.7977e+308 | 1.7977e+308 | 1.7977e+308
| 386.5625 | 19.5855 | 170 | 1.7977e+308 | 1.7977e+308 | 1.7977e+308
| 385.7217 | 19.307 | 170.2 | 1.7977e+308 | 1.7977e+308 | 1.7977e+308
| 385.1181 | 19.044 | 170.4 | 1.7977e+308 | 1.7977e+308 | 1.7977e+308
| 384.3733 | 18.7655 | 170.6 | 1.7977e+308 | 1.7977e+308 | 1.7977e+308
| 384.1186 | 18.4947 | 170.8 | 1.7977e+308 | 1.7977e+308 | 1.7977e+308
| 382.864 | 18.224 | 171 | 1.7977e+308 | 1.7977e+308 | 1.7977e+308
| 382.3928 | 17.9455 | 171.2 | 1.7977e+308 | 1.7977e+308 | 1.7977e+308
| 381.5902 | 17.6825 | 171.4 | 1.7977e+308 | 1.7977e+308 | 1.7977e+308
| 381.134 | 17.404 | 171.6 | 1.7977e+308 | 1.7977e+308 | 1.7977e+308
| 380.2869 | 17.1255 | 171.8 | 1.7977e+308 | 1.7977e+308 | 1.7977e+308
| 379.3589 | 16.8563 | 172 | 1.7977e+308 | 1.7977e+308 | 1.7977e+308
| 378.8098 | 16.584 | 172.2 | 1.7977e+308 | 1.7977e+308 | 1.7977e+308
| 378.1047 | 16.3117 | 172.4 | 1.7977e+308 | 1.7977e+308 | 1.7977e+308
| 377.5124 | 16.0425 | 172.6 | 1.7977e+308 | 1.7977e+308 | 1.7977e+308
| 376.885 | 15.764 | 172.8 | 1.7977e+308 | 1.7977e+308 | 1.7977e+308
| 376.1912 | 15.4855 | 173 | 1.7977e+308 | 1.7977e+308 | 1.7977e+308
| 375.3854 | 15.2224 | 173.2 | 1.7977e+308 | 1.7977e+308 | 1.7977e+308
| 374.8122 | 14.9439 | 173.4 | 1.7977e+308 | 1.7977e+308 | 1.7977e+308
| 373.8732 | 14.6809 | 173.6 | 1.7977e+308 | 1.7977e+308 | 1.7977e+308
| 373.0359 | 14.4025 | 173.8 | 1.7977e+308 | 1.7977e+308 | 1.7977e+308
| 372.4672 | 14.124 | 174 | 1.7977e+308 | 1.7977e+308 | 1.7977e+308
| 371.9953 | 13.8609 | 174.2 | 1.7977e+308 | 1.7977e+308 | 1.7977e+308
| 371.1053 | 13.5824 | 174.4 | 1.7977e+308 | 1.7977e+308 | 1.7977e+308
| 370.3619 | 13.3039 | 174.6 | 1.7977e+308 | 1.7977e+308 | 1.7977e+308
| 369.5459 | 13.0409 | 174.8 | 1.7977e+308 | 1.7977e+308 | 1.7977e+308
| 368.4291 | 12.7625 | 175 | 1.7977e+308 | 1.7977e+308 | 1.7977e+308
| 367.8221 | 12.484 | 175.2 | 1.7977e+308 | 1.7977e+308 | 1.7977e+308
| 366.705 | 12.221 | 175.4 | 1.7977e+308 | 1.7977e+308 | 1.7977e+308
| 366.2378 | 11.9425 | 175.6 | 1.7977e+308 | 1.7977e+308 | 1.7977e+308
| 365.2585 | 11.6795 | 175.8 | 1.7977e+308 | 1.7977e+308 | 1.7977e+308
| 364.1362 | 11.401 | 176 | 1.7977e+308 | 1.7977e+308 | 1.7977e+308
| 363.7822 | 11.1225 | 176.2 | 1.7977e+308 | 1.7977e+308 | 1.7977e+308
| 363.0649 | 10.8595 | 176.4 | 1.7977e+308 | 1.7977e+308 | 1.7977e+308
| 362.1535 | 10.5965 | 176.6 | 1.7977e+308 | 1.7977e+308 | 1.7977e+308
| 361.3213 | 10.3064 | 176.8 | 1.7977e+308 | 1.7977e+308 | 1.7977e+308
| 360.2296 | 10.0395 | 177 | 1.7977e+308 | 1.7977e+308 | 1.7977e+308
| 359.6208 | 9.761 | 177.2 | 1.7977e+308 | 1.7977e+308 | 1.7977e+308
| 358.6774 | 9.4826 | 177.4 | 1.7977e+308 | 1.7977e+308 | 1.7977e+308
| 357.8748 | 9.2195 | 177.6 | 1.7977e+308 | 1.7977e+308 | 1.7977e+308
| 356.8958 | 8.9411 | 177.8 | 1.7977e+308 | 1.7977e+308 | 1.7977e+308
| 355.8613 | 8.6781 | 178 | 1.7977e+308 | 1.7977e+308 | 1.7977e+308
| 355.1814 | 8.3996 | 178.2 | 1.7977e+308 | 1.7977e+308 | 1.7977e+308
| 353.8457 | 8.1211 | 178.4 | 1.7977e+308 | 1.7977e+308 | 1.7977e+308
| 353.2924 | 7.8581 | 178.6 | 1.7977e+308 | 1.7977e+308 | 1.7977e+308
| 352.4534 | 7.5796 | 178.8 | 1.7977e+308 | 1.7977e+308 | 1.7977e+308
| 351.3578 | 7.3012 | 179 | 1.7977e+308 | 1.7977e+308 | 1.7977e+308
| 350.4151 | 7.0382 | 179.2 | 1.7977e+308 | 1.7977e+308 | 1.7977e+308
| 349.5136 | 6.7597 | 179.4 | 1.7977e+308 | 1.7977e+308 | 1.7977e+308
| 348.2635 | 6.4851 | 179.6 | 1.7977e+308 | 1.7977e+308 | 1.7977e+308
| 347.5186 | 6.2182 | 179.8 | 1.7977e+308 | 1.7977e+308 | 1.7977e+308
| 346.2673 | 5.9398 | 180 | 1.7977e+308 | 1.7977e+308 | 1.7977e+308
| 345.5139 | 5.6767 | 180.2 | 1.7977e+308 | 1.7977e+308 | 1.7977e+308
| 344.5631 | 5.3983 | 180.4 | 1.7977e+308 | 1.7977e+308 | 1.7977e+308
| 343.3798 | 5.1198 | 180.6 | 1.7977e+308 | 1.7977e+308 | 1.7977e+308
| 342.3773 | 4.8568 | 180.8 | 1.7977e+308 | 1.7977e+308 | 1.7977e+308
| 341.2278 | 4.5784 | 181 | 1.7977e+308 | 1.7977e+308 | 1.7977e+308
| 339.8703 | 4.3092 | 181.2 | 1.7977e+308 | 1.7977e+308 | 1.7977e+308
| 338.6544 | 4.0369 | 181.4 | 1.7977e+308 | 1.7977e+308 | 1.7977e+308
| 337.5941 | 3.7585 | 181.6 | 1.7977e+308 | 1.7977e+308 | 1.7977e+308
| 336.055 | 3.4878 | 181.8 | 1.7977e+308 | 1.7977e+308 | 1.7977e+308
| 334.5946 | 3.2171 | 182 | 1.7977e+308 | 1.7977e+308 | 1.7977e+308
| 333.1902 | 2.9386 | 182.2 | 1.7977e+308 | 1.7977e+308 | 1.7977e+308
| 332.0463 | 2.7221 | 182.36 | 1.7977e+308 | 1.7977e+308 | 1.7977e+308
Thermal Drift Hold Segment | 331.5053 | 2.6912 | 182.44 | 1.7977e+308 | 1.7977e+308 | 1.7977e+308
| 331.296 | 2.6912 | 182.52 | 1.7977e+308 | 1.7977e+308 | 1.7977e+308
| 331.001 | 2.6912 | 232.6 | 1.7977e+308 | 1.7977e+308 | 1.7977e+308
| 330.7879 | 2.6912 | 232.68 | 1.7977e+308 | 1.7977e+308 | 1.7977e+308
| 331.6189 | 2.6911 | 235 | 1.7977e+308 | 1.7977e+308 | 1.7977e+308
| 331.0494 | 2.6912 | 237 | 1.7977e+308 | 1.7977e+308 | 1.7977e+308
| 331.7197 | 2.6911 | 239 | 1.7977e+308 | 1.7977e+308 | 1.7977e+308
| 330.9919 | 2.6912 | 241 | 1.7977e+308 | 1.7977e+308 | 1.7977e+308
| 331.8384 | 2.6911 | 243 | 1.7977e+308 | 1.7977e+308 | 1.7977e+308
| 332.2091 | 2.6911 | 245 | 1.7977e+308 | 1.7977e+308 | 1.7977e+308
| 331.9901 | 2.6911 | 247 | 1.7977e+308 | 1.7977e+308 | 1.7977e+308
| 331.9547 | 2.6911 | 249 | 1.7977e+308 | 1.7977e+308 | 1.7977e+308
| 331.5342 | 2.6912 | 251 | 1.7977e+308 | 1.7977e+308 | 1.7977e+308
| 331.2258 | 2.6912 | 253 | 1.7977e+308 | 1.7977e+308 | 1.7977e+308
| 331.1998 | 2.6912 | 255 | 1.7977e+308 | 1.7977e+308 | 1.7977e+308
| 331.6163 | 2.6911 | 257 | 1.7977e+308 | 1.7977e+308 | 1.7977e+308
| 331.9424 | 2.6911 | 259 | 1.7977e+308 | 1.7977e+308 | 1.7977e+308
| 332.1705 | 2.6911 | 261 | 1.7977e+308 | 1.7977e+308 | 1.7977e+308
| 331.2778 | 2.6912 | 263 | 1.7977e+308 | 1.7977e+308 | 1.7977e+308
| 331.6039 | 2.6911 | 265 | 1.7977e+308 | 1.7977e+308 | 1.7977e+308
| 331.8372 | 2.6911 | 267 | 1.7977e+308 | 1.7977e+308 | 1.7977e+308
| 331.643 | 2.6911 | 269 | 1.7977e+308 | 1.7977e+308 | 1.7977e+308
| 331.3567 | 2.6912 | 271 | 1.7977e+308 | 1.7977e+308 | 1.7977e+308
| 331.453 | 2.6912 | 273 | 1.7977e+308 | 1.7977e+308 | 1.7977e+308
| 330.8456 | 2.6912 | 275 | 1.7977e+308 | 1.7977e+308 | 1.7977e+308
| 331.5636 | 2.6911 | 277 | 1.7977e+308 | 1.7977e+308 | 1.7977e+308
| 330.9035 | 2.6912 | 279 | 1.7977e+308 | 1.7977e+308 | 1.7977e+308
| 331.4448 | 2.6912 | 281 | 1.7977e+308 | 1.7977e+308 | 1.7977e+308
END

## Test 030
Segment | Displacement Into Surface | Load On Sample | Time On Sample | Harmonic Contact Stiffness | Hardness | Modulus
| nm | mN | s | N/m | GPa | GPa
Load Segment Type | 0 | 0 | 0 | 145.9812 | 1.7977e+308 | 4.9642e-311
| 0.26812 | 0.00016034 | 0.2 | 236.3228 | 1.7977e+308 | 1.4215e-158
| 0.47715 | 0.00026479 | 0.4 | 316.6423 | 1.7977e+308 | 1.9046e-158
| 0.82092 | 0.0004193 | 0.6 | 398.4242 | 0.18988 | 6.8827
| 0.47308 | 0.00056664 | 0.8 | 491.596 | 1.7977e+308 | 2.9569e-158
| 0.73104 | 0.00072777 | 1 | 593.8504 | 1.7977e+308 | 3.572e-158
| 0.68031 | 0.00085222 | 1.2 | 703.8945 | 1.7977e+308 | 4.2339e-158
| 1.8456 | 0.00094346 | 1.4 | 827.4618 | -16.0806 | 4.9642e-311
| 1.6343 | 0.0011407 | 1.6 | 961.7166 | -15.4696 | 4.9642e-311
| 2.1038 | 0.0012251 | 1.8 | 1091.4168 | 32.0642 | 164.9008
| 2.4476 | 0.0013796 | 2 | 1226.9814 | 5.9086 | 69.0416
| 2.511 | 0.0014953 | 2.2 | 1365.8333 | 5.1309 | 68.7765
| 2.8086 | 0.0015929 | 2.4 | 1527.7085 | 2.9195 | 55.5536
| 2.7637 | 0.0017774 | 2.6 | 1673.8353 | 3.568 | 64.2029
| 2.6923 | 0.0019639 | 2.8 | 1803.951 | 4.5986 | 75.4924
| 3.3529 | 0.0020335 | 3 | 1919.9944 | 2.011 | 51.077
| 2.9215 | 0.0022477 | 3.2 | 2030.6487 | 3.7551 | 71.5238
| 2.7546 | 0.0023209 | 3.28 | 2043.2682 | 5.1846 | 84.1644
| 2.9819 | 0.0025446 | 3.6 | 2136.7474 | 4.2662 | 75.6756
| 2.912 | 0.002731 | 3.8 | 2185.8508 | 5.4166 | 84.8945
| 2.7019 | 0.0028677 | 4 | 2198.1216 | 9.1057 | 110.4662
| 2.9682 | 0.0030282 | 4.2 | 2197.5376 | 6.4086 | 88.439
| 3.1983 | 0.0031915 | 4.4 | 2235.4114 | 5.0764 | 77.2201
| 3.0949 | 0.0033805 | 4.6 | 2288.7618 | 6.5771 | 88.3078
| 3.133 | 0.0034981 | 4.8 | 2373.519 | 6.4009 | 88.8539
| 3.2337 | 0.0036713 | 5 | 2490.3176 | 5.8355 | 86.7254
| 3.616 | 0.0038229 | 5.2 | 2623.7895 | 3.9072 | 72.3382
| 3.4491 | 0.0040167 | 5.4 | 2718.1822 | 4.9421 | 83.0097
| 3.9849 | 0.0041564 | 5.6 | 2801.9959 | 3.1659 | 66.3293
| 4.1798 | 0.0043224 | 5.8 | 2951.2703 | 2.8388 | 64.7822
| 4.01 | 0.0045165 | 6 | 3135.4551 | 3.2972 | 73.1088
| 4.0665 | 0.0046327 | 6.2 | 3465.3737 | 3.0785 | 77.3861
| 3.9985 | 0.0048189 | 6.4 | 3917.0603 | 3.1764 | 87.9386
| 4.0645 | 0.0049948 | 6.6 | 4499.8082 | 2.9771 | 96.8167
| 4.2496 | 0.005222 | 6.8 | 5268.9902 | 2.6537 | 105.4732
| 4.7177 | 0.0053669 | 7 | 5990.7678 | 2.0937 | 105.0306
| 4.6533 | 0.0055529 | 7.2 | 6640.7739 | 2.1852 | 118.2842
| 4.3059 | 0.0057607 | 7.4 | 7198.2399 | 2.6374 | 140.9956
| 5.1928 | 0.0058733 | 7.6 | 7563.5824 | 1.8255 | 119.8962
| 5.2425 | 0.0060505 | 7.8 | 7950.9808 | 1.839 | 125.2049
| 5.398 | 0.0062195 | 8 | 8257.0266 | 1.7858 | 126.5187
| 5.4377 | 0.0064579 | 8.2 | 8619.2632 | 1.8273 | 131.6845
| 5.4644 | 0.0066368 | 8.4 | 9115.0476 | 1.8511 | 139.1348
| 5.0868 | 0.0068469 | 8.6 | 9659.4619 | 2.1721 | 160.0316
| 5.3058 | 0.0070715 | 8.8 | 10063.2099 | 2.0691 | 160.125
| 4.9659 | 0.0072787 | 9 | 10266.5873 | 2.4181 | 176.4285
| 4.9017 | 0.0074646 | 9.2 | 10193.8379 | 2.5607 | 178.283
| 4.8862 | 0.0077073 | 9.4 | 9991.7838 | 2.6919 | 175.9968
| 5.2109 | 0.0078632 | 9.6 | 9990.8806 | 2.4349 | 164.0798
| 5.2912 | 0.0080985 | 9.8 | 9960.2981 | 2.453 | 161.4261
| 5.1605 | 0.0082896 | 10 | 10154.7197 | 2.6367 | 169.8284
| 4.857 | 0.0085544 | 10.2 | 10458.9985 | 3.067 | 188.5763
| 4.9732 | 0.0087869 | 10.4 | 10888.0903 | 2.996 | 191.9698
| 4.7381 | 0.008986 | 10.6 | 11192.8486 | 3.3707 | 210.0131
| 4.8684 | 0.0092174 | 10.8 | 11428.3777 | 3.2777 | 208.5375
| 4.9738 | 0.0094507 | 11 | 11381.7438 | 3.244 | 203.1739
| 5.5296 | 0.0096493 | 11.2 | 11148.6152 | 2.726 | 176.7116
| 5.3162 | 0.0098468 | 11.4 | 10803.4964 | 3.0358 | 179.2642
| 5.1131 | 0.010104 | 11.6 | 10370.8788 | 3.4253 | 180.6592
| 5.1929 | 0.010339 | 11.8 | 10060.3312 | 3.451 | 172.7697
| 5.1897 | 0.010581 | 12 | 9907.2949 | 3.5781 | 171.0101
| 5.1315 | 0.010827 | 12.2 | 9789.6548 | 3.7901 | 172.0773
| 5.3053 | 0.011055 | 12.4 | 9662.3874 | 3.6541 | 163.9299
| 5.2111 | 0.011304 | 12.6 | 9728.6811 | 3.8975 | 169.3309
| 5.2464 | 0.011542 | 12.8 | 9796.5447 | 3.9434 | 169.796
| 5.7748 | 0.011743 | 13 | 9853.0797 | 3.3168 | 153.1473
| 5.5631 | 0.012061 | 13.2 | 9904.4892 | 3.6953 | 161.4453
| 5.9187 | 0.012275 | 13.4 | 10060.5536 | 3.3277 | 153.2017
| 5.7378 | 0.012531 | 13.6 | 10061.1225 | 3.6346 | 159.2851
| 5.8483 | 0.012764 | 13.8 | 9974.8007 | 3.5958 | 155.0897
| 5.7055 | 0.013016 | 14 | 9849.3662 | 3.8962 | 158.2748
| 5.692 | 0.013319 | 14.2 | 9823.8071 | 4.0432 | 159.0827
| 6.0061 | 0.013536 | 14.4 | 9743.4656 | 3.7178 | 148.7946
| 6.0715 | 0.013833 | 14.6 | 9706.9552 | 3.7511 | 147.0815
| 5.7812 | 0.014097 | 14.8 | 9794.5582 | 4.2387 | 157.6676
| 5.8828 | 0.014391 | 15 | 10001.5321 | 4.1743 | 158.2007
| 5.9905 | 0.014685 | 15.2 | 10114.092 | 4.1188 | 157.1839
| 6.0082 | 0.014925 | 15.4 | 10225.9962 | 4.1692 | 158.8175
| 6.2538 | 0.015208 | 15.6 | 10326.5084 | 3.933 | 153.6494
| 6.3863 | 0.015499 | 15.8 | 10246.936 | 3.8819 | 149.5222
| 6.2833 | 0.015749 | 16 | 10081.8117 | 4.122 | 150.5138
| 6.1558 | 0.01606 | 16.2 | 9917.0927 | 4.445 | 152.4999
| 6.0543 | 0.01637 | 16.4 | 9852.4195 | 4.7411 | 155.3531
| 5.7764 | 0.016693 | 16.6 | 9840.5218 | 5.3988 | 165.3325
| 6.013 | 0.016977 | 16.8 | 10060.6475 | 5.0225 | 161.1
| 6.3262 | 0.017255 | 17 | 10329.2723 | 4.5724 | 155.8596
| 6.277 | 0.01756 | 17.2 | 10668.7982 | 4.7001 | 162.7129
| 6.3763 | 0.017855 | 17.4 | 10942.3509 | 4.6129 | 164.158
| 6.0289 | 0.018244 | 17.6 | 11162.0976 | 5.2929 | 179.7409
| 6.3379 | 0.018522 | 17.8 | 11253.0778 | 4.8608 | 171.1286
| 6.2299 | 0.018832 | 18 | 11327.2079 | 5.1401 | 176.4405
| 6.2178 | 0.019135 | 18.2 | 11487.3774 | 5.2478 | 179.8676
| 6.6103 | 0.019467 | 18.4 | 11699.9139 | 4.7141 | 170.8764
| 6.3747 | 0.019787 | 18.6 | 11950.5412 | 5.1442 | 182.5896
| 6.7583 | 0.02012 | 18.8 | 12333.2866 | 4.6308 | 176.4098
| 7.0427 | 0.0204 | 19 | 12591.93 | 4.3266 | 172.3118
| 6.8347 | 0.020778 | 19.2 | 12798.7233 | 4.6712 | 181.7127
| 6.943 | 0.021132 | 19.4 | 12803.2239 | 4.6349 | 179.1745
| 6.8712 | 0.02144 | 19.6 | 12640.5499 | 4.8446 | 179.6187
| 7.138 | 0.021781 | 19.8 | 12388.3206 | 4.63 | 169.2953
| 6.9654 | 0.022157 | 20 | 12213.0953 | 4.9987 | 172.3793
| 7.272 | 0.022496 | 20.2 | 12058.63 | 4.7134 | 162.7194
| 7.1732 | 0.022866 | 20.4 | 12058.5541 | 4.9518 | 165.8592
| 7.2915 | 0.023219 | 20.6 | 12282.8551 | 4.8637 | 166.2035
| 7.5578 | 0.023561 | 20.8 | 12532.3515 | 4.5958 | 163.2422
| 7.504 | 0.023927 | 21 | 12858.2317 | 4.7143 | 169.1513
| 7.5699 | 0.024285 | 21.2 | 13124.9914 | 4.6961 | 171.3684
| 7.4136 | 0.024659 | 21.4 | 13343.8635 | 4.9602 | 178.778
| 7.8895 | 0.025045 | 21.6 | 13378.8957 | 4.4982 | 167.8605
| 8.0547 | 0.025395 | 21.8 | 13411.7077 | 4.4049 | 164.9752
| 7.9548 | 0.025789 | 22 | 13369.6159 | 4.6071 | 167.2076
| 8.2712 | 0.026163 | 22.2 | 13394.9198 | 4.3651 | 161.0734
| 8.5799 | 0.026562 | 22.4 | 13504.9406 | 4.1531 | 156.6304
| 8.5617 | 0.026926 | 22.6 | 13730.9191 | 4.2223 | 159.9211
| 8.233 | 0.027374 | 22.8 | 13947.8638 | 4.6137 | 169.7955
| 8.323 | 0.02779 | 23 | 14267.0626 | 4.5794 | 172.0551
| 8.3283 | 0.028182 | 23.2 | 14433.1815 | 4.6422 | 174.3529
| 8.3611 | 0.028572 | 23.4 | 14591.2393 | 4.6769 | 175.9376
| 8.7785 | 0.028963 | 23.6 | 14834.2228 | 4.3351 | 170.2437
| 8.9474 | 0.029372 | 23.8 | 15002.8535 | 4.2524 | 169.1874
| 8.9456 | 0.029795 | 24 | 15099.8645 | 4.3252 | 170.7259
| 8.8709 | 0.030284 | 24.2 | 15235.3913 | 4.4726 | 174.2527
| 8.6019 | 0.030728 | 24.4 | 15397.009 | 4.8041 | 182.4032
| 8.6174 | 0.03115 | 24.6 | 15393.1727 | 4.8756 | 182.4726
| 8.7698 | 0.031621 | 24.8 | 15408.5196 | 4.8152 | 179.7629
| 9.3854 | 0.031996 | 25 | 15506.5805 | 4.3208 | 168.8367
| 9.1022 | 0.032501 | 25.2 | 15742.1341 | 4.6362 | 177.4095
| 8.8631 | 0.032943 | 25.4 | 15917.5922 | 4.9342 | 184.9536
| 8.8223 | 0.033429 | 25.6 | 16113.9788 | 5.0531 | 188.6627
| 9.1939 | 0.033884 | 25.8 | 16401.5744 | 4.7483 | 184.231
| 9.6011 | 0.034336 | 26 | 16666.8573 | 4.4523 | 179.3722
| 9.3822 | 0.034775 | 26.2 | 16895.2144 | 4.6954 | 186.6472
| 9.7412 | 0.035231 | 26.4 | 17111.4081 | 4.4532 | 182.2472
| 8.8377 | 0.035784 | 26.6 | 17359.9788 | 5.3809 | 205.4906
| 9.5307 | 0.036274 | 26.8 | 17551.7244 | 4.7694 | 192.2062
| 9.7436 | 0.036741 | 27 | 17650.6673 | 4.6563 | 189.325
| 9.5796 | 0.037237 | 27.2 | 17568.2922 | 4.8875 | 192.225
| 9.6633 | 0.037774 | 27.4 | 17580.0752 | 4.902 | 191.0867
| 9.553 | 0.038266 | 27.6 | 17587.8892 | 5.0871 | 193.9404
| 9.3043 | 0.038828 | 27.8 | 17535.3516 | 5.4422 | 199.4192
| 10.1959 | 0.039243 | 28 | 17549.4956 | 4.6882 | 181.6197
| 9.8473 | 0.039814 | 28.2 | 17736.6858 | 5.0627 | 190.7945
| 10.169 | 0.040332 | 28.4 | 17850.2479 | 4.8553 | 186.1212
| 10.124 | 0.04088 | 28.6 | 17937.1976 | 4.9723 | 188.336
| 10.1546 | 0.041421 | 28.8 | 18036.2911 | 5.0229 | 189.2252
| 10.1602 | 0.041964 | 29 | 18076.3544 | 5.1004 | 189.9784
| 10.4633 | 0.042485 | 29.2 | 17980.4343 | 4.9291 | 183.6869
| 10.2585 | 0.043044 | 29.4 | 17853.4847 | 5.2034 | 186.6182
| 10.6532 | 0.043618 | 29.6 | 17701.8394 | 4.9654 | 178.3529
| 10.8921 | 0.044143 | 29.8 | 17647.3877 | 4.8552 | 174.1744
| 11.3267 | 0.044714 | 30 | 17660.5226 | 4.6101 | 167.8873
| 11.2472 | 0.045263 | 30.2 | 17737.376 | 4.7352 | 170.1709
| 11.2057 | 0.045871 | 30.4 | 17939.0064 | 4.8327 | 173.1351
| 11.2841 | 0.046469 | 30.6 | 18093.7185 | 4.8429 | 173.7742
| 11.0266 | 0.047093 | 30.8 | 18125.0885 | 5.1285 | 178.6595
| 11.3328 | 0.047613 | 31 | 18007.4912 | 4.9684 | 172.9362
| 11.6148 | 0.048256 | 31.2 | 17826.9958 | 4.8583 | 167.3981
| 11.9051 | 0.048838 | 31.4 | 17570.0797 | 4.7477 | 161.3074
| 12.0308 | 0.049493 | 31.6 | 17437.8448 | 4.7544 | 158.813
| 12.2975 | 0.050076 | 31.8 | 17447.6616 | 4.646 | 155.7671
| 12.2827 | 0.050742 | 32 | 17758.9047 | 4.7113 | 159.0372
| 11.7455 | 0.051387 | 32.2 | 18141.9807 | 5.1453 | 170.2959
| 12.0952 | 0.052025 | 32.4 | 18607.3902 | 4.9288 | 169.8352
| 12.3555 | 0.05267 | 32.6 | 19042.8778 | 4.7942 | 170.4552
| 13.1556 | 0.053272 | 32.8 | 19345.2299 | 4.3517 | 163.0382
| 13.0197 | 0.053948 | 33 | 19449.9754 | 4.4937 | 165.9246
| 12.6829 | 0.054638 | 33.2 | 19479.6016 | 4.774 | 170.8964
| 12.9041 | 0.055286 | 33.4 | 19582.8475 | 4.6984 | 169.198
| 12.9101 | 0.05601 | 33.6 | 19818.2609 | 4.7576 | 171.5171
| 13.149 | 0.056656 | 33.8 | 20016.3592 | 4.6665 | 170.4308
| 13.2241 | 0.057376 | 34 | 20343.2982 | 4.6757 | 172.603
| 13.2584 | 0.058098 | 34.2 | 20560.1121 | 4.7162 | 174.3559
| 13.1721 | 0.058769 | 34.4 | 20698.1324 | 4.8302 | 177.0011
| 13.1243 | 0.059498 | 34.6 | 20885.6903 | 4.9249 | 179.6254
| 13.0329 | 0.06023 | 34.8 | 21054.0398 | 5.0512 | 182.724
| 12.9726 | 0.06102 | 35 | 21217.2028 | 5.166 | 185.4172
| 13.6312 | 0.061694 | 35.2 | 21382.0015 | 4.8055 | 178.1756
| 13.6957 | 0.062475 | 35.4 | 21540.7689 | 4.8344 | 179.0346
| 13.9717 | 0.063179 | 35.6 | 21589.9287 | 4.7382 | 176.257
| 13.9911 | 0.063963 | 35.8 | 21645.8537 | 4.7982 | 176.8164
| 14.024 | 0.064746 | 36 | 21742.095 | 4.8478 | 177.5398
| 13.8115 | 0.065548 | 36.2 | 21970.4952 | 5.0388 | 182.5258
| 14.0249 | 0.066317 | 36.4 | 22127.5896 | 4.9735 | 181.4071
| 14.1589 | 0.067092 | 36.6 | 22291.8225 | 4.957 | 181.3923
| 14.3899 | 0.067859 | 36.8 | 22481.269 | 4.8827 | 180.3766
| 14.2878 | 0.068713 | 37 | 22643.0113 | 5.0109 | 183.3405
| 14.102 | 0.069543 | 37.2 | 22743.8227 | 5.1957 | 186.9467
| 14.4431 | 0.070333 | 37.4 | 23057.8299 | 5.0433 | 185.4512
| 14.277 | 0.071191 | 37.6 | 23309.1779 | 5.2073 | 190.0533
| 14.2227 | 0.072042 | 37.8 | 23515.8357 | 5.3079 | 192.8776
| 14.1006 | 0.072897 | 38 | 23551.6527 | 5.4656 | 195.2371
| 14.8036 | 0.073749 | 38.2 | 23661.1148 | 5.1025 | 187.1976
| 15.0946 | 0.074573 | 38.4 | 23580.8788 | 5.0126 | 183.3063
| 15.0769 | 0.07548 | 38.6 | 23495.5556 | 5.105 | 183.1893
| 15.358 | 0.076305 | 38.8 | 23551.3314 | 5.0142 | 180.6184
| 15.299 | 0.077216 | 39 | 23753.0145 | 5.1115 | 183.2265
| 15.4606 | 0.078109 | 39.2 | 23956.141 | 5.0842 | 183.2434
| 14.9756 | 0.079114 | 39.4 | 24173.2595 | 5.4396 | 191.2864
| 15.1388 | 0.080007 | 39.6 | 24553.8228 | 5.3946 | 192.616
| 15.566 | 0.080901 | 39.8 | 24911.7375 | 5.2007 | 190.488
| 15.9579 | 0.081818 | 40 | 25220.3649 | 5.044 | 188.5589
| 16.2303 | 0.082763 | 40.2 | 25503.4682 | 4.9609 | 187.9165
| 16.1352 | 0.083738 | 40.4 | 25828.94 | 5.0674 | 191.8323
| 15.9178 | 0.084721 | 40.6 | 25840.9241 | 5.2592 | 194.8581
| 16.1453 | 0.08567 | 40.8 | 25777.9004 | 5.2117 | 191.9811
| 16.1422 | 0.086698 | 41 | 25716.3214 | 5.2956 | 191.8972
| 16.2183 | 0.087659 | 41.2 | 25578.8118 | 5.3353 | 190.2823
| 16.6407 | 0.088654 | 41.4 | 25549.9642 | 5.1851 | 185.6134
| 16.6504 | 0.08968 | 41.6 | 25674.8394 | 5.2491 | 186.7677
| 16.7681 | 0.090698 | 41.8 | 25884.9598 | 5.2507 | 187.354
| 16.7031 | 0.091731 | 42 | 26039.4583 | 5.3528 | 189.5603
| 16.7613 | 0.092814 | 42.2 | 26324.9488 | 5.3857 | 191.3847
| 16.7916 | 0.093839 | 42.4 | 26325.0055 | 5.4446 | 191.3725
| 16.5025 | 0.094949 | 42.6 | 26383.2638 | 5.6873 | 195.5317
| 16.8415 | 0.096011 | 42.8 | 26409.1627 | 5.5724 | 192.1334
| 17.1239 | 0.097077 | 43 | 26473.5286 | 5.4914 | 189.7834
| 16.8499 | 0.098246 | 43.2 | 26556.6059 | 5.7247 | 193.8602
| 16.9981 | 0.099322 | 43.4 | 26941.0131 | 5.697 | 195.3606
| 17.037 | 0.10047 | 43.6 | 27127.9706 | 5.7477 | 196.6674
| 17.1296 | 0.10161 | 43.8 | 27328.2713 | 5.7663 | 197.445
| 17.3833 | 0.10274 | 44 | 27482.6149 | 5.696 | 196.0374
| 17.2051 | 0.1039 | 44.2 | 27529.6833 | 5.8769 | 198.7881
| 17.5121 | 0.10508 | 44.4 | 27303.1764 | 5.8003 | 194.0074
| 17.5783 | 0.10623 | 44.6 | 27285.7127 | 5.8448 | 193.4949
| 17.7503 | 0.10742 | 44.8 | 27415.3474 | 5.8244 | 192.8996
| 17.9186 | 0.10862 | 45 | 27415.1744 | 5.8139 | 191.4337
| 18.1741 | 0.10987 | 45.2 | 27630.3929 | 5.7474 | 190.6082
| 18.4031 | 0.11106 | 45.4 | 27853.5055 | 5.6924 | 190.1229
| 18.2212 | 0.11234 | 45.6 | 27768.4219 | 5.8795 | 191.7869
| 18.197 | 0.11361 | 45.8 | 27565.9008 | 5.9912 | 190.9857
| 18.6561 | 0.11485 | 46 | 27602.1294 | 5.8209 | 186.8575
| 18.7956 | 0.1161 | 46.2 | 27447.9322 | 5.8381 | 184.7614
| 18.8971 | 0.11737 | 46.4 | 27436.2158 | 5.8667 | 184.0257
| 19.1048 | 0.11868 | 46.6 | 27702.4175 | 5.8255 | 184.1493
| 18.9177 | 0.12002 | 46.8 | 28104.4445 | 5.9855 | 189.0593
| 18.6634 | 0.12137 | 47 | 28308.3202 | 6.2011 | 193.4351
| 18.8737 | 0.12275 | 47.2 | 28923.3492 | 6.1345 | 195.8517
| 19.0709 | 0.12406 | 47.4 | 29518.0954 | 6.075 | 198.2311
| 19.2694 | 0.12543 | 47.6 | 30049.5238 | 6.0243 | 200.1635
| 19.728 | 0.12679 | 47.8 | 30794.7317 | 5.8315 | 200.8461
| 19.4523 | 0.1282 | 48 | 31340.6745 | 6.027 | 207.8154
| 19.7686 | 0.12963 | 48.2 | 31793.0382 | 5.9263 | 207.9106
| 19.2216 | 0.13112 | 48.4 | 32085.5399 | 6.2874 | 216.3345
| 19.1324 | 0.13258 | 48.6 | 31916.1399 | 6.4359 | 216.5557
| 19.4769 | 0.134 | 48.8 | 31454.6518 | 6.3559 | 209.839
| 19.917 | 0.13542 | 49 | 31265.4268 | 6.2132 | 204.2219
| 20.3355 | 0.1369 | 49.2 | 31015.4656 | 6.0956 | 198.6922
| 20.5902 | 0.13839 | 49.4 | 31008.7968 | 6.052 | 196.5242
| 20.829 | 0.13988 | 49.6 | 31279.0257 | 6.0026 | 196.3405
| 20.3974 | 0.14148 | 49.8 | 31711.624 | 6.2863 | 203.7593
| 20.6083 | 0.14298 | 50 | 31832.0486 | 6.2546 | 202.7902
| 20.6736 | 0.14458 | 50.2 | 31855.7908 | 6.3088 | 202.6708
| 20.8094 | 0.14617 | 50.4 | 31649.8405 | 6.3387 | 200.3643
| 20.9767 | 0.14772 | 50.6 | 31482.0491 | 6.3483 | 198.0242
| 21.1175 | 0.14935 | 50.8 | 31343.5922 | 6.3731 | 196.1703
| 21.0529 | 0.15098 | 51 | 31506.2035 | 6.4875 | 198.1918
| 21.1529 | 0.15261 | 51.2 | 31952.8318 | 6.4981 | 200.4561
| 21.3216 | 0.15429 | 51.4 | 32486.241 | 6.4708 | 202.6159
| 21.4031 | 0.15597 | 51.6 | 32960.4287 | 6.4925 | 205.2325
| 21.6442 | 0.15765 | 51.8 | 33482.704 | 6.4295 | 206.5904
| 21.881 | 0.15932 | 52 | 33787.4587 | 6.3817 | 206.6012
| 21.9161 | 0.16107 | 52.2 | 34026.9081 | 6.4411 | 208.151
| 22.1005 | 0.16281 | 52.4 | 34375.7295 | 6.4198 | 208.9456
| 22.2748 | 0.16455 | 52.6 | 34683.9847 | 6.4057 | 209.5771
| 22.2189 | 0.16636 | 52.8 | 35170.8592 | 6.4988 | 213.5628
| 22.3538 | 0.16811 | 53 | 35556.4544 | 6.4992 | 215.0419
| 22.823 | 0.16991 | 53.2 | 36222.2411 | 6.3298 | 215.0421
| 22.7064 | 0.17177 | 53.4 | 36704.0679 | 6.4502 | 219.5623
| 23.145 | 0.17361 | 53.6 | 37101.757 | 6.3128 | 218.1531
| 23.0066 | 0.17549 | 53.8 | 37475.4701 | 6.4472 | 222.195
| 22.8046 | 0.17738 | 54 | 37750.8982 | 6.6197 | 226.3297
| 23.2727 | 0.17928 | 54.2 | 37810.1389 | 6.4809 | 222.4168
| 22.8107 | 0.18125 | 54.4 | 37831.2394 | 6.7957 | 227.5615
| 23.0759 | 0.18316 | 54.6 | 37745.0216 | 6.7576 | 224.7157
| 23.2338 | 0.18514 | 54.8 | 37533.2205 | 6.7821 | 222.2189
| 23.4874 | 0.18712 | 55 | 37398.755 | 6.7554 | 219.3122
| 23.3608 | 0.18912 | 55.2 | 37747.8096 | 6.8932 | 223.0817
| 23.365 | 0.19118 | 55.4 | 38322.3966 | 6.9578 | 227.0127
| 24.0007 | 0.19318 | 55.6 | 39247.6193 | 6.6948 | 226.8387
| 24.026 | 0.19524 | 55.8 | 40855.7363 | 6.7032 | 236.8971
| 23.997 | 0.19735 | 56 | 42199.968 | 6.7535 | 246.028
| 24.4493 | 0.1994 | 56.2 | 43379.7806 | 6.587 | 249.0685
| 24.2471 | 0.20156 | 56.4 | 44088.2158 | 6.7425 | 256.1201
| 24.4407 | 0.20373 | 56.6 | 44331.9766 | 6.7333 | 255.9593
| 24.3732 | 0.20591 | 56.8 | 44312.5222 | 6.8548 | 256.9746
| 24.649 | 0.20806 | 57 | 43910.2809 | 6.8295 | 251.8569
| 24.761 | 0.21029 | 57.2 | 43465.8967 | 6.8852 | 248.3122
| 25.078 | 0.2125 | 57.4 | 42988.7306 | 6.8469 | 242.5342
| 25.1863 | 0.21479 | 57.6 | 42453.4918 | 6.9108 | 238.6157
| 25.2715 | 0.21702 | 57.8 | 41588.7651 | 6.9985 | 232.996
| 25.1436 | 0.21939 | 58 | 40946.3358 | 7.1866 | 230.8048
| 25.5226 | 0.22168 | 58.2 | 40429.1891 | 7.1239 | 224.6189
| 25.5574 | 0.22401 | 58.4 | 39816.8376 | 7.2335 | 221.1455
| 25.7292 | 0.22641 | 58.6 | 39338.6551 | 7.2746 | 217.2769
| 26.2605 | 0.22879 | 58.8 | 39045.1615 | 7.1336 | 211.4631
| 26.174 | 0.23121 | 59 | 38968.4223 | 7.2768 | 212.151
| 26.4063 | 0.23364 | 59.2 | 38726.7283 | 7.2775 | 209.2633
| 26.4272 | 0.23609 | 59.4 | 38862.3381 | 7.3588 | 210.2313
| 26.4301 | 0.23863 | 59.6 | 38971.0527 | 7.4541 | 211.2145
| 26.5607 | 0.24116 | 59.8 | 38912.7624 | 7.4962 | 210.2133
| 26.8127 | 0.24367 | 60 | 38915.8386 | 7.4745 | 208.5626
| 26.9827 | 0.24626 | 60.2 | 39210.191 | 7.478 | 209.1886
| 26.884 | 0.24887 | 60.4 | 39559.3911 | 7.6094 | 212.306
| 26.9185 | 0.25146 | 60.6 | 39897.744 | 7.676 | 214.2801
| 27.5032 | 0.25414 | 60.8 | 40416.5159 | 7.4678 | 212.7069
| 27.4514 | 0.2568 | 61 | 40804.0118 | 7.5728 | 215.6263
| 27.6552 | 0.25951 | 61.2 | 40700.5395 | 7.5843 | 213.8093
| 27.9749 | 0.2622 | 61.4 | 40293.9707 | 7.5576 | 209.4887
| 28.1165 | 0.26497 | 61.6 | 39971.1058 | 7.6135 | 207.0875
| 28.2336 | 0.26774 | 61.8 | 39515.2033 | 7.6898 | 204.2093
| 28.2806 | 0.27058 | 62 | 39387.9541 | 7.7826 | 203.601
| 28.6458 | 0.27339 | 62.2 | 39575.0553 | 7.7016 | 202.2286
| 28.2089 | 0.27633 | 62.4 | 39999.2666 | 7.998 | 208.1716
| 28.6827 | 0.27919 | 62.6 | 40254.2412 | 7.8571 | 206.2621
| 28.7742 | 0.28208 | 62.8 | 40695.1687 | 7.8927 | 208.2486
| 28.7006 | 0.28505 | 63 | 41173.9884 | 8.0086 | 211.7185
| 28.8512 | 0.28806 | 63.2 | 42066.7955 | 7.9914 | 215.6112
| 28.8701 | 0.29108 | 63.4 | 42866.5147 | 8.0449 | 220.0748
| 29.0005 | 0.29416 | 63.6 | 44207.0512 | 8.0162 | 226.5147
| 29.3416 | 0.29721 | 63.8 | 45227.2678 | 7.9069 | 229.511
| 29.0114 | 0.30032 | 64 | 45962.4657 | 8.1348 | 236.6755
| 30.2707 | 0.3034 | 64.2 | 46008.877 | 7.6537 | 226.8853
| 30.3021 | 0.30657 | 64.4 | 46027.5665 | 7.7418 | 227.1422
| 30.5225 | 0.30975 | 64.6 | 45741.1385 | 7.7612 | 224.3528
| 30.7424 | 0.313 | 64.8 | 45495.4707 | 7.7807 | 221.8231
| 30.7585 | 0.31629 | 65 | 45053.4225 | 7.9025 | 219.8901
| 31.0425 | 0.31957 | 65.2 | 44763.7221 | 7.8965 | 216.7258
| 31.3503 | 0.32287 | 65.4 | 44320.8002 | 7.8892 | 212.7029
| 31.4886 | 0.32624 | 65.6 | 43792.8178 | 7.9651 | 209.5564
| 31.6097 | 0.32968 | 65.8 | 43330.8797 | 8.0481 | 206.893
| 32.0713 | 0.33307 | 66 | 43215.9883 | 7.9569 | 203.5861
| 31.9802 | 0.33654 | 66.2 | 43442.4325 | 8.094 | 205.6868
| 31.9606 | 0.34005 | 66.4 | 43996.3849 | 8.1813 | 208.8785
| 32.5571 | 0.34357 | 66.6 | 44647.8216 | 7.9877 | 208.2717
| 32.7218 | 0.34712 | 66.8 | 45367.8122 | 7.9842 | 210.9484
| 32.8624 | 0.35073 | 67 | 46379.388 | 7.9777 | 215.1722
| 32.9348 | 0.35439 | 67.2 | 47074.068 | 8.0185 | 218.3767
| 33.4112 | 0.35807 | 67.4 | 47831.7347 | 7.886 | 219.0301
| 33.452 | 0.36181 | 67.6 | 48756.5385 | 7.9309 | 223.533
| 33.2609 | 0.36557 | 67.8 | 49206.2992 | 8.0973 | 227.4788
| 33.479 | 0.36936 | 68 | 49439.3299 | 8.1011 | 227.424
| 33.5277 | 0.3732 | 68.2 | 49370.7572 | 8.1926 | 227.1659
| 33.8704 | 0.37701 | 68.4 | 49050.3293 | 8.1697 | 223.6052
| 34.287 | 0.38091 | 68.6 | 48565.9945 | 8.1271 | 218.8642
| 34.6836 | 0.38487 | 68.8 | 48687.728 | 8.0651 | 217.1517
| 34.7577 | 0.38889 | 69 | 48848.116 | 8.1362 | 217.8026
| 34.9045 | 0.39289 | 69.2 | 49292.0372 | 8.1615 | 219.2524
| 35.2526 | 0.39691 | 69.4 | 49748.7685 | 8.1035 | 219.403
| 35.8946 | 0.40103 | 69.6 | 50185.3918 | 7.9337 | 217.549
| 36.5648 | 0.40515 | 69.8 | 50137.1096 | 7.7823 | 213.4652
| 36.818 | 0.4093 | 70 | 50126.6406 | 7.7902 | 212.2356
| 36.67 | 0.41357 | 70.2 | 50158.1047 | 7.9511 | 213.6867
| 37.3244 | 0.41779 | 70.4 | 50431.395 | 7.7942 | 211.2327
| 37.662 | 0.42211 | 70.6 | 50583.3528 | 7.7665 | 210.2395
| 37.8461 | 0.42645 | 70.8 | 50942.8773 | 7.7858 | 211.0517
| 37.648 | 0.43093 | 71 | 51146.0079 | 7.9566 | 213.5073
| 37.5718 | 0.43539 | 71.2 | 51238.8497 | 8.0888 | 214.7717
| 37.8635 | 0.43987 | 71.4 | 51424.5948 | 8.0761 | 214.1808
| 38.2015 | 0.44437 | 71.6 | 52069.6237 | 8.0249 | 215.265
| 38.7335 | 0.44893 | 71.8 | 53147.579 | 7.8857 | 216.9993
| 38.7825 | 0.45358 | 72 | 54042.1574 | 7.9348 | 220.8771
| 38.8617 | 0.45826 | 72.2 | 55317.9706 | 7.9578 | 226.2111
| 39.0666 | 0.46298 | 72.4 | 55953.6247 | 7.9627 | 228.0361
| 39.3415 | 0.46774 | 72.6 | 56038.2713 | 7.9645 | 227.0711
| 39.5237 | 0.47256 | 72.8 | 55733.3579 | 8.0166 | 225.056
| 40.3543 | 0.47739 | 73 | 55726.6998 | 7.8272 | 220.4177
| 40.651 | 0.48229 | 73.2 | 55760.8476 | 7.8263 | 219.2071
| 41.0572 | 0.48725 | 73.4 | 56362.0541 | 7.7668 | 219.6836
| 41.2755 | 0.49225 | 73.6 | 57428.9959 | 7.7543 | 223.1298
| 41.03 | 0.49735 | 73.8 | 59039.763 | 7.8803 | 231.5945
| 41.3698 | 0.50246 | 74 | 60126.0968 | 7.8287 | 234.3985
| 41.4904 | 0.50762 | 74.2 | 61057.9347 | 7.8576 | 237.9058
| 41.7871 | 0.51282 | 74.4 | 61772.649 | 7.8357 | 239.4144
| 41.8994 | 0.51807 | 74.6 | 61753.0893 | 7.9004 | 239.0317
| 42.3709 | 0.52342 | 74.8 | 61662.7098 | 7.8495 | 236.1662
| 43.1194 | 0.52874 | 75 | 61487.2011 | 7.7132 | 231.3965
| 43.0716 | 0.53421 | 75.2 | 61610.2031 | 7.8258 | 232.5571
| 43.1648 | 0.53967 | 75.4 | 61967.7193 | 7.8847 | 233.8273
| 43.287 | 0.54523 | 75.6 | 62498.563 | 7.9295 | 235.6222
| 43.3902 | 0.55084 | 75.8 | 62903.7417 | 7.9854 | 237.0283
| 43.4071 | 0.55652 | 76 | 63824.914 | 8.0529 | 241.0284
| 43.0826 | 0.56226 | 76.2 | 64200.4063 | 8.2551 | 244.965
| 43.5295 | 0.568 | 76.4 | 64012.5892 | 8.2165 | 241.858
| 43.9657 | 0.57383 | 76.6 | 63806.4953 | 8.1843 | 238.8144
| 44.1394 | 0.57974 | 76.8 | 63712.9251 | 8.237 | 237.8248
| 44.2379 | 0.58565 | 77 | 63070.6338 | 8.3351 | 235.1292
| 44.5247 | 0.59164 | 77.2 | 62737.3383 | 8.3597 | 232.5786
| 44.7874 | 0.5977 | 77.4 | 62837.2885 | 8.3768 | 231.8753
| 45.2713 | 0.60381 | 77.6 | 62898.9203 | 8.322 | 229.7911
| 45.3735 | 0.61004 | 77.8 | 62703.4664 | 8.4061 | 228.8914
| 45.3041 | 0.61628 | 78 | 62532.7459 | 8.5478 | 229.0453
| 45.5544 | 0.62263 | 78.2 | 62150.7022 | 8.5919 | 226.6331
| 46.0771 | 0.62891 | 78.4 | 61899.0668 | 8.5363 | 223.2649
| 46.4747 | 0.63535 | 78.6 | 61713.16 | 8.5236 | 220.8824
| 46.6153 | 0.64186 | 78.8 | 62032.9065 | 8.5768 | 221.7341
| 46.8237 | 0.64844 | 79 | 62547.0029 | 8.5994 | 222.9412
| 47.4165 | 0.65504 | 79.2 | 63340.2703 | 8.4834 | 223.144
| 47.4634 | 0.66175 | 79.4 | 63543.4842 | 8.5727 | 224.0526
| 47.7302 | 0.66849 | 79.6 | 63855.0522 | 8.5855 | 224.2055
| 48.0916 | 0.67536 | 79.8 | 63914.7133 | 8.5787 | 222.9659
| 48.4344 | 0.68222 | 80 | 64080.3956 | 8.5734 | 222.2157
| 48.9994 | 0.68922 | 80.2 | 64448.8341 | 8.4907 | 221.0827
| 49.2902 | 0.69624 | 80.4 | 65513.949 | 8.469 | 223.7925
| 49.524 | 0.70335 | 80.6 | 67154.3453 | 8.4458 | 228.8255
| 49.6655 | 0.71054 | 80.8 | 68232.4783 | 8.4736 | 232.3432
| 49.8742 | 0.7178 | 81 | 68878.5241 | 8.497 | 233.9718
| 50.3487 | 0.72511 | 81.2 | 69215.0229 | 8.4492 | 233.1114
| 50.4614 | 0.73248 | 81.4 | 68974.4701 | 8.5334 | 232.0944
| 50.1204 | 0.74 | 81.6 | 68447.4466 | 8.7745 | 232.4217
| 50.368 | 0.7476 | 81.8 | 68125.0687 | 8.824 | 230.4378
| 51.7442 | 0.75511 | 82 | 68763.6441 | 8.4837 | 226.1717
| 52.3836 | 0.76282 | 82.2 | 69648.5811 | 8.373 | 226.4849
| 52.8026 | 0.77056 | 82.4 | 70458.458 | 8.3317 | 227.6027
| 53.4115 | 0.77837 | 82.6 | 71336.8622 | 8.2357 | 228.0339
| 53.7644 | 0.78632 | 82.8 | 72103.0811 | 8.2189 | 229.3101
| 54.4317 | 0.79431 | 83 | 72124.4934 | 8.1389 | 226.631
| 54.5359 | 0.80246 | 83.2 | 72175.0072 | 8.2155 | 226.7066
| 54.3633 | 0.81064 | 83.4 | 72179.5056 | 8.3715 | 227.9256
| 54.7764 | 0.81889 | 83.6 | 72369.6971 | 8.3575 | 227.0199
| 55.3409 | 0.82722 | 83.8 | 72767.5166 | 8.2955 | 226.1093
| 55.5776 | 0.83569 | 84 | 73235.2218 | 8.3237 | 226.9393
| 56.0748 | 0.84417 | 84.2 | 73510.1466 | 8.2861 | 225.9563
| 56.0828 | 0.85276 | 84.4 | 73709.1885 | 8.3859 | 226.9563
| 56.545 | 0.86142 | 84.6 | 73535.8894 | 8.3734 | 224.716
| 57.2749 | 0.87019 | 84.8 | 73123.9643 | 8.2976 | 220.6021
| 57.2807 | 0.87908 | 85 | 72650.3114 | 8.4216 | 219.4931
| 57.9108 | 0.88801 | 85.2 | 72685.8447 | 8.3593 | 217.3081
| 58.129 | 0.89703 | 85.4 | 73143.8167 | 8.3948 | 218.1878
| 58.4283 | 0.90613 | 85.6 | 74205.5948 | 8.3886 | 220.5766
| 58.5816 | 0.91537 | 85.8 | 75830.8325 | 8.4049 | 225.3287
| 59.1087 | 0.9247 | 86 | 77721.8866 | 8.3164 | 229.2786
| 59.405 | 0.9341 | 86.2 | 79834.5539 | 8.2853 | 234.9203
| 60.0891 | 0.94354 | 86.4 | 81927.5989 | 8.1592 | 238.7513
| 60.393 | 0.95313 | 86.6 | 83358.3066 | 8.1503 | 242.2182
| 60.921 | 0.96282 | 86.8 | 83970.8308 | 8.1082 | 242.1198
| 61.0769 | 0.97266 | 87 | 84248.5001 | 8.1672 | 242.6697
| 61.4729 | 0.98254 | 87.2 | 84601.9778 | 8.165 | 242.3711
| 61.3901 | 0.99252 | 87.4 | 84119.6194 | 8.3031 | 241.6601
| 61.6973 | 1.0026 | 87.6 | 83739.0671 | 8.3429 | 239.5307
| 62.2244 | 1.0128 | 87.8 | 83432.499 | 8.3267 | 236.6956
| 62.5276 | 1.0231 | 88 | 82464.2195 | 8.3857 | 232.898
| 62.8685 | 1.0335 | 88.2 | 81118.4981 | 8.4485 | 227.8931
| 63.4446 | 1.0439 | 88.4 | 79658.8606 | 8.4572 | 221.7041
| 63.6487 | 1.0546 | 88.6 | 78244.3054 | 8.563 | 217.2439
| 63.8699 | 1.0653 | 88.8 | 76327.7424 | 8.6852 | 211.3653
| 64.4274 | 1.0761 | 89 | 75628.3697 | 8.6822 | 207.7328
| 64.7522 | 1.0871 | 89.2 | 75400.6923 | 8.7231 | 206.3126
| 65.4185 | 1.0981 | 89.4 | 75632.9199 | 8.66 | 204.9392
| 66.1554 | 1.1092 | 89.6 | 76521.3005 | 8.5585 | 205.1208
| 66.076 | 1.1205 | 89.8 | 78050.1365 | 8.6396 | 209.9537
| 66.3876 | 1.1319 | 90 | 79487.9983 | 8.6281 | 213.141
| 66.8217 | 1.1434 | 90.2 | 80763.4396 | 8.5931 | 215.4244
| 67.1125 | 1.155 | 90.4 | 82078.9388 | 8.5932 | 218.3389
| 66.5095 | 1.1668 | 90.6 | 83297.5755 | 8.8189 | 224.4062
| 67.3173 | 1.1785 | 90.8 | 84432.1125 | 8.6975 | 224.8355
| 67.7661 | 1.1905 | 91 | 85720.2928 | 8.6629 | 227.0648
| 68.4093 | 1.2026 | 91.2 | 87662.1781 | 8.5657 | 230.329
| 68.8743 | 1.2147 | 91.4 | 88988.2926 | 8.5301 | 232.5678
| 69.0823 | 1.2271 | 91.6 | 89134.9075 | 8.5886 | 232.5663
| 69.4665 | 1.2395 | 91.8 | 88462.741 | 8.6282 | 229.6568
| 69.9082 | 1.2521 | 92 | 86998.4095 | 8.6789 | 224.4543
| 70.1654 | 1.2648 | 92.2 | 85305.4073 | 8.7836 | 219.4183
| 70.576 | 1.2776 | 92.4 | 84786.6043 | 8.8172 | 216.9859
| 71.4685 | 1.2905 | 92.6 | 85370.133 | 8.7031 | 215.7616
| 71.5192 | 1.3036 | 92.8 | 86391.9418 | 8.7749 | 218.6345
| 71.381 | 1.3169 | 93 | 87822.0119 | 8.88 | 223.2703
| 72.5996 | 1.3302 | 93.2 | 88727.7932 | 8.6836 | 221.6632
| 72.6646 | 1.3437 | 93.4 | 88827.3883 | 8.7799 | 222.0933
| 72.9332 | 1.3573 | 93.6 | 88853.6542 | 8.8325 | 221.6178
| 74.0506 | 1.371 | 93.8 | 89203.2744 | 8.6811 | 219.0194
| 74.2862 | 1.385 | 94 | 89735.6588 | 8.727 | 219.9559
| 74.6319 | 1.399 | 94.2 | 90649.1876 | 8.7373 | 221.4715
| 75.1326 | 1.4131 | 94.4 | 91417.5315 | 8.717 | 222.0792
| 75.4076 | 1.4274 | 94.6 | 91907.9928 | 8.7559 | 222.7654
| 76.3124 | 1.4419 | 94.8 | 92250.3312 | 8.6608 | 220.937
| 76.6375 | 1.4565 | 95 | 92484.2703 | 8.6967 | 220.8198
| 76.7199 | 1.4714 | 95.2 | 93364.4588 | 8.7687 | 223.1171
| 77.833 | 1.4861 | 95.4 | 95015.053 | 8.5958 | 223.8151
| 78.5156 | 1.5012 | 95.6 | 97824.5787 | 8.4923 | 228.7848
| 78.9435 | 1.5165 | 95.8 | 99836.0677 | 8.4657 | 232.6522
| 79.8352 | 1.5318 | 96 | 101988.836 | 8.3442 | 235.2491
| 79.8528 | 1.5473 | 96.2 | 102986.7723 | 8.426 | 238.0285
| 80.1093 | 1.563 | 96.4 | 103398.494 | 8.4731 | 238.5396
| 80.7468 | 1.5788 | 96.6 | 102778.117 | 8.4672 | 235.2234
| 80.9598 | 1.5948 | 96.8 | 102040.2624 | 8.5506 | 233.1164
| 81.3143 | 1.611 | 97 | 101799.2421 | 8.5949 | 231.7458
| 81.7959 | 1.6273 | 97.2 | 101553.5632 | 8.6141 | 229.9589
| 81.9894 | 1.6438 | 97.4 | 101443.1566 | 8.6892 | 229.4602
| 82.2218 | 1.6604 | 97.6 | 101434.7595 | 8.755 | 229.0812
| 83.0586 | 1.6772 | 97.8 | 102042.9516 | 8.6824 | 228.184
| 83.2943 | 1.6943 | 98 | 101996.1637 | 8.7492 | 227.7182
| 83.8917 | 1.7114 | 98.2 | 101981.6035 | 8.7421 | 226.1754
| 84.3569 | 1.7287 | 98.4 | 101846.6451 | 8.7652 | 224.7963
| 84.8188 | 1.7462 | 98.6 | 101786.9131 | 8.7879 | 223.6179
| 85.3568 | 1.7639 | 98.8 | 101107.6822 | 8.812 | 220.8248
| 86.2092 | 1.7817 | 99 | 100929.295 | 8.7615 | 218.2511
| 86.2362 | 1.7998 | 99.2 | 101165.1552 | 8.8654 | 219.0959
| 86.913 | 1.8179 | 99.4 | 101980.7826 | 8.8241 | 219.278
| 87.4569 | 1.8363 | 99.6 | 103261.7842 | 8.799 | 220.8835
| 88.0319 | 1.8549 | 99.8 | 105183.2751 | 8.7537 | 223.7983
| 88.2652 | 1.8737 | 100 | 107505.2701 | 8.7668 | 228.6277
| 88.8366 | 1.8927 | 100.2 | 108983.5569 | 8.736 | 230.5496
| 89.0891 | 1.9118 | 100.4 | 110012.4878 | 8.7772 | 232.4526
| 89.7571 | 1.9311 | 100.6 | 110941.8288 | 8.7422 | 232.8444
| 90.2628 | 1.9507 | 100.8 | 111050.5792 | 8.7571 | 231.9347
| 90.6428 | 1.9705 | 101 | 110699.297 | 8.8072 | 230.4187
| 91.1457 | 1.9904 | 101.2 | 111549.2923 | 8.8068 | 231.15
| 91.6137 | 2.0105 | 101.4 | 112724.1519 | 8.8062 | 232.6853
| 92.3925 | 2.0309 | 101.6 | 113737.5719 | 8.7521 | 232.9252
| 92.4286 | 2.0516 | 101.8 | 116120.5689 | 8.8085 | 238.3748
| 93.0153 | 2.0722 | 102 | 117887.0732 | 8.7756 | 240.798
| 93.814 | 2.0932 | 102.2 | 119482.8217 | 8.7102 | 242.1843
| 94.3904 | 2.1143 | 102.4 | 120611.8598 | 8.6951 | 243.2391
| 94.9571 | 2.1357 | 102.6 | 121604.2204 | 8.6858 | 244.0274
| 95.0975 | 2.1573 | 102.8 | 121950.8863 | 8.7657 | 244.7477
| 96.0973 | 2.1792 | 103 | 122811.7389 | 8.6828 | 243.9188
| 96.521 | 2.2012 | 103.2 | 123027.9881 | 8.7155 | 243.4967
| 96.838 | 2.2235 | 103.4 | 123900.7613 | 8.7544 | 244.784
| 97.7288 | 2.246 | 103.6 | 125663.3566 | 8.6768 | 246.1922
| 98.0072 | 2.2687 | 103.8 | 127225.0544 | 8.711 | 249.0338
| 98.3811 | 2.2917 | 104 | 128768.1123 | 8.7296 | 251.5419
| 99.4035 | 2.3149 | 104.2 | 130271.3494 | 8.6386 | 251.9575
| 99.5352 | 2.3382 | 104.4 | 130743.022 | 8.7178 | 252.9491
| 99.9903 | 2.3619 | 104.6 | 129390.5883 | 8.7754 | 249.1689
| 100.6864 | 2.3859 | 104.8 | 127322.0749 | 8.8072 | 243.2773
| 101.5041 | 2.41 | 105 | 125396.5596 | 8.8174 | 237.455
| 102.2021 | 2.4344 | 105.2 | 123065.4248 | 8.8593 | 231.3018
| 102.3518 | 2.459 | 105.4 | 121472.3724 | 8.9827 | 228.1823
| 102.8975 | 2.4839 | 105.6 | 120621.8741 | 9.024 | 225.4837
| 103.4646 | 2.509 | 105.8 | 120404.7978 | 9.0481 | 223.9829
| 104.2084 | 2.5344 | 106 | 120684.6613 | 9.0312 | 222.9922
| 104.802 | 2.5601 | 106.2 | 121525.7326 | 9.0284 | 223.4668
| 105.6401 | 2.5858 | 106.4 | 121900.6123 | 8.9942 | 222.4318
| 105.9848 | 2.612 | 106.6 | 122666.1719 | 9.0368 | 223.401
| 106.8337 | 2.6385 | 106.8 | 123311.8932 | 8.9969 | 222.8603
| 107.2907 | 2.6652 | 107 | 124405.1307 | 9.0143 | 224.1496
| 107.6095 | 2.6922 | 107.2 | 125275.1499 | 9.0603 | 225.3707
| 108.5838 | 2.7193 | 107.4 | 127031.8388 | 8.9777 | 226.5632
| 109.2544 | 2.7469 | 107.6 | 128628.4066 | 8.9516 | 228.222
| 109.6991 | 2.7747 | 107.8 | 129980.5739 | 8.968 | 229.9949
| 110.2862 | 2.8028 | 108 | 130638.9581 | 8.976 | 230.1234
| 111.0098 | 2.8312 | 108.2 | 131747.6608 | 8.9535 | 230.7301
| 111.2055 | 2.8597 | 108.4 | 132936.4383 | 9.0148 | 232.8193
| 111.6978 | 2.8887 | 108.6 | 133929.6986 | 9.033 | 233.7939
| 112.707 | 2.9179 | 108.8 | 135122.9152 | 8.965 | 233.8105
| 113.289 | 2.9475 | 109 | 136872.4397 | 8.9561 | 235.918
| 113.806 | 2.9774 | 109.2 | 138393.1386 | 8.9625 | 237.7681
| 114.2924 | 3.0073 | 109.4 | 139897.4452 | 8.974 | 239.6582
| 115.1871 | 3.0378 | 109.6 | 140688.2684 | 8.9361 | 239.2105
| 116.2353 | 3.0685 | 109.8 | 141540.4399 | 8.8745 | 238.4934
| 116.8586 | 3.0996 | 110 | 143248.0881 | 8.8645 | 240.3738
| 117.3617 | 3.131 | 110.2 | 144116.1326 | 8.8878 | 241.0593
| 118.1023 | 3.1625 | 110.4 | 144851.5105 | 8.8774 | 240.9081
| 118.4916 | 3.1946 | 110.6 | 146208.6459 | 8.9107 | 242.7387
| 118.8109 | 3.227 | 110.8 | 146646.8903 | 8.9701 | 243.1229
| 119.5087 | 3.2597 | 111 | 145246.0585 | 9.0049 | 239.3496
| 120.2448 | 3.2927 | 111.2 | 143300.5338 | 9.0453 | 234.6127
| 120.8446 | 3.3259 | 111.4 | 141782.1976 | 9.0999 | 231.009
| 122.0557 | 3.3596 | 111.6 | 141042.3118 | 9.0496 | 227.3628
| 122.8321 | 3.3935 | 111.8 | 141849.322 | 9.0363 | 227.3459
| 123.7276 | 3.4279 | 112 | 143407.5375 | 8.9923 | 228.3046
| 124.3732 | 3.4626 | 112.2 | 145757.0195 | 8.9723 | 231.1342
| 124.6313 | 3.4976 | 112.4 | 147949.1669 | 9.0123 | 234.5897
| 125.4604 | 3.533 | 112.6 | 149443.9744 | 8.9827 | 235.5598
| 126.2147 | 3.5688 | 112.8 | 149664.4788 | 8.9866 | 234.5959
| 126.9491 | 3.6049 | 113 | 150588.7746 | 8.982 | 234.8429
| 127.5572 | 3.6414 | 113.2 | 151000.4304 | 9.0045 | 234.5411
| 128.3536 | 3.678 | 113.4 | 151464.8987 | 8.9992 | 233.9019
| 129.0178 | 3.7154 | 113.6 | 152178.6452 | 9.0101 | 233.9748
| 129.7974 | 3.753 | 113.8 | 152382.1822 | 9.0135 | 232.9724
| 130.8515 | 3.791 | 114 | 151964.5594 | 8.9899 | 230.3977
| 131.1481 | 3.8295 | 114.2 | 151345.0034 | 9.077 | 229.1884
| 132.295 | 3.8679 | 114.4 | 151364.1682 | 9.0334 | 227.1642
| 132.8916 | 3.9072 | 114.6 | 151826.4554 | 9.0607 | 227.0278
| 133.541 | 3.9469 | 114.8 | 154492.5498 | 9.0428 | 230.1961
| 133.9882 | 3.9868 | 115 | 157363.8117 | 9.0505 | 234.114
| 134.9471 | 4.0272 | 115.2 | 163076.0544 | 8.9457 | 241.3525
| 135.8293 | 4.0679 | 115.4 | 167088.451 | 8.8831 | 246.0909
| 136.3553 | 4.1091 | 115.6 | 170244.7409 | 8.8825 | 250.2828
| 137.0819 | 4.1507 | 115.8 | 170914.4054 | 8.8915 | 250.093
| 137.9894 | 4.1927 | 116 | 169953.4881 | 8.8999 | 246.9577
| 138.9341 | 4.2352 | 116.2 | 166685.128 | 8.9389 | 240.2641
| 139.8004 | 4.278 | 116.4 | 163831.607 | 8.9848 | 234.513
| 140.3009 | 4.3213 | 116.6 | 161807.2733 | 9.0685 | 230.8613
| 140.9948 | 4.3651 | 116.8 | 160872.0251 | 9.1107 | 228.4757
| 141.4153 | 4.4094 | 117 | 161537.1011 | 9.1635 | 229.022
| 142.4655 | 4.4541 | 117.2 | 163614.2704 | 9.1096 | 230.3655
| 142.8733 | 4.4989 | 117.4 | 165530.5187 | 9.1434 | 232.7647
| 144.4087 | 4.5447 | 117.6 | 167245.3669 | 9.0359 | 232.5749
| 145.7794 | 4.5907 | 117.8 | 169324.1786 | 8.9466 | 233.246
| 146.715 | 4.6371 | 118 | 170931.4121 | 8.9212 | 234.1018
| 147.3738 | 4.6843 | 118.2 | 171997.0666 | 8.9397 | 234.7297
| 148.1931 | 4.7316 | 118.4 | 173963.7103 | 8.9248 | 236.3204
| 148.904 | 4.7796 | 118.6 | 176111.7426 | 8.922 | 238.3811
| 149.7934 | 4.8281 | 118.8 | 179299.2833 | 8.8843 | 241.5592
| 150.3956 | 4.8771 | 119 | 180500.361 | 8.9094 | 242.468
| 151.2389 | 4.9266 | 119.2 | 180851.025 | 8.9177 | 241.6784
| 151.898 | 4.9763 | 119.4 | 179617.6398 | 8.97 | 239.0337
| 152.6568 | 5.0267 | 119.6 | 176881.4703 | 9.0336 | 234.1414
| 153.4827 | 5.0779 | 119.8 | 173747.1082 | 9.0986 | 228.6675
| 154.3685 | 5.1293 | 120 | 172467.699 | 9.1292 | 225.695
| 155.2455 | 5.1814 | 120.2 | 173451.1788 | 9.1264 | 225.828
| 155.7394 | 5.2338 | 120.4 | 175455.4514 | 9.1544 | 228.0356
| 156.3721 | 5.287 | 120.6 | 178360.4325 | 9.1534 | 231.2013
| 157.1411 | 5.3405 | 120.8 | 181587.4593 | 9.1318 | 234.5393
| 158.0108 | 5.3945 | 121 | 184362.1273 | 9.1063 | 237.0653
| 159.0299 | 5.4494 | 121.2 | 184731.1095 | 9.099 | 236.0596
| 160.3498 | 5.5045 | 121.4 | 185243.5578 | 9.0544 | 234.6998
| 161.0841 | 5.5604 | 121.6 | 185755.4658 | 9.0796 | 234.4403
| 161.9613 | 5.6168 | 121.8 | 186152.0823 | 9.0901 | 233.7718
| 163.227 | 5.6738 | 122 | 186581.4767 | 9.056 | 232.4532
| 163.6422 | 5.7314 | 122.2 | 188416.6417 | 9.101 | 234.5123
| 164.652 | 5.7893 | 122.4 | 189238.9613 | 9.0914 | 234.17
| 165.1202 | 5.8483 | 122.6 | 190097.8562 | 9.145 | 234.8592
| 165.81 | 5.9076 | 122.8 | 189455.6673 | 9.1942 | 233.2131
| 166.5692 | 5.9678 | 123 | 187946.1179 | 9.2494 | 230.36
| 167.6373 | 6.0282 | 123.2 | 187367.9684 | 9.2559 | 228.1866
| 168.839 | 6.0893 | 123.4 | 188435.4488 | 9.2236 | 227.8799
| 169.2487 | 6.1509 | 123.6 | 189834.7251 | 9.2775 | 229.3493
| 170.1584 | 6.2136 | 123.8 | 194863.024 | 9.2242 | 234.5067
| 170.8597 | 6.2766 | 124 | 201061.9424 | 9.1822 | 241.5178
| 171.8098 | 6.3406 | 124.2 | 207397.5444 | 9.1166 | 248.2799
| 173.0193 | 6.4048 | 124.4 | 210789.5101 | 9.061 | 250.7958
| 174.0513 | 6.47 | 124.6 | 212793.0555 | 9.0433 | 251.861
| 174.819 | 6.5357 | 124.8 | 212375.9012 | 9.0822 | 250.3445
| 175.9573 | 6.6022 | 125 | 207992.2457 | 9.1302 | 243.2384
| 177.0544 | 6.6694 | 125.2 | 204347.4237 | 9.1769 | 237.2719
| 177.9589 | 6.7368 | 125.4 | 201816.4289 | 9.232 | 233.0927
| 178.9925 | 6.8055 | 125.6 | 200874.631 | 9.2542 | 230.6717
| 180.9124 | 6.8743 | 125.8 | 200607.9473 | 9.1724 | 227.6524
| 181.8614 | 6.9447 | 126 | 203958.1874 | 9.1481 | 230.4858
| 182.9566 | 7.0149 | 126.2 | 206830.2434 | 9.1149 | 232.5032
| 183.6645 | 7.0862 | 126.4 | 208036.1923 | 9.1448 | 233.187
| 184.7082 | 7.1582 | 126.6 | 207746.516 | 9.1595 | 231.5833
| 185.6095 | 7.2311 | 126.8 | 206846.2358 | 9.1981 | 229.5255
| 186.3863 | 7.3049 | 127 | 205250.1251 | 9.2601 | 226.8945
| 187.5696 | 7.3789 | 127.2 | 204661.1305 | 9.2664 | 224.8134
| 188.6494 | 7.4541 | 127.4 | 206161.605 | 9.2563 | 225.2754
| 189.4398 | 7.5297 | 127.6 | 209394.2401 | 9.253 | 228.127
| 190.7714 | 7.6067 | 127.8 | 213495.3631 | 9.1858 | 231.1149
| 191.9999 | 7.6842 | 128 | 215400.0968 | 9.1585 | 231.7723
| 193.0106 | 7.762 | 128.2 | 216056.319 | 9.1687 | 231.3645
| 193.8959 | 7.8412 | 128.4 | 214660.1342 | 9.2186 | 228.8816
| 195.0295 | 7.9207 | 128.6 | 212391.667 | 9.2557 | 225.1059
| 195.4273 | 8.0016 | 128.8 | 209550.4558 | 9.3777 | 221.8498
| 196.3324 | 8.0833 | 129 | 208999.3774 | 9.4186 | 220.3661
| 197.8122 | 8.1649 | 129.2 | 208538.794 | 9.3994 | 218.1759
| 199.3113 | 8.2484 | 129.4 | 209689.0389 | 9.358 | 217.7044
| 200.6066 | 8.3324 | 129.6 | 211401.3053 | 9.3298 | 218.1153
| 202.028 | 8.4172 | 129.8 | 213744.3329 | 9.2818 | 219.0088
| 203.0493 | 8.5035 | 130 | 216153.3776 | 9.2743 | 220.5246
| 204.4689 | 8.5899 | 130.2 | 219028.6485 | 9.2221 | 221.9575
| 205.4226 | 8.6773 | 130.4 | 221910.004 | 9.2162 | 224.0382
| 206.3021 | 8.7662 | 130.6 | 225450.0426 | 9.2111 | 226.9044
| 207.1523 | 8.8552 | 130.8 | 228866.1998 | 9.2104 | 229.6732
| 208.3391 | 8.9456 | 131 | 234275.3368 | 9.1574 | 234.0343
| 209.603 | 9.0372 | 131.2 | 238763.7204 | 9.1108 | 237.3093
| 210.8354 | 9.1283 | 131.4 | 244271.4293 | 9.0571 | 241.6769
| 212.0208 | 9.2222 | 131.6 | 249028.7508 | 9.0205 | 245.3244
| 213.4668 | 9.3166 | 131.8 | 251965.3328 | 8.9799 | 246.6562
| 214.7069 | 9.411 | 132 | 252332.2534 | 8.9825 | 245.6085
| 215.9346 | 9.5072 | 132.2 | 251013.2021 | 9.0044 | 242.8622
| 217.0593 | 9.6043 | 132.4 | 246466.64 | 9.0693 | 237.0295
| 218.5646 | 9.7021 | 132.6 | 240729.3306 | 9.117 | 229.6074
| 219.811 | 9.8011 | 132.8 | 235391.9872 | 9.1881 | 223.1038
| 221.3247 | 9.9018 | 133 | 231317.7874 | 9.2255 | 217.6215
| 222.7137 | 10.0026 | 133.2 | 230264.116 | 9.2376 | 215.2773
| 223.7668 | 10.1041 | 133.4 | 232925.8415 | 9.2336 | 216.9012
| 225.183 | 10.2084 | 133.6 | 236619.6904 | 9.1883 | 219.0463
| 226.3526 | 10.3126 | 133.8 | 242175.2136 | 9.1436 | 223.2522
| 227.871 | 10.4168 | 134 | 247014.1226 | 9.079 | 226.3154
| 228.7501 | 10.5247 | 134.2 | 250653.9649 | 9.0867 | 229.0603
| 229.9151 | 10.6322 | 134.4 | 251128.6278 | 9.1028 | 228.4191
| 231.4825 | 10.7401 | 134.6 | 251922.2745 | 9.0817 | 227.5702
| 232.8836 | 10.8504 | 134.8 | 253180.7592 | 9.0718 | 227.3835
| 233.8781 | 10.9623 | 135 | 254038.879 | 9.1009 | 227.3437
| 235.2062 | 11.0743 | 135.2 | 257369.3527 | 9.076 | 229.172
| 236.2652 | 11.1857 | 135.4 | 261238.139 | 9.0671 | 231.8242
| 237.8005 | 11.3019 | 135.6 | 263070.6443 | 9.0446 | 231.9893
| 238.9999 | 11.4182 | 135.8 | 263858.9896 | 9.0593 | 231.6163
| 240.1645 | 11.5345 | 136 | 262949.3694 | 9.093 | 229.7408
| 241.867 | 11.6515 | 136.2 | 260949.7465 | 9.0951 | 226.2492
| 242.9981 | 11.7718 | 136.4 | 258186.2068 | 9.1547 | 222.8345
| 244.1245 | 11.8927 | 136.6 | 259075.8749 | 9.1763 | 222.7011
| 245.5858 | 12.0137 | 136.8 | 261573.9174 | 9.1532 | 223.5884
| 247.1507 | 12.1365 | 137 | 266647.4283 | 9.0973 | 226.6155
| 248.1945 | 12.2625 | 137.2 | 271506.2076 | 9.0886 | 230.0712
| 249.3474 | 12.3878 | 137.4 | 277197.3746 | 9.0634 | 234.1195
| 251.0153 | 12.5138 | 137.6 | 278328.2238 | 9.0419 | 233.4977
| 252.2571 | 12.6419 | 137.8 | 277047.0979 | 9.0773 | 231.2954
| 253.3903 | 12.7733 | 138 | 275618.4416 | 9.1254 | 229.1314
| 254.6456 | 12.9047 | 138.2 | 271039.5095 | 9.1956 | 224.1554
| 256.432 | 13.0355 | 138.4 | 267671.3375 | 9.2131 | 219.69
| 257.7497 | 13.1681 | 138.6 | 266020.5801 | 9.251 | 217.2602
| 259.5879 | 13.3061 | 138.8 | 265044.8894 | 9.2461 | 214.8729
| 261.1216 | 13.4429 | 139 | 265331.5039 | 9.2493 | 213.8764
| 262.2445 | 13.5805 | 139.2 | 269725.2045 | 9.2396 | 216.6821
| 263.6018 | 13.717 | 139.4 | 273176.5849 | 9.2211 | 218.4474
| 265.3169 | 13.8595 | 139.6 | 278469.6239 | 9.1625 | 221.3321
| 266.697 | 14.0035 | 139.8 | 282426.9936 | 9.1444 | 223.4769
| 268.1022 | 14.1474 | 140 | 286469.0867 | 9.1235 | 225.6484
| 269.7578 | 14.2914 | 140.2 | 287859.5592 | 9.1093 | 225.3744
| 271.212 | 14.4359 | 140.4 | 290318.4519 | 9.0998 | 226.1845
| 273.1069 | 14.587 | 140.6 | 291785.4998 | 9.0726 | 225.7284
| 274.8941 | 14.7382 | 140.8 | 294233.0123 | 9.044 | 226.1739
| 276.783 | 14.8893 | 141 | 295974.0847 | 9.0145 | 225.9434
| 278.2096 | 15.0405 | 141.2 | 297694.3698 | 9.0171 | 226.1891
| 279.4886 | 15.1955 | 141.4 | 298955.5479 | 9.0365 | 226.2366
| 280.9459 | 15.3546 | 141.6 | 302613.6553 | 9.0248 | 227.9807
| 282.3452 | 15.5138 | 141.8 | 308748.3635 | 8.9961 | 231.7157
| 284.0107 | 15.6728 | 142 | 312718.89 | 8.9676 | 233.4485
| 285.9407 | 15.8319 | 142.2 | 315685.0117 | 8.9295 | 234.0967
| 287.2846 | 15.9953 | 142.4 | 315533.7216 | 8.9586 | 232.956
| 289.2615 | 16.1633 | 142.6 | 309264.4275 | 8.9988 | 226.4951
| 291.1748 | 16.3312 | 142.8 | 303006.6566 | 9.0458 | 220.2568
| 292.4564 | 16.4992 | 143 | 295882.019 | 9.1468 | 214.1284
| 294.0047 | 16.6672 | 143.2 | 293792.5813 | 9.1837 | 211.53
| 295.527 | 16.836 | 143.4 | 295574.4378 | 9.1845 | 211.7976
| 297.2596 | 17.0139 | 143.6 | 300558.0458 | 9.1462 | 214.2025
| 298.664 | 17.1917 | 143.8 | 305108.3215 | 9.1344 | 216.588
| 300.9178 | 17.3695 | 144 | 310046.4382 | 9.0633 | 218.4288
| 302.0704 | 17.5474 | 144.2 | 311764.4055 | 9.0932 | 218.9792
| 303.9718 | 17.7243 | 144.4 | 311308.4966 | 9.0922 | 217.2562
| 305.9548 | 17.9087 | 144.6 | 310599.4873 | 9.0928 | 215.3184
| 307.3132 | 18.0976 | 144.8 | 311300.7405 | 9.1237 | 214.9809
| 308.7528 | 18.2866 | 145 | 312964.9386 | 9.1398 | 215.2451
| 310.6082 | 18.4756 | 145.2 | 318253.6457 | 9.0963 | 217.6582
| 312.5365 | 18.6643 | 145.4 | 323822.9672 | 9.0466 | 220.1814
| 314.1701 | 18.8525 | 145.6 | 328132.9423 | 9.0263 | 222.079
| 315.5461 | 19.0323 | 145.8 | 333465.7335 | 9.0086 | 224.9002
| 316.8762 | 19.2179 | 146 | 338674.4777 | 8.9986 | 227.6792
| 318.1685 | 19.4189 | 146.2 | 340758.1958 | 9.0241 | 228.3312
| 319.6323 | 19.62 | 146.4 | 342314.4098 | 9.0424 | 228.4477
| 321.5098 | 19.8056 | 146.6 | 342531.006 | 9.0359 | 227.2164
| 322.9667 | 20.0066 | 146.8 | 341215.9506 | 9.0756 | 225.3705
| 325.0144 | 20.2076 | 147 | 336127.5387 | 9.1095 | 220.4577
| 326.6955 | 20.4087 | 147.2 | 332639.5678 | 9.1537 | 217.0285
| 328.7827 | 20.6097 | 147.4 | 329634.2235 | 9.1694 | 213.6214
| 330.2954 | 20.8262 | 147.6 | 326391.2801 | 9.232 | 210.6311
| 332.4819 | 21.0272 | 147.8 | 323207.3384 | 9.2441 | 207.1347
| 334.1083 | 21.2438 | 148 | 323801.6427 | 9.2646 | 206.5951
| 335.9547 | 21.4603 | 148.2 | 327307.2472 | 9.2442 | 207.736
| 337.919 | 21.6768 | 148.4 | 332605.0435 | 9.2007 | 209.9105
| 339.8547 | 21.8933 | 148.6 | 343565.4525 | 9.1124 | 215.7094
| 341.5835 | 22.1098 | 148.8 | 351282.2412 | 9.0667 | 219.596
| 343.5494 | 22.3263 | 149 | 359045.7096 | 9.0088 | 223.2968
| 345.7723 | 22.5582 | 149.2 | 361036.498 | 8.9881 | 223.0826
| 347.7878 | 22.7747 | 149.4 | 358625.0507 | 9.0034 | 220.2267
| 349.9101 | 23.0067 | 149.6 | 354122.4625 | 9.0368 | 216.0467
| 351.9165 | 23.2386 | 149.8 | 354319.1156 | 9.0404 | 214.9388
| 353.9334 | 23.4706 | 150 | 357054.0545 | 9.0232 | 215.3976
| 355.9893 | 23.7103 | 150.2 | 361490.2001 | 8.9944 | 216.877
| 357.8452 | 23.95 | 150.4 | 370222.6375 | 8.9455 | 221.1472
| 359.635 | 24.182 | 150.6 | 376628.3896 | 8.9146 | 224.011
| 361.4499 | 24.4295 | 150.8 | 379709.0882 | 8.9128 | 224.8165
| 363.4527 | 24.6769 | 151 | 379649.8604 | 8.9218 | 223.5392
| 365.7851 | 24.9089 | 151.2 | 380090.9456 | 8.9021 | 222.2889
| 367.8237 | 25.1718 | 151.4 | 377376.2793 | 8.9339 | 219.4435
| 370.0664 | 25.4347 | 151.6 | 374427.9981 | 8.9566 | 216.3436
| 371.9217 | 25.6821 | 151.8 | 373618.6657 | 8.9773 | 214.8203
| 374.0438 | 25.945 | 152 | 372190.0471 | 8.9949 | 212.775
| 376.3372 | 26.2002 | 152.2 | 370244.3242 | 9.0037 | 210.3203
| 378.151 | 26.4554 | 152.4 | 370030.029 | 9.0244 | 209.2425
| 380.1777 | 26.7338 | 152.6 | 371639.4416 | 9.0297 | 209.0924
| 382.3453 | 26.9967 | 152.8 | 373999.4748 | 9.0146 | 209.2425
| 384.6722 | 27.2673 | 153 | 378643.4217 | 8.9773 | 210.5742
| 386.6583 | 27.538 | 153.2 | 386224.4282 | 8.9369 | 213.7983
| 388.3334 | 27.8164 | 153.4 | 397201.3565 | 8.8938 | 219.1773
| 390.3397 | 28.0948 | 153.6 | 410307.4544 | 8.8239 | 225.5258
| 392.2133 | 28.3732 | 153.8 | 427468.9977 | 8.7419 | 234.3282
| 394.3844 | 28.667 | 154 | 439622.0844 | 8.6851 | 240.0411
| 395.6412 | 28.8372 | 154.12 | 446975.9786 | 1.7977e+308 | 1.7977e+308
| 396.3808 | 28.8526 | 154.2 | 450904.8782 | 1.7977e+308 | 1.7977e+308
Hold Segment Type | 396.9265 | 28.8525 | 154.28 | 452435.211 | 1.7977e+308 | 1.7977e+308
| 400.957 | 28.8522 | 157.8 | 421193.2065 | 1.7977e+308 | 1.7977e+308
| 401.2908 | 28.8522 | 159.8 | 408013.7512 | 1.7977e+308 | 1.7977e+308
| 401.427 | 28.8522 | 161.8 | 406867.3137 | 1.7977e+308 | 1.7977e+308
| 401.3712 | 28.8522 | 163.8 | 409068.6652 | 1.7977e+308 | 1.7977e+308
| 401.614 | 28.8522 | 164.36 | 411274.747 | 1.7977e+308 | 1.7977e+308
| 401.5273 | 28.8522 | 164.44 | 410235.0093 | 1.7977e+308 | 1.7977e+308
| 401.5329 | 28.8522 | 164.52 | 408998.5996 | 1.7977e+308 | 1.7977e+308
| 401.5557 | 28.8522 | 164.6 | 1.7977e+308 | 1.7977e+308 | 1.7977e+308
| 401.5882 | 28.8522 | 164.68 | 1.7977e+308 | 1.7977e+308 | 1.7977e+308
Unload From Peak Segment Type | 401.3507 | 28.8522 | 164.76 | 1.7977e+308 | 1.7977e+308 | 1.7977e+308
| 401.1109 | 28.8522 | 164.84 | 1.7977e+308 | 1.7977e+308 | 1.7977e+308
| 401.2189 | 28.7516 | 165.2 | 1.7977e+308 | 1.7977e+308 | 1.7977e+308
| 400.4022 | 28.4654 | 165.4 | 1.7977e+308 | 1.7977e+308 | 1.7977e+308
| 399.69 | 28.1714 | 165.6 | 1.7977e+308 | 1.7977e+308 | 1.7977e+308
| 399.298 | 27.8929 | 165.8 | 1.7977e+308 | 1.7977e+308 | 1.7977e+308
| 398.4638 | 27.5989 | 166 | 1.7977e+308 | 1.7977e+308 | 1.7977e+308
| 397.8953 | 27.305 | 166.2 | 1.7977e+308 | 1.7977e+308 | 1.7977e+308
| 397.0014 | 27.0265 | 166.4 | 1.7977e+308 | 1.7977e+308 | 1.7977e+308
| 396.2554 | 26.7325 | 166.6 | 1.7977e+308 | 1.7977e+308 | 1.7977e+308
| 395.4652 | 26.4386 | 166.8 | 1.7977e+308 | 1.7977e+308 | 1.7977e+308
| 394.8821 | 26.1601 | 167 | 1.7977e+308 | 1.7977e+308 | 1.7977e+308
| 394.3804 | 25.8661 | 167.2 | 1.7977e+308 | 1.7977e+308 | 1.7977e+308
| 393.6372 | 25.5773 | 167.4 | 1.7977e+308 | 1.7977e+308 | 1.7977e+308
| 393.105 | 25.2936 | 167.6 | 1.7977e+308 | 1.7977e+308 | 1.7977e+308
| 391.9976 | 24.9997 | 167.8 | 1.7977e+308 | 1.7977e+308 | 1.7977e+308
| 391.4812 | 24.7057 | 168 | 1.7977e+308 | 1.7977e+308 | 1.7977e+308
| 390.3602 | 24.4272 | 168.2 | 1.7977e+308 | 1.7977e+308 | 1.7977e+308
| 390.0399 | 24.1332 | 168.4 | 1.7977e+308 | 1.7977e+308 | 1.7977e+308
| 389.5245 | 23.8423 | 168.6 | 1.7977e+308 | 1.7977e+308 | 1.7977e+308
| 388.8399 | 23.5607 | 168.8 | 1.7977e+308 | 1.7977e+308 | 1.7977e+308
| 388.3183 | 23.2668 | 169 | 1.7977e+308 | 1.7977e+308 | 1.7977e+308
| 387.5852 | 22.9728 | 169.2 | 1.7977e+308 | 1.7977e+308 | 1.7977e+308
| 386.8198 | 22.6943 | 169.4 | 1.7977e+308 | 1.7977e+308 | 1.7977e+308
| 386.1781 | 22.4003 | 169.6 | 1.7977e+308 | 1.7977e+308 | 1.7977e+308
| 385.5936 | 22.1218 | 169.8 | 1.7977e+308 | 1.7977e+308 | 1.7977e+308
| 384.8874 | 21.8278 | 170 | 1.7977e+308 | 1.7977e+308 | 1.7977e+308
| 383.9704 | 21.5339 | 170.2 | 1.7977e+308 | 1.7977e+308 | 1.7977e+308
| 382.9839 | 21.2554 | 170.4 | 1.7977e+308 | 1.7977e+308 | 1.7977e+308
| 382.1804 | 20.9615 | 170.6 | 1.7977e+308 | 1.7977e+308 | 1.7977e+308
| 381.4519 | 20.6675 | 170.8 | 1.7977e+308 | 1.7977e+308 | 1.7977e+308
| 380.6424 | 20.389 | 171 | 1.7977e+308 | 1.7977e+308 | 1.7977e+308
| 380.1925 | 20.095 | 171.2 | 1.7977e+308 | 1.7977e+308 | 1.7977e+308
| 379.7486 | 19.801 | 171.4 | 1.7977e+308 | 1.7977e+308 | 1.7977e+308
| 378.8083 | 19.5226 | 171.6 | 1.7977e+308 | 1.7977e+308 | 1.7977e+308
| 378.1348 | 19.2286 | 171.8 | 1.7977e+308 | 1.7977e+308 | 1.7977e+308
| 377.6088 | 18.9346 | 172 | 1.7977e+308 | 1.7977e+308 | 1.7977e+308
| 376.8013 | 18.653 | 172.2 | 1.7977e+308 | 1.7977e+308 | 1.7977e+308
| 376.0505 | 18.3622 | 172.4 | 1.7977e+308 | 1.7977e+308 | 1.7977e+308
| 374.9338 | 18.0682 | 172.6 | 1.7977e+308 | 1.7977e+308 | 1.7977e+308
| 373.8711 | 17.7897 | 172.8 | 1.7977e+308 | 1.7977e+308 | 1.7977e+308
| 373.4729 | 17.4958 | 173 | 1.7977e+308 | 1.7977e+308 | 1.7977e+308
| 372.7034 | 17.2095 | 173.2 | 1.7977e+308 | 1.7977e+308 | 1.7977e+308
| 371.8547 | 16.9233 | 173.4 | 1.7977e+308 | 1.7977e+308 | 1.7977e+308
| 371.1221 | 16.6293 | 173.6 | 1.7977e+308 | 1.7977e+308 | 1.7977e+308
| 370.3745 | 16.3447 | 173.8 | 1.7977e+308 | 1.7977e+308 | 1.7977e+308
| 369.9872 | 16.0569 | 174 | 1.7977e+308 | 1.7977e+308 | 1.7977e+308
| 369.0686 | 15.7629 | 174.2 | 1.7977e+308 | 1.7977e+308 | 1.7977e+308
| 368.1756 | 15.4844 | 174.4 | 1.7977e+308 | 1.7977e+308 | 1.7977e+308
| 367.3984 | 15.1905 | 174.6 | 1.7977e+308 | 1.7977e+308 | 1.7977e+308
| 366.3945 | 14.8965 | 174.8 | 1.7977e+308 | 1.7977e+308 | 1.7977e+308
| 365.4287 | 14.618 | 175 | 1.7977e+308 | 1.7977e+308 | 1.7977e+308
| 364.7646 | 14.3241 | 175.2 | 1.7977e+308 | 1.7977e+308 | 1.7977e+308
| 363.3948 | 14.0302 | 175.4 | 1.7977e+308 | 1.7977e+308 | 1.7977e+308
| 363.0167 | 13.7516 | 175.6 | 1.7977e+308 | 1.7977e+308 | 1.7977e+308
| 361.7989 | 13.4577 | 175.8 | 1.7977e+308 | 1.7977e+308 | 1.7977e+308
| 361.1771 | 13.1637 | 176 | 1.7977e+308 | 1.7977e+308 | 1.7977e+308
| 360.6109 | 12.8852 | 176.2 | 1.7977e+308 | 1.7977e+308 | 1.7977e+308
| 359.1693 | 12.5913 | 176.4 | 1.7977e+308 | 1.7977e+308 | 1.7977e+308
| 358.3907 | 12.2973 | 176.6 | 1.7977e+308 | 1.7977e+308 | 1.7977e+308
| 357.6629 | 12.0189 | 176.8 | 1.7977e+308 | 1.7977e+308 | 1.7977e+308
| 356.6835 | 11.7275 | 177 | 1.7977e+308 | 1.7977e+308 | 1.7977e+308
| 355.665 | 11.4387 | 177.2 | 1.7977e+308 | 1.7977e+308 | 1.7977e+308
| 354.9494 | 11.1525 | 177.4 | 1.7977e+308 | 1.7977e+308 | 1.7977e+308
| 354.1333 | 10.8585 | 177.6 | 1.7977e+308 | 1.7977e+308 | 1.7977e+308
| 353.0408 | 10.58 | 177.8 | 1.7977e+308 | 1.7977e+308 | 1.7977e+308
| 352.3583 | 10.2861 | 178 | 1.7977e+308 | 1.7977e+308 | 1.7977e+308
| 351.7815 | 9.9921 | 178.2 | 1.7977e+308 | 1.7977e+308 | 1.7977e+308
| 350.6079 | 9.7136 | 178.4 | 1.7977e+308 | 1.7977e+308 | 1.7977e+308
| 349.2213 | 9.4197 | 178.6 | 1.7977e+308 | 1.7977e+308 | 1.7977e+308
| 347.8217 | 9.1258 | 178.8 | 1.7977e+308 | 1.7977e+308 | 1.7977e+308
| 346.8174 | 8.8473 | 179 | 1.7977e+308 | 1.7977e+308 | 1.7977e+308
| 345.4243 | 8.5534 | 179.2 | 1.7977e+308 | 1.7977e+308 | 1.7977e+308
| 344.6448 | 8.2595 | 179.4 | 1.7977e+308 | 1.7977e+308 | 1.7977e+308
| 343.7115 | 7.981 | 179.6 | 1.7977e+308 | 1.7977e+308 | 1.7977e+308
| 342.5438 | 7.687 | 179.8 | 1.7977e+308 | 1.7977e+308 | 1.7977e+308
| 341.4758 | 7.3931 | 180 | 1.7977e+308 | 1.7977e+308 | 1.7977e+308
| 340.5107 | 7.1146 | 180.2 | 1.7977e+308 | 1.7977e+308 | 1.7977e+308
| 339.3799 | 6.8207 | 180.4 | 1.7977e+308 | 1.7977e+308 | 1.7977e+308
| 338.56 | 6.5267 | 180.6 | 1.7977e+308 | 1.7977e+308 | 1.7977e+308
| 337.6272 | 6.2483 | 180.8 | 1.7977e+308 | 1.7977e+308 | 1.7977e+308
| 336.5188 | 5.9543 | 181 | 1.7977e+308 | 1.7977e+308 | 1.7977e+308
| 335.4031 | 5.6728 | 181.2 | 1.7977e+308 | 1.7977e+308 | 1.7977e+308
| 334.5504 | 5.3819 | 181.4 | 1.7977e+308 | 1.7977e+308 | 1.7977e+308
| 333.5302 | 5.088 | 181.6 | 1.7977e+308 | 1.7977e+308 | 1.7977e+308
| 332.0514 | 4.8095 | 181.8 | 1.7977e+308 | 1.7977e+308 | 1.7977e+308
| 330.7423 | 4.5156 | 182 | 1.7977e+308 | 1.7977e+308 | 1.7977e+308
| 329.7121 | 4.2217 | 182.2 | 1.7977e+308 | 1.7977e+308 | 1.7977e+308
| 328.3444 | 3.9432 | 182.4 | 1.7977e+308 | 1.7977e+308 | 1.7977e+308
| 327.4044 | 3.6493 | 182.6 | 1.7977e+308 | 1.7977e+308 | 1.7977e+308
| 325.8935 | 3.3554 | 182.8 | 1.7977e+308 | 1.7977e+308 | 1.7977e+308
| 325.0052 | 3.0769 | 183 | 1.7977e+308 | 1.7977e+308 | 1.7977e+308
| 324.0975 | 2.8448 | 183.16 | 1.7977e+308 | 1.7977e+308 | 1.7977e+308
Thermal Drift Hold Segment | 323.5564 | 2.8139 | 183.24 | 1.7977e+308 | 1.7977e+308 | 1.7977e+308
| 323.085 | 2.8139 | 183.32 | 1.7977e+308 | 1.7977e+308 | 1.7977e+308
| 320.2317 | 2.8141 | 233.4 | 1.7977e+308 | 1.7977e+308 | 1.7977e+308
| 320.4321 | 2.8141 | 233.48 | 1.7977e+308 | 1.7977e+308 | 1.7977e+308
| 320.2252 | 2.8141 | 235.8 | 1.7977e+308 | 1.7977e+308 | 1.7977e+308
| 320.4593 | 2.8141 | 237.8 | 1.7977e+308 | 1.7977e+308 | 1.7977e+308
| 320.3015 | 2.8141 | 239.8 | 1.7977e+308 | 1.7977e+308 | 1.7977e+308
| 320.2183 | 2.8141 | 241.8 | 1.7977e+308 | 1.7977e+308 | 1.7977e+308
| 319.8429 | 2.8141 | 243.8 | 1.7977e+308 | 1.7977e+308 | 1.7977e+308
| 320.6475 | 2.814 | 245.8 | 1.7977e+308 | 1.7977e+308 | 1.7977e+308
| 319.6278 | 2.8141 | 247.8 | 1.7977e+308 | 1.7977e+308 | 1.7977e+308
| 320.2181 | 2.8141 | 249.8 | 1.7977e+308 | 1.7977e+308 | 1.7977e+308
| 319.6586 | 2.8141 | 251.8 | 1.7977e+308 | 1.7977e+308 | 1.7977e+308
| 319.644 | 2.8141 | 253.8 | 1.7977e+308 | 1.7977e+308 | 1.7977e+308
| 320.2441 | 2.814 | 255.8 | 1.7977e+308 | 1.7977e+308 | 1.7977e+308
| 320.6414 | 2.814 | 257.8 | 1.7977e+308 | 1.7977e+308 | 1.7977e+308
| 320.4642 | 2.814 | 259.8 | 1.7977e+308 | 1.7977e+308 | 1.7977e+308
| 320.4991 | 2.814 | 261.8 | 1.7977e+308 | 1.7977e+308 | 1.7977e+308
| 321.0987 | 2.814 | 263.8 | 1.7977e+308 | 1.7977e+308 | 1.7977e+308
| 320.3356 | 2.814 | 265.8 | 1.7977e+308 | 1.7977e+308 | 1.7977e+308
| 321.0339 | 2.814 | 267.8 | 1.7977e+308 | 1.7977e+308 | 1.7977e+308
| 320.2935 | 2.814 | 269.8 | 1.7977e+308 | 1.7977e+308 | 1.7977e+308
| 321.0777 | 2.8139 | 271.8 | 1.7977e+308 | 1.7977e+308 | 1.7977e+308
| 320.4722 | 2.814 | 273.8 | 1.7977e+308 | 1.7977e+308 | 1.7977e+308
| 320.0379 | 2.814 | 275.8 | 1.7977e+308 | 1.7977e+308 | 1.7977e+308
| 319.9724 | 2.814 | 277.8 | 1.7977e+308 | 1.7977e+308 | 1.7977e+308
| 319.9564 | 2.814 | 279.8 | 1.7977e+308 | 1.7977e+308 | 1.7977e+308
| 319.3867 | 2.8141 | 281.8 | 1.7977e+308 | 1.7977e+308 | 1.7977e+308
END

## Test 029
Segment | Displacement Into Surface | Load On Sample | Time On Sample | Harmonic Contact Stiffness | Hardness | Modulus
| nm | mN | s | N/m | GPa | GPa
Load Segment Type | 0 | 0 | 0 | 170.9333 | 1.7977e+308 | 4.9642e-311
| 0.50113 | 0.00014256 | 0.2 | 249.2713 | 0.09578 | 5.2369
| 0.62097 | 0.00031448 | 0.4 | 330.1331 | 1.7977e+308 | 1.9857e-158
| 0.61976 | 0.00043527 | 0.6 | 421.2172 | 1.7977e+308 | 2.5336e-158
| 0.91188 | 0.00059392 | 0.8 | 511.9101 | 0.30155 | 9.3861
| 0.73932 | 0.00072791 | 1 | 624.9706 | 1.7977e+308 | 3.7591e-158
| 1.4858 | 0.00085157 | 1.2 | 735.8585 | -22.1665 | 4.9642e-311
| 1.5802 | 0.00096501 | 1.4 | 856.3501 | -13.347 | 4.9642e-311
| 2.1031 | 0.0011059 | 1.6 | 987.195 | 28.6077 | 145.961
| 2.4922 | 0.0011966 | 1.8 | 1122.991 | 4.0755 | 55.6739
| 2.3038 | 0.0013923 | 2 | 1262.3377 | 9.0862 | 89.2782
| 2.2991 | 0.001453 | 2.08 | 1326.3991 | 9.451 | 94.0471
| 2.839 | 0.0016529 | 2.4 | 1555.6791 | 2.9611 | 55.9493
| 2.8844 | 0.0018306 | 2.6 | 1715.7488 | 3.0886 | 60.1113
| 2.8298 | 0.0019555 | 2.8 | 1857.8582 | 3.5117 | 67.6086
| 3.0139 | 0.0021224 | 3 | 2021.7147 | 2.9777 | 64.8663
| 2.8972 | 0.0023126 | 3.2 | 2143.818 | 3.8805 | 75.979
| 2.6914 | 0.0025096 | 3.4 | 2259.6818 | 6.0629 | 97.9843
| 2.8245 | 0.00262 | 3.6 | 2340.3885 | 5.1159 | 90.6489
| 3.4191 | 0.0027554 | 3.8 | 2403.7005 | 2.7228 | 64.7169
| 3.5779 | 0.0029243 | 4 | 2466.2923 | 2.5784 | 62.6033
| 3.4941 | 0.0031119 | 4.2 | 2571.3795 | 2.9999 | 68.6207
| 4.1015 | 0.0032463 | 4.4 | 2681.8996 | 1.9818 | 56.3254
| 3.9704 | 0.0033771 | 4.6 | 2873.7519 | 2.2065 | 62.8063
| 4.1299 | 0.0035459 | 4.8 | 3056.934 | 2.0774 | 63.2918
| 4.1716 | 0.0037239 | 5 | 3229.3878 | 2.1208 | 66.0894
| 4.5363 | 0.0038769 | 5.2 | 3397.8593 | 1.7976 | 62.5417
| 4.5722 | 0.0040553 | 5.4 | 3536.292 | 1.8506 | 64.7003
| 4.5935 | 0.0042348 | 5.6 | 3701.6585 | 1.9102 | 67.5035
| 4.7632 | 0.0044029 | 5.8 | 3921.9375 | 1.817 | 68.4699
| 5.2059 | 0.00455 | 6 | 4163.3163 | 1.5402 | 65.6612
| 5.3883 | 0.0047775 | 6.2 | 4490.1774 | 1.496 | 68.2712
| 5.2424 | 0.0049699 | 6.4 | 4945.7266 | 1.6168 | 77.2667
| 5.2949 | 0.005147 | 6.6 | 5324.8359 | 1.6239 | 82.294
| 4.88 | 0.0053601 | 6.8 | 5822.8846 | 1.9654 | 98.4027
| 5.2772 | 0.0055107 | 7 | 6176.1267 | 1.7143 | 95.9276
| 5.2449 | 0.0057547 | 7.2 | 6548.0809 | 1.805 | 102.7335
| 5.5586 | 0.0059117 | 7.4 | 6787.9943 | 1.656 | 100.4408
| 5.6437 | 0.0060259 | 7.6 | 7001.3854 | 1.6365 | 102.1597
| 5.5618 | 0.0063342 | 7.8 | 7167.2477 | 1.7782 | 106.756
| 5.4427 | 0.0065245 | 8 | 7301.9835 | 1.9132 | 111.6285
| 5.5491 | 0.0066975 | 8.2 | 7419.4781 | 1.8975 | 111.4735
| 5.3341 | 0.0069557 | 8.4 | 7646.2559 | 2.1295 | 120.3397
| 5.4182 | 0.0071303 | 8.6 | 7797.3707 | 2.1207 | 121.0277
| 5.6591 | 0.0073534 | 8.8 | 8093.471 | 2.0106 | 120.3813
| 6.0526 | 0.0075647 | 9 | 8297.1326 | 1.8283 | 115.5462
| 5.6033 | 0.0077804 | 9.2 | 8508.647 | 2.1706 | 128.756
| 5.8382 | 0.0080039 | 9.4 | 8617.8664 | 2.0751 | 125.349
| 5.8409 | 0.0082151 | 9.6 | 8761.5826 | 2.1325 | 127.7848
| 5.7798 | 0.0084312 | 9.8 | 8895.2111 | 2.2374 | 131.5989
| 6.0868 | 0.0086491 | 10 | 9135.9207 | 2.0854 | 128.4947
| 5.7196 | 0.008919 | 10.2 | 9324.5919 | 2.4189 | 140.5211
| 5.8214 | 0.0091527 | 10.4 | 9368.3713 | 2.4135 | 139.0336
| 5.5736 | 0.009353 | 10.6 | 9299.2603 | 2.6983 | 145.095
| 5.8693 | 0.0095718 | 10.8 | 9103.6283 | 2.5304 | 134.7916
| 5.9253 | 0.0098091 | 11 | 8926.4557 | 2.5761 | 131.3498
| 6.0526 | 0.010041 | 11.2 | 8869.7279 | 2.5528 | 128.0551
| 6.1399 | 0.010276 | 11.4 | 8891.9357 | 2.5567 | 126.8679
| 6.2556 | 0.010508 | 11.6 | 8966.8741 | 2.5338 | 125.8333
| 6.1905 | 0.0108 | 11.8 | 9178.857 | 2.6588 | 130.6927
| 6.5514 | 0.011029 | 12 | 9335.0584 | 2.4461 | 125.6126
| 6.1382 | 0.011303 | 12.2 | 9453.7026 | 2.8398 | 136.6795
| 6.8833 | 0.011487 | 12.4 | 9630.431 | 2.3341 | 123.8532
| 6.7791 | 0.011737 | 12.6 | 9839.1006 | 2.4514 | 128.8388
| 6.488 | 0.012061 | 12.8 | 10035.0925 | 2.7351 | 137.9874
| 6.6273 | 0.012292 | 13 | 10183.5568 | 2.6833 | 137.3113
| 6.5106 | 0.012542 | 13.2 | 10199.8712 | 2.8428 | 140.5185
| 6.6833 | 0.012831 | 13.4 | 10256.6434 | 2.7834 | 137.9311
| 6.8247 | 0.013062 | 13.6 | 10259.918 | 2.739 | 135.3613
| 6.8682 | 0.0133 | 13.8 | 10265.932 | 2.7691 | 134.9068
| 7.1926 | 0.013577 | 14 | 10422.2245 | 2.6037 | 131.0112
| 7.3732 | 0.013865 | 14.2 | 10592.1742 | 2.5468 | 130.2209
| 7.2129 | 0.01418 | 14.4 | 10690.5121 | 2.7176 | 134.7719
| 7.2021 | 0.014422 | 14.6 | 10707.4669 | 2.7822 | 135.5124
| 7.1854 | 0.014726 | 14.8 | 10664.4556 | 2.871 | 135.7089
| 7.0195 | 0.01504 | 15 | 10616.6058 | 3.0818 | 138.8703
| 7.2719 | 0.015323 | 15.2 | 10677.5888 | 2.9532 | 135.0144
| 7.4511 | 0.015611 | 15.4 | 10791.7932 | 2.885 | 133.4456
| 7.3117 | 0.015924 | 15.6 | 10956.6173 | 3.0492 | 138.5023
| 7.194 | 0.016235 | 15.8 | 11106.8611 | 3.2074 | 143.1768
| 7.3737 | 0.016523 | 16 | 11125.7357 | 3.1341 | 140.1736
| 7.3887 | 0.016824 | 16.2 | 11048.0646 | 3.2017 | 139.3235
| 7.429 | 0.017123 | 16.4 | 11049.8409 | 3.2423 | 138.9546
| 7.2914 | 0.017436 | 16.6 | 11057.2323 | 3.435 | 142.2234
| 7.8003 | 0.017699 | 16.8 | 11213.5476 | 3.0828 | 134.7678
| 7.7286 | 0.018067 | 17 | 11482.4029 | 3.1971 | 139.6741
| 8.1455 | 0.018337 | 17.2 | 11777.1504 | 2.9461 | 136.0924
| 8.2704 | 0.018629 | 17.4 | 11914.2351 | 2.9171 | 135.8947
| 8.2518 | 0.018993 | 17.6 | 12011.0796 | 2.9943 | 137.6724
| 8.1058 | 0.019306 | 17.8 | 11945.5078 | 3.1593 | 139.7407
| 8.1809 | 0.019663 | 18 | 11827.5015 | 3.1894 | 137.4881
| 8.0549 | 0.020035 | 18.2 | 11794.9572 | 3.3617 | 139.7143
| 7.9043 | 0.020288 | 18.4 | 11815.6759 | 3.5339 | 142.9981
| 8.0937 | 0.020697 | 18.6 | 11861.5357 | 3.4695 | 140.5355
| 8.0641 | 0.021061 | 18.8 | 11976.9926 | 3.5623 | 142.8134
| 8.3134 | 0.021405 | 19 | 12148.6096 | 3.4285 | 140.72
| 8.1609 | 0.021719 | 19.2 | 12296.2847 | 3.5995 | 145.4599
| 8.1592 | 0.022081 | 19.4 | 12403.5489 | 3.6695 | 147.1344
| 8.4437 | 0.022422 | 19.6 | 12600.7354 | 3.5025 | 144.6126
| 8.3924 | 0.022849 | 19.8 | 12787.9987 | 3.6126 | 148.0835
| 8.6513 | 0.023191 | 20 | 12870.1188 | 3.4815 | 144.822
| 8.722 | 0.023548 | 20.2 | 12926.2771 | 3.495 | 144.6
| 9.186 | 0.023875 | 20.4 | 12877.4859 | 3.25 | 137.0879
| 9.0757 | 0.024246 | 20.6 | 12800.5567 | 3.3907 | 138.2543
| 8.6505 | 0.024702 | 20.8 | 12711.7945 | 3.7911 | 144.6037
| 8.864 | 0.025048 | 21 | 12685.2144 | 3.6969 | 141.0909
| 8.8252 | 0.025474 | 21.2 | 12847.3329 | 3.7943 | 143.8881
| 8.9088 | 0.02583 | 21.4 | 13168.6537 | 3.7705 | 146.3044
| 8.8712 | 0.026256 | 21.6 | 13505.7289 | 3.8517 | 151.0168
| 9.1002 | 0.026661 | 21.8 | 13803.6376 | 3.7309 | 150.7107
| 9.3629 | 0.027064 | 22 | 14053.9464 | 3.5996 | 149.4336
| 9.4999 | 0.027416 | 22.2 | 14252.2545 | 3.5543 | 149.6409
| 9.3432 | 0.027851 | 22.4 | 14233.9379 | 3.7341 | 152.324
| 9.4633 | 0.028264 | 22.6 | 14318.9073 | 3.7147 | 151.6233
| 9.3887 | 0.028693 | 22.8 | 14482.5088 | 3.8276 | 154.9282
| 9.394 | 0.029146 | 23 | 14586.541 | 3.8934 | 156.3329
| 9.3447 | 0.029603 | 23.2 | 14549.033 | 4.012 | 157.1706
| 9.4622 | 0.030017 | 23.4 | 14543.8999 | 3.9956 | 155.4912
| 9.6794 | 0.030423 | 23.6 | 14487.5827 | 3.9103 | 151.7216
| 9.5327 | 0.030917 | 23.8 | 14474.7331 | 4.1029 | 154.3698
| 9.7595 | 0.031323 | 24 | 14476.8057 | 4.0025 | 151.0859
| 9.2814 | 0.031843 | 24.2 | 14701.0749 | 4.4517 | 161.9364
| 9.5148 | 0.032248 | 24.4 | 14961.6253 | 4.3055 | 160.9227
| 9.2967 | 0.032748 | 24.6 | 15259.9324 | 4.5514 | 168.5138
| 9.3847 | 0.033225 | 24.8 | 15424.0129 | 4.5455 | 169.0681
| 9.2559 | 0.033718 | 25 | 15676.6187 | 4.7267 | 174.7576
| 9.686 | 0.034168 | 25.2 | 15808.1608 | 4.4235 | 168.478
| 9.7938 | 0.034644 | 25.4 | 15837.2764 | 4.4137 | 167.2757
| 9.8932 | 0.035119 | 25.6 | 15905.2041 | 4.4074 | 166.6461
| 10.122 | 0.035585 | 25.8 | 16020.2085 | 4.2974 | 164.341
| 10.1158 | 0.036069 | 26 | 16032.4944 | 4.3767 | 164.9415
| 10.4219 | 0.036589 | 26.2 | 16142.7042 | 4.2233 | 161.5174
| 10.3141 | 0.037081 | 26.4 | 16164.004 | 4.3736 | 163.7975
| 10.1988 | 0.037603 | 26.6 | 16128.7195 | 4.5457 | 165.7279
| 10.412 | 0.038101 | 26.8 | 15986.5646 | 4.4704 | 161.2313
| 10.7021 | 0.038622 | 27 | 15910.8946 | 4.3418 | 156.4495
| 11.0566 | 0.039139 | 27.2 | 15757.1902 | 4.1848 | 150.3327
| 10.988 | 0.039627 | 27.4 | 15656.2679 | 4.3074 | 150.6449
| 10.9863 | 0.040171 | 27.6 | 15651.7498 | 4.3864 | 150.9861
| 11.3118 | 0.04069 | 27.8 | 15748.5411 | 4.2301 | 147.8448
| 11.1373 | 0.041247 | 28 | 15808.8724 | 4.4194 | 151.0771
| 11.0182 | 0.041861 | 28.2 | 16030.0685 | 4.5721 | 155.203
| 11.3351 | 0.04238 | 28.4 | 16383.3827 | 4.3915 | 154.4008
| 11.2216 | 0.042933 | 28.6 | 16575.1059 | 4.5295 | 158.1055
| 11.6315 | 0.043506 | 28.8 | 16747.943 | 4.3159 | 154.4384
| 11.3318 | 0.044072 | 29 | 16918.8964 | 4.5788 | 160.4642
| 11.9372 | 0.04463 | 29.2 | 16841.8742 | 4.2579 | 151.9905
| 11.5894 | 0.045261 | 29.4 | 16780.3102 | 4.5692 | 156.3444
| 11.7667 | 0.045852 | 29.6 | 16871.2644 | 4.5182 | 155.1472
| 11.8093 | 0.046453 | 29.8 | 17006.5322 | 4.5557 | 156.1493
| 11.8217 | 0.047056 | 30 | 17267.7848 | 4.6032 | 158.6817
| 11.8487 | 0.047658 | 30.2 | 17626.5167 | 4.6328 | 161.9002
| 12.2362 | 0.048233 | 30.4 | 17888.5344 | 4.4317 | 159.4118
| 12.2077 | 0.0489 | 30.6 | 17971.707 | 4.5228 | 160.8793
| 12.1554 | 0.049508 | 30.8 | 17985.9341 | 4.6286 | 162.0308
| 12.0407 | 0.050182 | 31 | 17872.4751 | 4.7978 | 162.9439
| 11.8938 | 0.050797 | 31.2 | 17731.0605 | 4.9932 | 164.0642
| 11.803 | 0.051469 | 31.4 | 17630.2916 | 5.1594 | 164.8443
| 12.118 | 0.052109 | 31.6 | 17642.3617 | 5.0053 | 160.9546
| 12.415 | 0.052751 | 31.8 | 17744.6519 | 4.8664 | 158.3017
| 12.4253 | 0.053415 | 32 | 17927.5664 | 4.924 | 160.1153
| 12.417 | 0.054081 | 32.2 | 18045.1875 | 5.0003 | 161.6084
| 12.797 | 0.054777 | 32.4 | 18345.1674 | 4.8001 | 159.6922
| 12.8122 | 0.05544 | 32.6 | 18509.3133 | 4.8529 | 161.2393
| 12.5082 | 0.056189 | 32.8 | 18578.4106 | 5.144 | 166.1901
| 12.2593 | 0.056913 | 33 | 18619.4435 | 5.4163 | 170.4119
| 12.1281 | 0.057608 | 33.2 | 18708.6957 | 5.6017 | 173.5249
| 12.4006 | 0.058312 | 33.4 | 18775.4399 | 5.4671 | 170.5823
| 12.6782 | 0.059016 | 33.6 | 18972.7348 | 5.3242 | 168.8486
| 13.063 | 0.059711 | 33.8 | 19264.0852 | 5.1072 | 166.6254
| 12.8753 | 0.060512 | 34 | 19619.1675 | 5.2995 | 172.5567
| 12.9626 | 0.06123 | 34.2 | 19855.4539 | 5.2995 | 173.7811
| 13.3189 | 0.061988 | 34.4 | 20011.1918 | 5.1259 | 170.7717
| 13.4127 | 0.062706 | 34.6 | 20034.2944 | 5.1388 | 170.109
| 13.5287 | 0.063483 | 34.8 | 20066.4349 | 5.1423 | 169.2771
| 13.9143 | 0.064239 | 35 | 20141.6383 | 4.9697 | 165.5396
| 13.8587 | 0.065029 | 35.2 | 20226.6198 | 5.0777 | 167.2453
| 14.0005 | 0.065803 | 35.4 | 20410.8326 | 5.0532 | 167.386
| 13.992 | 0.06659 | 35.6 | 20623.4069 | 5.1212 | 169.56
| 13.9988 | 0.067435 | 35.8 | 20773.3314 | 5.1902 | 171.0711
| 14.438 | 0.068187 | 36 | 20872.8823 | 4.9866 | 166.9904
| 14.0655 | 0.069062 | 36.2 | 21010.588 | 5.2919 | 172.9018
| 14.2267 | 0.069883 | 36.4 | 21071.8357 | 5.2649 | 171.7856
| 14.6067 | 0.070712 | 36.6 | 21060.1084 | 5.1103 | 167.5739
| 14.8387 | 0.07148 | 36.8 | 21099.2656 | 5.0416 | 165.5811
| 14.5593 | 0.072408 | 37 | 21184.9493 | 5.2903 | 169.8006
| 15.2737 | 0.073199 | 37.2 | 21253.0732 | 4.938 | 162.7314
| 15.258 | 0.074107 | 37.4 | 21475.6921 | 5.0107 | 164.9248
| 15.1331 | 0.075023 | 37.6 | 21937.9604 | 5.1309 | 170.1753
| 15.1158 | 0.075901 | 37.8 | 22264.9333 | 5.1963 | 173.2375
| 15.3116 | 0.076762 | 38 | 22506.6206 | 5.1421 | 173.2199
| 15.1804 | 0.077679 | 38.2 | 22542.2782 | 5.296 | 175.3326
| 15.6749 | 0.078608 | 38.4 | 22296.717 | 5.108 | 168.3351
| 15.999 | 0.079489 | 38.6 | 21830.2283 | 5.0351 | 161.8528
| 16.0958 | 0.080449 | 38.8 | 21503.2505 | 5.0841 | 158.8466
| 16.2118 | 0.081346 | 39 | 21295.6948 | 5.1097 | 156.536
| 16.0574 | 0.082325 | 39.2 | 21391.9603 | 5.2691 | 159.0587
| 16.0106 | 0.083296 | 39.4 | 21650.0369 | 5.3577 | 161.7357
| 16.1322 | 0.084284 | 39.6 | 21944.5462 | 5.3481 | 162.9977
| 16.3412 | 0.085265 | 39.8 | 22303.7037 | 5.2846 | 163.842
| 16.1778 | 0.086244 | 40 | 22666.1136 | 5.4306 | 168.4708
| 16.2724 | 0.087264 | 40.2 | 22763.4846 | 5.4523 | 168.5509
| 16.5318 | 0.088272 | 40.4 | 23076.5858 | 5.3643 | 168.5088
| 16.8157 | 0.089277 | 40.6 | 23314.4431 | 5.2717 | 167.7041
| 17.1961 | 0.090276 | 40.8 | 23478.772 | 5.1377 | 165.4996
| 17.1145 | 0.091309 | 41 | 23544.8278 | 5.2516 | 167.0576
| 17.2857 | 0.092384 | 41.2 | 23662.4495 | 5.2343 | 166.571
| 17.6768 | 0.093442 | 41.4 | 23597.1484 | 5.1174 | 162.8061
| 17.6121 | 0.094504 | 41.6 | 23608.9706 | 5.2242 | 163.7828
| 17.4682 | 0.095634 | 41.8 | 23654.2727 | 5.3769 | 165.7636
| 17.8045 | 0.096696 | 42 | 23670.6918 | 5.2785 | 163.0867
| 17.9024 | 0.097776 | 42.2 | 23660.146 | 5.3057 | 162.4422
| 18.1427 | 0.098906 | 42.4 | 23591.9748 | 5.2685 | 160.1793
| 18.3772 | 0.10001 | 42.6 | 23458.9392 | 5.2373 | 157.5882
| 18.6001 | 0.10114 | 42.8 | 23544.576 | 5.2002 | 156.5877
| 18.7885 | 0.1023 | 43 | 23893.1944 | 5.1654 | 157.6037
| 18.9866 | 0.10343 | 43.2 | 24265.2653 | 5.1237 | 158.6754
| 18.9096 | 0.10465 | 43.4 | 24845.3112 | 5.202 | 163.3911
| 19.2262 | 0.10577 | 43.6 | 25333.2585 | 5.0996 | 164.1809
| 19.3772 | 0.10697 | 43.8 | 25735.5559 | 5.0834 | 165.8128
| 19.1221 | 0.1082 | 44 | 26161.1273 | 5.2509 | 171.0745
| 19.4937 | 0.10944 | 44.2 | 26492.2279 | 5.14 | 170.3209
| 19.6899 | 0.11063 | 44.4 | 26961.8786 | 5.1003 | 171.9686
| 20.0961 | 0.11187 | 44.6 | 27422.6277 | 4.9766 | 171.7899
| 19.7009 | 0.11317 | 44.8 | 27861.6091 | 5.1987 | 178.3164
| 20.0003 | 0.11442 | 45 | 28009.1108 | 5.1324 | 176.9428
| 19.6916 | 0.11574 | 45.2 | 27908.9524 | 5.3499 | 179.3242
| 19.7336 | 0.11704 | 45.4 | 27661.2044 | 5.4196 | 177.648
| 20.1434 | 0.11832 | 45.6 | 27095.3298 | 5.3379 | 170.7951
| 20.441 | 0.11963 | 45.8 | 26613.3912 | 5.3069 | 165.6481
| 20.6122 | 0.12096 | 46 | 26332.6177 | 5.3229 | 162.8666
| 20.6972 | 0.12228 | 46.2 | 26289.8989 | 5.3627 | 162.2392
| 21.3047 | 0.12362 | 46.4 | 26257.8391 | 5.179 | 157.7899
| 21.404 | 0.12501 | 46.6 | 26514.0135 | 5.1978 | 158.8763
| 21.3042 | 0.1264 | 46.8 | 26818.1641 | 5.2974 | 161.7119
| 21.1424 | 0.12781 | 47 | 27172.1339 | 5.4229 | 165.3637
| 21.3307 | 0.12924 | 47.2 | 27388.2441 | 5.4067 | 165.5248
| 21.4276 | 0.13069 | 47.4 | 27684.6714 | 5.4257 | 166.8656
| 21.4963 | 0.13213 | 47.6 | 27953.0932 | 5.458 | 168.2504
| 21.4469 | 0.13359 | 47.8 | 28297.7641 | 5.5377 | 171.0165
| 21.6827 | 0.13508 | 48 | 28558.8823 | 5.4995 | 171.0501
| 21.3223 | 0.13656 | 48.2 | 28859.0909 | 5.721 | 176.0611
| 21.1094 | 0.13814 | 48.4 | 29329.1303 | 5.8795 | 181.0892
| 21.5238 | 0.13962 | 48.6 | 29715.9112 | 5.7454 | 180.2912
| 21.6775 | 0.14115 | 48.8 | 30013.4946 | 5.7401 | 181.1515
| 22.287 | 0.14265 | 49 | 30183.3952 | 5.5423 | 177.5459
| 22.0852 | 0.14423 | 49.2 | 30274.8378 | 5.7033 | 180.0197
| 22.0991 | 0.14587 | 49.4 | 30149.8016 | 5.7862 | 179.4836
| 22.1598 | 0.14743 | 49.6 | 29894.3141 | 5.8527 | 177.7803
| 22.1899 | 0.14906 | 49.8 | 29805.8235 | 5.9273 | 177.3392
| 22.3249 | 0.15068 | 50 | 29895.3133 | 5.9434 | 177.1207
| 22.8179 | 0.15228 | 50.2 | 29940.6038 | 5.8012 | 173.87
| 23.0577 | 0.15395 | 50.4 | 30172.3722 | 5.7666 | 173.7174
| 22.267 | 0.1557 | 50.6 | 30352.2354 | 6.2008 | 181.3148
| 22.544 | 0.15739 | 50.8 | 30555.7591 | 6.1438 | 180.6098
| 22.2537 | 0.15915 | 51 | 30735.3676 | 6.3623 | 184.4208
| 22.5807 | 0.16082 | 51.2 | 30953.5035 | 6.276 | 183.3471
| 22.9805 | 0.1626 | 51.4 | 31356.5689 | 6.154 | 182.8325
| 23.0326 | 0.16435 | 51.6 | 31717.793 | 6.1947 | 184.8662
| 22.2839 | 0.16622 | 51.8 | 32126.6702 | 6.6278 | 194.0274
| 22.6918 | 0.168 | 52 | 32668.5523 | 6.4819 | 194.0887
| 22.6662 | 0.16982 | 52.2 | 33096.5102 | 6.5603 | 197.2606
| 23.3132 | 0.17158 | 52.4 | 33244.7948 | 6.3276 | 192.9188
| 23.5117 | 0.17344 | 52.6 | 33296.2764 | 6.3207 | 191.9199
| 23.7148 | 0.17533 | 52.8 | 33256.8374 | 6.3179 | 190.3758
| 23.6841 | 0.17723 | 53 | 33017.4828 | 6.4341 | 189.5871
| 24.0435 | 0.17914 | 53.2 | 32919.8147 | 6.3626 | 186.5022
| 23.9358 | 0.18108 | 53.4 | 33058.4136 | 6.494 | 188.4986
| 24.3975 | 0.18298 | 53.6 | 33246.5219 | 6.3589 | 186.2765
| 24.3944 | 0.18498 | 53.8 | 33377.6222 | 6.4426 | 187.3895
| 24.6397 | 0.18695 | 54 | 33474.2984 | 6.4148 | 186.3798
| 24.3386 | 0.18897 | 54.2 | 33536.4629 | 6.6403 | 189.4323
| 24.5189 | 0.19101 | 54.4 | 33727.4883 | 6.6371 | 189.447
| 24.7732 | 0.19308 | 54.6 | 34002.0421 | 6.5957 | 189.3571
| 25.1987 | 0.19513 | 54.8 | 34604.8043 | 6.4599 | 189.7801
| 25.322 | 0.19717 | 55 | 35129.3526 | 6.4646 | 192.0819
| 25.6721 | 0.19932 | 55.2 | 35388.069 | 6.3893 | 191.1875
| 25.3032 | 0.20147 | 55.4 | 35390.0135 | 6.6408 | 194.387
| 25.3966 | 0.20364 | 55.6 | 35153.9936 | 6.7038 | 192.708
| 25.7253 | 0.20579 | 55.8 | 34754.1253 | 6.669 | 188.3606
| 25.6341 | 0.20803 | 56 | 34781.7103 | 6.8039 | 189.5624
| 25.9624 | 0.21018 | 56.2 | 35038.6303 | 6.7302 | 188.8404
| 26.1654 | 0.21246 | 56.4 | 35491.1864 | 6.708 | 190.1355
| 26.0781 | 0.21474 | 56.6 | 35856.8744 | 6.8199 | 193.1301
| 26.0947 | 0.21703 | 56.8 | 36171.418 | 6.8892 | 195.0794
| 26.5264 | 0.21932 | 57 | 36353.2882 | 6.7781 | 193.1524
| 26.5796 | 0.22168 | 57.2 | 36338.1259 | 6.8496 | 193.0364
| 26.8299 | 0.22402 | 57.4 | 36319.4865 | 6.8326 | 191.4433
| 27.1999 | 0.22637 | 57.6 | 36405.7383 | 6.7587 | 189.5729
| 27.4514 | 0.22877 | 57.8 | 36538.6886 | 6.7359 | 188.8318
| 27.4612 | 0.23122 | 58 | 36548.5197 | 6.8248 | 189.1682
| 27.4175 | 0.23364 | 58.2 | 36560.6795 | 6.9366 | 189.8951
| 27.7706 | 0.23614 | 58.4 | 36290.8589 | 6.894 | 186.3845
| 28.0958 | 0.23861 | 58.6 | 35933.8314 | 6.8684 | 182.7064
| 27.6626 | 0.24121 | 58.8 | 35631.0041 | 7.1791 | 184.4844
| 28.0273 | 0.24375 | 59 | 35306.9035 | 7.1345 | 180.73
| 28.1319 | 0.24628 | 59.2 | 35078.3428 | 7.2009 | 179.2477
| 28.5316 | 0.24891 | 59.4 | 35177.0552 | 7.1166 | 177.4958
| 28.6884 | 0.25153 | 59.6 | 35399.6889 | 7.1317 | 177.9408
| 28.4487 | 0.25423 | 59.8 | 35787.837 | 7.316 | 181.801
| 28.6911 | 0.25687 | 60 | 36400.766 | 7.2659 | 183.5997
| 28.5921 | 0.2596 | 60.2 | 37123.2046 | 7.3662 | 188.2496
| 28.8953 | 0.26236 | 60.4 | 37941.2907 | 7.2811 | 190.6467
| 28.8633 | 0.26514 | 60.6 | 38475.5862 | 7.3647 | 193.9295
| 29.0874 | 0.26791 | 60.8 | 38696.5763 | 7.3517 | 193.851
| 29.0983 | 0.27075 | 61 | 38594.1703 | 7.4558 | 193.6456
| 29.3611 | 0.2736 | 61.2 | 38023.6782 | 7.4764 | 189.3961
| 29.6016 | 0.27645 | 61.4 | 37450.1814 | 7.5087 | 185.3671
| 29.6949 | 0.27937 | 61.6 | 37170.2946 | 7.5915 | 183.7862
| 29.5975 | 0.28231 | 61.8 | 37073.0475 | 7.7512 | 184.3388
| 30.1367 | 0.28523 | 62 | 37185.4676 | 7.6014 | 181.7839
| 30.3429 | 0.28824 | 62.2 | 37668.719 | 7.5822 | 183.1577
| 30.7481 | 0.29123 | 62.4 | 38203.6556 | 7.4724 | 183.5115
| 31.281 | 0.29427 | 62.6 | 38745.8977 | 7.3142 | 183.1244
| 31.64 | 0.29736 | 62.8 | 39400.54 | 7.2281 | 184.3385
| 31.708 | 0.30046 | 63 | 40187.0831 | 7.2546 | 187.934
| 31.807 | 0.3036 | 63.2 | 41082.1592 | 7.2637 | 191.8549
| 32.2938 | 0.30677 | 63.4 | 41675.9842 | 7.1371 | 191.9381
| 32.0609 | 0.31002 | 63.6 | 42315.0947 | 7.2949 | 196.7523
| 32.0351 | 0.31328 | 63.8 | 42487.7698 | 7.3965 | 198.1024
| 32.0759 | 0.31658 | 64 | 42501.0175 | 7.4806 | 198.277
| 32.1373 | 0.3199 | 64.2 | 42736.2749 | 7.545 | 199.3628
| 32.4033 | 0.3232 | 64.4 | 43062.6887 | 7.5189 | 199.5388
| 32.6192 | 0.3266 | 64.6 | 43771.358 | 7.4961 | 201.8292
| 32.7293 | 0.33 | 64.8 | 44566.7668 | 7.5122 | 205.2084
| 32.7216 | 0.33345 | 65 | 45221.9646 | 7.5843 | 208.724
| 32.9518 | 0.33694 | 65.2 | 45733.896 | 7.5678 | 209.9727
| 32.8369 | 0.34045 | 65.4 | 45847.2561 | 7.7119 | 211.6753
| 33.2054 | 0.34399 | 65.6 | 45639.4113 | 7.6745 | 208.609
| 33.1039 | 0.34763 | 65.8 | 45393.7202 | 7.8354 | 208.5386
| 33.3499 | 0.35123 | 66 | 45176.5109 | 7.8501 | 206.2957
| 33.7091 | 0.35489 | 66.2 | 44815.1123 | 7.8272 | 202.7068
| 33.4935 | 0.3586 | 66.4 | 44518.6409 | 8.0431 | 203.1376
| 33.8223 | 0.36229 | 66.6 | 44461.8295 | 8.0151 | 201.1728
| 34.2158 | 0.36607 | 66.8 | 44665.2807 | 7.9479 | 200.0168
| 34.2106 | 0.36984 | 67 | 44929.1255 | 8.0434 | 201.6285
| 34.2107 | 0.37371 | 67.2 | 45522.8355 | 8.1204 | 204.7078
| 34.0925 | 0.37765 | 67.4 | 46207.6074 | 8.2451 | 208.9974
| 34.2823 | 0.38157 | 67.6 | 46980.4583 | 8.2319 | 211.6841
| 34.5814 | 0.3855 | 67.8 | 47171.476 | 8.205 | 210.9961
| 34.6415 | 0.38952 | 68 | 47220.5411 | 8.2893 | 211.2419
| 35.1987 | 0.39352 | 68.2 | 47216.0338 | 8.1659 | 208.0413
| 35.4748 | 0.39761 | 68.4 | 47159.2427 | 8.1661 | 206.4621
| 35.8912 | 0.40172 | 68.6 | 46593.7583 | 8.1378 | 201.8395
| 36.2535 | 0.40586 | 68.8 | 46364.5139 | 8.1145 | 199.0917
| 36.5878 | 0.41004 | 69 | 46398.5849 | 8.0886 | 197.6791
| 37.0688 | 0.41429 | 69.2 | 46460.9757 | 8.0056 | 195.5831
| 37.1096 | 0.41857 | 69.4 | 46619.1878 | 8.0904 | 196.4046
| 37.0332 | 0.42291 | 69.6 | 47347.2088 | 8.1908 | 200.3014
| 37.1395 | 0.42731 | 69.8 | 47848.9474 | 8.233 | 202.2045
| 37.5342 | 0.43173 | 70 | 48095.2601 | 8.1744 | 201.3451
| 37.7889 | 0.43618 | 70.2 | 48489.3702 | 8.1642 | 201.9227
| 37.6053 | 0.44073 | 70.4 | 48513.4849 | 8.3489 | 203.4963
| 38.1215 | 0.44525 | 70.6 | 48034.3257 | 8.2837 | 198.9466
| 38.2043 | 0.44984 | 70.8 | 47824.0606 | 8.3769 | 198.0209
| 38.7607 | 0.45448 | 71 | 47898.7409 | 8.2677 | 195.6513
| 38.8215 | 0.45919 | 71.2 | 48091.3177 | 8.3472 | 196.4995
| 39.1916 | 0.46388 | 71.4 | 48651.3907 | 8.2841 | 197.1325
| 39.106 | 0.46869 | 71.6 | 49562.6977 | 8.3805 | 201.6887
| 39.4977 | 0.47356 | 71.8 | 50306.6801 | 8.3033 | 202.9228
| 39.8641 | 0.47839 | 72 | 50689.4303 | 8.2558 | 202.8322
| 40.1229 | 0.48333 | 72.2 | 50477.5024 | 8.2822 | 200.9712
| 40.4285 | 0.48832 | 72.4 | 50082.626 | 8.3022 | 198.1684
| 40.3494 | 0.49338 | 72.6 | 49914.818 | 8.4565 | 198.3341
| 40.4744 | 0.49845 | 72.8 | 49926.894 | 8.5238 | 198.121
| 40.799 | 0.50359 | 73 | 50129.996 | 8.5045 | 197.6021
| 40.8286 | 0.50878 | 73.2 | 50809.163 | 8.5716 | 200.5067
| 41.1857 | 0.51402 | 73.4 | 51420.2429 | 8.518 | 201.3936
| 41.668 | 0.51927 | 73.6 | 51928.2362 | 8.4248 | 201.2126
| 41.9093 | 0.52463 | 73.8 | 52376.4786 | 8.4271 | 202.0775
| 41.6298 | 0.53 | 74 | 52995.2551 | 8.6137 | 206.3759
| 41.9441 | 0.53548 | 74.2 | 53865.8417 | 8.5671 | 208.4757
| 42.4287 | 0.54094 | 74.4 | 54595.8327 | 8.4662 | 209.0919
| 42.7672 | 0.54654 | 74.6 | 55906.6595 | 8.3954 | 212.7387
| 42.9736 | 0.55216 | 74.8 | 56851.5802 | 8.3912 | 215.6782
| 43.3078 | 0.5578 | 75 | 57702.4492 | 8.3466 | 217.54
| 43.7051 | 0.56351 | 75.2 | 58545.4377 | 8.2831 | 219.015
| 43.6131 | 0.56932 | 75.4 | 59737.7691 | 8.3757 | 224.5526
| 43.9885 | 0.57518 | 75.6 | 60529.1567 | 8.325 | 225.9216
| 44.1089 | 0.5811 | 75.8 | 61288.6903 | 8.3637 | 228.6
| 44.0973 | 0.58705 | 76 | 62174.1515 | 8.4432 | 232.535
| 44.3527 | 0.59308 | 76.2 | 62467.5701 | 8.455 | 232.6202
| 44.9727 | 0.59914 | 76.4 | 63071.5161 | 8.3316 | 231.8215
| 45.0799 | 0.60532 | 76.6 | 63118.7803 | 8.4045 | 231.8125
| 45.4101 | 0.61152 | 76.8 | 62884.3016 | 8.4131 | 229.4738
| 45.6534 | 0.61776 | 77 | 62841.4991 | 8.4437 | 228.3743
| 46.098 | 0.62407 | 77.2 | 62676.8323 | 8.4129 | 225.7385
| 46.0078 | 0.63049 | 77.4 | 61678.801 | 8.597 | 222.9194
| 46.4108 | 0.63695 | 77.6 | 60376.6806 | 8.6313 | 216.4184
| 46.6696 | 0.64346 | 77.8 | 59514.1726 | 8.6981 | 212.383
| 46.8665 | 0.65007 | 78 | 58281.4964 | 8.8081 | 207.4032
| 47.017 | 0.6567 | 78.2 | 57187.8266 | 8.932 | 203.2176
| 47.1781 | 0.66346 | 78.4 | 57095.5885 | 9.0031 | 202.5464
| 47.5287 | 0.67024 | 78.6 | 57678.496 | 8.9704 | 203.3361
| 47.0128 | 0.67717 | 78.8 | 58259.5556 | 9.2503 | 208.3238
| 47.7969 | 0.68403 | 79 | 59357.5147 | 9.0341 | 208.7757
| 48.3067 | 0.69101 | 79.2 | 60318.3099 | 8.9306 | 210.088
| 48.3783 | 0.69813 | 79.4 | 60827.8736 | 9.0032 | 211.9499
| 48.8042 | 0.70526 | 79.6 | 60772.7101 | 8.9811 | 210.1183
| 48.6606 | 0.71246 | 79.8 | 60841.8697 | 9.1503 | 211.4837
| 48.7571 | 0.71974 | 80 | 60630.3218 | 9.2523 | 210.7166
| 49.4627 | 0.72706 | 80.2 | 60783.9461 | 9.1223 | 208.3013
| 49.7295 | 0.73453 | 80.4 | 61473.8739 | 9.1207 | 209.8279
| 49.8272 | 0.74205 | 80.6 | 62272.001 | 9.172 | 212.5223
| 50.2206 | 0.74964 | 80.8 | 63135.8324 | 9.1199 | 214.0228
| 50.3118 | 0.75728 | 81 | 64157.3819 | 9.1639 | 217.5087
| 50.8513 | 0.76497 | 81.2 | 64664.2406 | 9.0816 | 217.0639
| 51.3156 | 0.77279 | 81.4 | 65006.6857 | 9.0348 | 216.4387
| 51.1593 | 0.7807 | 81.6 | 64904.4307 | 9.2145 | 217.2734
| 51.4951 | 0.78868 | 81.8 | 65050.6973 | 9.2197 | 216.6042
| 52.3129 | 0.79666 | 82 | 65129.084 | 9.069 | 213.4747
| 52.4497 | 0.8048 | 82.2 | 65269.456 | 9.1413 | 213.7396
| 52.5447 | 0.81302 | 82.4 | 65017.8874 | 9.2463 | 212.9102
| 52.9192 | 0.82133 | 82.6 | 65066.5355 | 9.2462 | 211.8006
| 53.3669 | 0.82971 | 82.8 | 64931.9862 | 9.2317 | 209.7901
| 53.4991 | 0.83815 | 83 | 64563.3864 | 9.3323 | 208.4518
| 53.5436 | 0.84673 | 83.2 | 64176.6966 | 9.466 | 207.4583
| 53.6729 | 0.85537 | 83.4 | 64017.6103 | 9.5614 | 206.8264
| 53.9488 | 0.86408 | 83.6 | 63993.4663 | 9.6009 | 205.9908
| 54.2975 | 0.87291 | 83.8 | 64073.0783 | 9.6114 | 205.1803
| 54.6475 | 0.88177 | 84 | 64974.7132 | 9.5776 | 206.9483
| 54.9591 | 0.89075 | 84.2 | 66132.0489 | 9.5459 | 209.6795
| 55.516 | 0.89983 | 84.4 | 67845.54 | 9.4106 | 213.0775
| 55.6339 | 0.90898 | 84.6 | 68853.5705 | 9.4534 | 216.1723
| 56.2393 | 0.91821 | 84.8 | 69582.283 | 9.3548 | 216.2325
| 56.4808 | 0.92757 | 85 | 69253.3198 | 9.4205 | 214.5941
| 56.8609 | 0.93697 | 85.2 | 68504.7547 | 9.4628 | 211.0911
| 56.8217 | 0.94658 | 85.4 | 67962.6338 | 9.6329 | 210.0433
| 57.2217 | 0.95622 | 85.6 | 67632.2733 | 9.6524 | 207.8045
| 57.6568 | 0.96595 | 85.8 | 67932.9531 | 9.6297 | 207.3561
| 57.795 | 0.97576 | 86 | 68760.3666 | 9.6763 | 209.7239
| 58.4923 | 0.98568 | 86.2 | 69902.058 | 9.5321 | 210.7095
| 58.7462 | 0.9957 | 86.4 | 70754.8536 | 9.543 | 212.6566
| 59.0537 | 1.0058 | 86.6 | 72378.1208 | 9.5042 | 216.6893
| 59.3379 | 1.0161 | 86.8 | 73543.4018 | 9.4953 | 219.4401
| 59.6697 | 1.0264 | 87 | 74656.0375 | 9.4753 | 221.8217
| 59.9439 | 1.0368 | 87.2 | 75644.3974 | 9.4793 | 224.0693
| 60.3657 | 1.0474 | 87.4 | 76036.9868 | 9.4644 | 223.8872
| 60.6939 | 1.058 | 87.6 | 75322.1362 | 9.5237 | 220.8147
| 61.1386 | 1.0688 | 87.8 | 74447.6303 | 9.5564 | 216.8413
| 61.3738 | 1.0796 | 88 | 73152.1445 | 9.6737 | 212.5673
| 61.7486 | 1.0906 | 88.2 | 72404.2097 | 9.7273 | 209.3791
| 62.0437 | 1.1017 | 88.4 | 72272.4652 | 9.7776 | 208.3007
| 62.4062 | 1.1129 | 88.6 | 72641.6528 | 9.7842 | 208.3919
| 62.764 | 1.1242 | 88.8 | 73353.3379 | 9.7759 | 209.4665
| 63.1508 | 1.1356 | 89 | 74413.9867 | 9.7444 | 211.4088
| 62.9685 | 1.1472 | 89.2 | 75558.6312 | 9.8811 | 215.8246
| 63.8196 | 1.1588 | 89.4 | 76561.2153 | 9.7157 | 215.7495
| 64.1011 | 1.1706 | 89.6 | 77632.6533 | 9.719 | 218.1121
| 64.7132 | 1.1824 | 89.8 | 78654.9357 | 9.63 | 219.0218
| 65.4516 | 1.1944 | 90 | 79207.8819 | 9.5275 | 218.1281
| 65.1629 | 1.2066 | 90.2 | 79283.9363 | 9.7366 | 219.9154
| 65.5074 | 1.2188 | 90.4 | 79532.527 | 9.759 | 219.7103
| 65.7267 | 1.2312 | 90.6 | 80286.4873 | 9.797 | 221.4012
| 65.8081 | 1.2438 | 90.8 | 80760.9769 | 9.8876 | 222.8612
| 66.2876 | 1.2563 | 91 | 81190.8812 | 9.8642 | 222.6199
| 66.9186 | 1.2691 | 91.2 | 81686.8604 | 9.7972 | 221.9799
| 67.4031 | 1.282 | 91.4 | 81690.7115 | 9.793 | 220.579
| 67.77 | 1.295 | 91.6 | 81097.7595 | 9.8472 | 218.0364
| 68.2472 | 1.3081 | 91.8 | 80684.5405 | 9.8641 | 215.6011
| 68.977 | 1.3213 | 92 | 80815.4176 | 9.788 | 213.7212
| 69.2959 | 1.3347 | 92.2 | 81048.4878 | 9.8234 | 213.6288
| 69.6723 | 1.3483 | 92.4 | 81862.7813 | 9.8196 | 214.8541
| 69.4854 | 1.362 | 92.6 | 82857.0961 | 9.965 | 218.6108
| 69.9558 | 1.3759 | 92.8 | 83783.5484 | 9.9315 | 219.773
| 70.7574 | 1.3897 | 93 | 84357.4289 | 9.8225 | 218.7892
| 70.7148 | 1.4039 | 93.2 | 85486.6415 | 9.9234 | 222.3551
| 71.2891 | 1.4181 | 93.4 | 86502.6538 | 9.8619 | 223.3461
| 71.6915 | 1.4325 | 93.6 | 87277.0258 | 9.8575 | 224.3364
| 72.1384 | 1.447 | 93.8 | 88234.4034 | 9.8354 | 225.6328
| 72.3902 | 1.4617 | 94 | 89117.2331 | 9.8683 | 227.45
| 72.8879 | 1.4766 | 94.2 | 89683.9887 | 9.8494 | 227.537
| 73.0752 | 1.4915 | 94.4 | 89519.4365 | 9.9384 | 226.8827
| 73.0719 | 1.5067 | 94.6 | 89422.9994 | 10.0784 | 227.1164
| 74.0714 | 1.5219 | 94.8 | 89129.7073 | 9.9588 | 223.2052
| 74.2994 | 1.5373 | 95 | 88962.7692 | 10.0399 | 222.4337
| 74.6843 | 1.5529 | 95.2 | 88824.0268 | 10.0795 | 221.1893
| 75.3117 | 1.5686 | 95.4 | 88823.8957 | 10.0507 | 219.4623
| 75.5007 | 1.5846 | 95.6 | 88957.4315 | 10.1332 | 219.6035
| 75.8312 | 1.6006 | 95.8 | 88780.7809 | 10.1914 | 218.4973
| 76.2499 | 1.6168 | 96 | 88027.8609 | 10.25 | 215.7004
| 76.8781 | 1.6332 | 96.2 | 87854.761 | 10.2313 | 213.6486
| 77.3134 | 1.6498 | 96.4 | 87829.2614 | 10.2586 | 212.6187
| 77.7509 | 1.6665 | 96.6 | 88073.9771 | 10.2741 | 212.2358
| 78.214 | 1.6834 | 96.8 | 88700.5572 | 10.2677 | 212.6794
| 78.7057 | 1.7004 | 97 | 89639.7175 | 10.2414 | 213.7637
| 79.018 | 1.7176 | 97.2 | 90386.7373 | 10.271 | 214.9761
| 79.5872 | 1.735 | 97.4 | 91550.0816 | 10.2182 | 216.3241
| 80.1944 | 1.7526 | 97.6 | 93673.3879 | 10.122 | 219.7916
| 80.3007 | 1.7704 | 97.8 | 96289.73 | 10.1372 | 226.0822
| 80.4796 | 1.7882 | 98 | 99627.9327 | 10.1134 | 233.9079
| 80.9045 | 1.8063 | 98.2 | 103570.2762 | 10.0179 | 242.3974
| 81.3876 | 1.8247 | 98.4 | 106312.5022 | 9.9529 | 247.7929
| 82.1038 | 1.8431 | 98.6 | 107512.0289 | 9.8797 | 248.5639
| 82.7524 | 1.8618 | 98.8 | 107499.1977 | 9.8588 | 246.6572
| 83.6106 | 1.8806 | 99 | 105923.7002 | 9.8345 | 240.3474
| 83.8632 | 1.8996 | 99.2 | 104256.8901 | 9.957 | 236.0412
| 84.6251 | 1.9189 | 99.4 | 102177.7287 | 9.9775 | 229.172
| 85.1933 | 1.9383 | 99.6 | 101211.2744 | 10.0107 | 225.6057
| 85.6146 | 1.9579 | 99.8 | 100216.3912 | 10.0812 | 222.5007
| 86.0552 | 1.9777 | 100 | 99229.7862 | 10.1491 | 219.4015
| 86.5132 | 1.9977 | 100.2 | 99154.4278 | 10.1818 | 218.2957
| 87.0941 | 2.018 | 100.4 | 99317.3065 | 10.1785 | 217.3563
| 87.4374 | 2.0384 | 100.6 | 99542.6024 | 10.2289 | 217.2775
| 87.748 | 2.0591 | 100.8 | 100637.7845 | 10.2566 | 219.1892
| 88.4009 | 2.0798 | 101 | 101917.3542 | 10.1981 | 220.4576
| 89.169 | 2.1009 | 101.2 | 102559.7856 | 10.1378 | 220.0007
| 90.1899 | 2.1221 | 101.4 | 103374.4516 | 10.0174 | 219.1769
| 90.8364 | 2.1436 | 101.6 | 104622.9886 | 9.9689 | 220.385
| 91.2957 | 2.1654 | 101.8 | 105726.1391 | 9.9676 | 221.8273
| 91.7468 | 2.1872 | 102 | 106724.1108 | 9.9716 | 223.0633
| 92.5505 | 2.2093 | 102.2 | 108006.9636 | 9.8924 | 223.8582
| 92.6147 | 2.2317 | 102.4 | 108805.6363 | 9.988 | 225.8057
| 93.3926 | 2.2543 | 102.6 | 108398.4186 | 9.9677 | 223.1313
| 94.0114 | 2.2772 | 102.8 | 107254.2073 | 10.0058 | 219.4457
| 94.7403 | 2.3001 | 103 | 106333.6597 | 10.0147 | 215.9749
| 95.425 | 2.3234 | 103.2 | 106007.6129 | 10.0157 | 213.8876
| 95.9544 | 2.3469 | 103.4 | 106684.9896 | 10.0178 | 214.2574
| 96.1182 | 2.3707 | 103.6 | 107923.218 | 10.0796 | 216.7452
| 96.523 | 2.3948 | 103.8 | 109995.2091 | 10.0652 | 220.2471
| 97.3224 | 2.4189 | 104 | 111758.3715 | 9.9795 | 222.0195
| 97.873 | 2.4434 | 104.2 | 113261.0764 | 9.9561 | 223.9523
| 98.59 | 2.4682 | 104.4 | 114019.9218 | 9.9216 | 223.9273
| 98.8766 | 2.4932 | 104.6 | 115129.5161 | 9.9651 | 225.7952
| 99.6404 | 2.5184 | 104.8 | 115836.743 | 9.9246 | 225.5333
| 100.4079 | 2.5438 | 105 | 116240.6631 | 9.8922 | 224.6688
| 100.9245 | 2.5695 | 105.2 | 116821.7804 | 9.9064 | 224.85
| 101.3932 | 2.5956 | 105.4 | 116796.8335 | 9.9478 | 223.9837
| 102.0297 | 2.6219 | 105.6 | 116695.2239 | 9.9588 | 222.5305
| 102.6183 | 2.6485 | 105.8 | 116802.987 | 9.9739 | 221.6264
| 103.3172 | 2.6751 | 106 | 117504.9811 | 9.9504 | 221.5739
| 104.3887 | 2.7022 | 106.2 | 118168.0657 | 9.8581 | 220.4849
| 104.8897 | 2.7296 | 106.4 | 119642.2025 | 9.8546 | 222.4113
| 105.2014 | 2.7573 | 106.6 | 120600.7939 | 9.9018 | 223.8543
| 105.2492 | 2.7852 | 106.8 | 121175.562 | 10.0106 | 225.267
| 106.3113 | 2.8133 | 107 | 120944.2217 | 9.9476 | 222.5225
| 106.878 | 2.8418 | 107.2 | 120519.9143 | 9.9855 | 220.7386
| 107.7564 | 2.8705 | 107.4 | 119843.8887 | 9.9728 | 217.7421
| 108.3255 | 2.8997 | 107.6 | 119787.867 | 10.0024 | 216.6833
| 108.8557 | 2.929 | 107.8 | 120222.7705 | 10.0257 | 216.6177
| 109.573 | 2.9585 | 108 | 121218.4563 | 9.998 | 217.1026
| 110.2962 | 2.9885 | 108.2 | 122777.5419 | 9.9556 | 218.581
| 110.9406 | 3.0187 | 108.4 | 124035.3278 | 9.9372 | 219.704
| 111.5719 | 3.0493 | 108.6 | 123995.183 | 9.9573 | 218.5481
| 112.1613 | 3.0802 | 108.8 | 123694.4939 | 9.9927 | 217.0502
| 112.7399 | 3.1113 | 109 | 123511.7506 | 10.0271 | 215.8021
| 113.5163 | 3.1428 | 109.2 | 123387.8859 | 10.0252 | 214.2123
| 114.3163 | 3.1746 | 109.4 | 124203.0045 | 9.994 | 214.2081
| 114.7224 | 3.2068 | 109.6 | 126242.5221 | 10.0009 | 217.2248
| 115.1914 | 3.2393 | 109.8 | 128810.9663 | 9.9842 | 221.0074
| 116.146 | 3.2719 | 110 | 131762.8803 | 9.8747 | 224.2866
| 116.7055 | 3.3051 | 110.2 | 134466.232 | 9.8451 | 228.0724
| 117.271 | 3.3386 | 110.4 | 137103.6135 | 9.8183 | 231.7247
| 117.7449 | 3.3724 | 110.6 | 138848.1982 | 9.8291 | 234.0452
| 118.7827 | 3.4066 | 110.8 | 141261.2961 | 9.7316 | 236.1222
| 119.5831 | 3.441 | 111 | 143230.3684 | 9.6856 | 238
| 119.9858 | 3.4758 | 111.2 | 144675.0248 | 9.7172 | 239.9483
| 120.6504 | 3.511 | 111.4 | 145191.5269 | 9.7258 | 239.6419
| 121.4178 | 3.5465 | 111.6 | 145079.3739 | 9.7308 | 238.0134
| 122.3244 | 3.5825 | 111.8 | 143844.6253 | 9.7377 | 234.1822
| 123.089 | 3.6185 | 112 | 142643.7408 | 9.7678 | 230.8128
| 123.7018 | 3.6553 | 112.2 | 140632.4864 | 9.8432 | 226.5194
| 124.0971 | 3.6923 | 112.4 | 140325.5935 | 9.9175 | 225.5664
| 124.9838 | 3.7296 | 112.6 | 140168.8765 | 9.9086 | 223.7647
| 125.7931 | 3.7675 | 112.8 | 140399.5155 | 9.9048 | 222.7884
| 126.6338 | 3.8054 | 113 | 141162.6946 | 9.8831 | 222.6051
| 127.6194 | 3.8441 | 113.2 | 143210.4222 | 9.8117 | 224.1576
| 127.9461 | 3.883 | 113.4 | 144383.6358 | 9.8653 | 225.7551
| 129.0045 | 3.9223 | 113.6 | 145576.2534 | 9.8036 | 225.7699
| 129.7141 | 3.962 | 113.8 | 147336.9238 | 9.7858 | 227.445
| 130.2379 | 4.002 | 114 | 148410.0677 | 9.8117 | 228.4339
| 131.0594 | 4.0426 | 114.2 | 147641.3246 | 9.8321 | 225.8868
| 132.0102 | 4.0836 | 114.4 | 147246.0459 | 9.8251 | 223.6827
| 131.9049 | 4.125 | 114.6 | 146662.8266 | 9.9872 | 223.4554
| 132.7893 | 4.1668 | 114.8 | 146027.0429 | 9.9977 | 221.0657
| 133.4338 | 4.2088 | 115 | 145897.5615 | 10.0342 | 219.9761
| 134.2731 | 4.2514 | 115.2 | 147179.8154 | 10.0091 | 220.6338
| 135.2784 | 4.2946 | 115.4 | 148380.6243 | 9.962 | 220.8249
| 136.2532 | 4.3381 | 115.6 | 150421.2652 | 9.9025 | 222.335
| 136.5719 | 4.382 | 115.8 | 152468.8389 | 9.9432 | 225.1977
| 138.1593 | 4.4262 | 116 | 154798.4356 | 9.7897 | 225.8478
| 138.656 | 4.4712 | 116.2 | 157480.2079 | 9.794 | 229.2684
| 139.6716 | 4.5165 | 116.4 | 158971.8977 | 9.7473 | 229.8271
| 140.6782 | 4.5623 | 116.6 | 160188.1906 | 9.7087 | 229.9938
| 141.5545 | 4.6086 | 116.8 | 160431.2077 | 9.7083 | 228.9996
| 142.1407 | 4.6552 | 117 | 158623.9799 | 9.7892 | 225.6202
| 143.1523 | 4.7023 | 117.2 | 156263.3917 | 9.8233 | 220.6658
| 143.7677 | 4.7501 | 117.4 | 153901.8099 | 9.9181 | 216.5702
| 144.7204 | 4.7982 | 117.6 | 152440.8832 | 9.9469 | 213.1697
| 145.7049 | 4.8469 | 117.8 | 151581.243 | 9.9597 | 210.6051
| 146.4617 | 4.8959 | 118 | 152420.4798 | 9.967 | 210.8233
| 146.8733 | 4.9455 | 118.2 | 155478.2829 | 9.9753 | 214.7266
| 147.7773 | 4.9958 | 118.4 | 158498.9444 | 9.9173 | 217.668
| 148.4654 | 5.0465 | 118.6 | 162722.4087 | 9.8682 | 222.6702
| 149.8126 | 5.0977 | 118.8 | 166334.3767 | 9.7448 | 225.5618
| 150.8278 | 5.1491 | 119 | 167754.1848 | 9.7106 | 226.0332
| 152.0343 | 5.2012 | 119.2 | 167772.0783 | 9.6779 | 224.2246
| 152.4859 | 5.2542 | 119.4 | 167469.7566 | 9.7535 | 223.4135
| 153.2838 | 5.3074 | 119.6 | 166830.2187 | 9.7893 | 221.5166
| 154.3305 | 5.3613 | 119.8 | 167394.5318 | 9.7704 | 220.8072
| 155.16 | 5.4154 | 120 | 169392.1974 | 9.753 | 222.4078
| 156.1703 | 5.4703 | 120.2 | 172934.8311 | 9.6864 | 225.7338
| 157.1852 | 5.5261 | 120.4 | 176716.4308 | 9.619 | 229.3575
| 158.1917 | 5.582 | 120.6 | 179005.3699 | 9.5798 | 230.9848
| 159.0475 | 5.6388 | 120.8 | 179323.3051 | 9.5938 | 230.2648
| 159.8336 | 5.6956 | 121 | 177196.8376 | 9.6571 | 226.4661
| 160.7351 | 5.7537 | 121.2 | 175077.5367 | 9.7097 | 222.5408
| 161.4261 | 5.812 | 121.4 | 172284.1961 | 9.8034 | 218.1832
| 162.4518 | 5.8712 | 121.6 | 171834.1403 | 9.8134 | 216.2998
| 163.3685 | 5.9307 | 121.8 | 172901.8171 | 9.8085 | 216.5366
| 164.2322 | 5.9908 | 122 | 174700.517 | 9.7976 | 217.7819
| 165.1729 | 6.0515 | 122.2 | 176848.0633 | 9.7715 | 219.3276
| 166.3058 | 6.1132 | 122.4 | 178320.1387 | 9.7359 | 219.6974
| 167.4624 | 6.175 | 122.6 | 178160.7543 | 9.7264 | 218.0004
| 168.8286 | 6.2379 | 122.8 | 177782.335 | 9.6975 | 215.725
| 169.9206 | 6.3008 | 123 | 177357.7165 | 9.7023 | 213.8719
| 170.8449 | 6.3651 | 123.2 | 176900.6873 | 9.7306 | 212.2804
| 171.9186 | 6.4294 | 123.4 | 177638.263 | 9.7184 | 211.8991
| 172.7363 | 6.4951 | 123.6 | 179753.9193 | 9.7139 | 213.5716
| 173.7969 | 6.5608 | 123.8 | 182090.1033 | 9.6766 | 215.1111
| 174.6209 | 6.6276 | 124 | 184957.0877 | 9.6605 | 217.6504
| 175.5843 | 6.6947 | 124.2 | 188272.7525 | 9.6217 | 220.4902
| 176.9042 | 6.763 | 124.4 | 190204.896 | 9.5673 | 221.105
| 177.9239 | 6.8318 | 124.6 | 192918.6494 | 9.5359 | 223.1163
| 178.783 | 6.9013 | 124.8 | 194821.8351 | 9.5365 | 224.4176
| 179.6658 | 6.9713 | 125 | 195873.2552 | 9.5477 | 224.6707
| 180.7655 | 7.0418 | 125.2 | 196357.5283 | 9.5438 | 223.915
| 181.5659 | 7.1138 | 125.4 | 197310.9567 | 9.5679 | 224.1923
| 182.6081 | 7.1858 | 125.6 | 197073.5111 | 9.5825 | 222.7078
| 183.921 | 7.2594 | 125.8 | 196505.5076 | 9.5748 | 220.4548
| 184.5537 | 7.3328 | 126 | 197136.9401 | 9.6225 | 220.6327
| 185.6491 | 7.4075 | 126.2 | 198745.9903 | 9.6056 | 221.2164
| 187.3353 | 7.4831 | 126.4 | 200246.9715 | 9.5274 | 220.778
| 188.4186 | 7.5589 | 126.6 | 202162.5044 | 9.5089 | 221.7175
| 189.5338 | 7.6364 | 126.8 | 205586.2075 | 9.4675 | 224.2933
| 190.6787 | 7.7135 | 127 | 209326.5377 | 9.419 | 227.1586
| 191.5602 | 7.7922 | 127.2 | 212344.2693 | 9.411 | 229.612
| 192.6939 | 7.8717 | 127.4 | 217967.5506 | 9.3448 | 234.5857
| 193.5354 | 7.9513 | 127.6 | 221844.8158 | 9.3324 | 238.0464
| 194.5707 | 8.0329 | 127.8 | 223525.1992 | 9.3304 | 238.7293
| 195.876 | 8.1142 | 128 | 224175.8289 | 9.3128 | 237.8292
| 196.8354 | 8.1968 | 128.2 | 224097.9814 | 9.3399 | 236.6775
| 198.0673 | 8.2807 | 128.4 | 223095.3102 | 9.3527 | 234.1121
| 199.2827 | 8.3647 | 128.6 | 222703.2842 | 9.3593 | 232.2716
| 200.996 | 8.45 | 128.8 | 223748.159 | 9.3005 | 231.2681
| 202.3654 | 8.5359 | 129 | 225667.9543 | 9.2656 | 231.723
| 203.487 | 8.6222 | 129.2 | 227544.4769 | 9.2556 | 232.492
| 205.0155 | 8.7111 | 129.4 | 228354.0682 | 9.2226 | 231.5386
| 206.5588 | 8.7999 | 129.6 | 227131.6031 | 9.2124 | 228.4519
| 207.2733 | 8.8888 | 129.8 | 226340.8727 | 9.2752 | 227.0322
| 208.3854 | 8.9799 | 130 | 224413.2715 | 9.3173 | 223.9105
| 209.3228 | 9.0716 | 130.2 | 222843.9786 | 9.3725 | 221.4398
| 210.2737 | 9.1637 | 130.4 | 222790.3411 | 9.4069 | 220.5136
| 211.7501 | 9.2581 | 130.6 | 224767.1119 | 9.3672 | 220.9399
| 213.2182 | 9.3525 | 130.8 | 224505.9562 | 9.3572 | 219.1363
| 214.7956 | 9.4465 | 131 | 223859.7688 | 9.3412 | 216.8345
| 215.7399 | 9.544 | 131.2 | 223999.4921 | 9.378 | 216.1694
| 217.2138 | 9.6414 | 131.4 | 223218.2928 | 9.3773 | 213.9353
| 218.169 | 9.739 | 131.6 | 222235.1839 | 9.4272 | 212.1924
| 219.2941 | 9.8396 | 131.8 | 224480.0263 | 9.4207 | 213.3615
| 220.9889 | 9.9401 | 132 | 229438.5976 | 9.3263 | 216.4015
| 222.2367 | 10.0406 | 132.2 | 233749.0452 | 9.2828 | 219.3644
| 223.5178 | 10.1441 | 132.4 | 237689.0811 | 9.2456 | 221.9251
| 224.7169 | 10.2483 | 132.6 | 243790.5005 | 9.1925 | 226.6543
| 226.4422 | 10.3525 | 132.8 | 247880.1257 | 9.1184 | 228.7436
| 227.4441 | 10.4577 | 133 | 250604.4537 | 9.1229 | 230.4573
| 228.7616 | 10.5656 | 133.2 | 255046.8143 | 9.0853 | 233.399
| 229.9238 | 10.6736 | 133.4 | 258876.0544 | 9.0678 | 235.9427
| 231.597 | 10.7815 | 133.6 | 260433.2105 | 9.0301 | 235.6214
| 233.5588 | 10.8933 | 133.8 | 261120.0275 | 8.9816 | 234.1196
| 235.0669 | 11.0047 | 134 | 261040.085 | 8.9771 | 232.5084
| 236.6315 | 11.1172 | 134.2 | 259214.5628 | 8.9861 | 229.2379
| 237.612 | 11.2303 | 134.4 | 257700.1375 | 9.0399 | 227.0317
| 239.1353 | 11.3465 | 134.6 | 256669.9046 | 9.0478 | 224.637
| 240.7863 | 11.4628 | 134.8 | 254774.1046 | 9.0544 | 221.35
| 242.1456 | 11.5785 | 135 | 251734.2488 | 9.0967 | 217.4473
| 243.3783 | 11.6975 | 135.2 | 247704.8475 | 9.1648 | 212.9014
| 244.9833 | 11.8183 | 135.4 | 244314.7784 | 9.199 | 208.5799
| 246.4035 | 11.9393 | 135.6 | 242532.1312 | 9.2295 | 205.908
| 247.5861 | 12.0602 | 135.8 | 244052.1875 | 9.2382 | 206.3228
| 249.2226 | 12.1844 | 136 | 247823.6757 | 9.1861 | 208.1565
| 250.9406 | 12.3103 | 136.2 | 253844.3558 | 9.1046 | 211.7907
| 252.0033 | 12.4363 | 136.4 | 261730.6006 | 9.0572 | 217.7191
| 253.5205 | 12.5622 | 136.6 | 266327.5575 | 9.0117 | 220.3306
| 254.8412 | 12.6924 | 136.8 | 268621.4188 | 9.0088 | 221.2021
| 256.5208 | 12.8232 | 137 | 270908.7304 | 8.9789 | 221.6565
| 258.0224 | 12.9547 | 137.2 | 270379.2034 | 8.9905 | 219.941
| 259.7094 | 13.0867 | 137.4 | 270317.8721 | 8.9836 | 218.4349
| 261.3055 | 13.221 | 137.6 | 270472.0087 | 8.983 | 217.2314
| 262.3032 | 13.3584 | 137.8 | 273349.5635 | 9.0015 | 218.9304
| 263.6598 | 13.4955 | 138 | 279106.4254 | 8.9651 | 222.5974
| 264.9649 | 13.6326 | 138.2 | 288363.3693 | 8.9023 | 229.2082
| 266.6195 | 13.7711 | 138.4 | 296447.4865 | 8.83 | 234.4546
| 268.4043 | 13.915 | 138.6 | 307288.0308 | 8.7351 | 241.859
| 269.6829 | 14.059 | 138.8 | 313082.1964 | 8.7173 | 245.6212
| 271.2921 | 14.2023 | 139 | 314130.1686 | 8.7113 | 244.9933
| 272.8912 | 14.3462 | 139.2 | 309754.7729 | 8.7467 | 239.9016
| 274.7244 | 14.4943 | 139.4 | 306793.518 | 8.7591 | 235.8043
| 275.8848 | 14.6455 | 139.6 | 303582.9526 | 8.8222 | 232.331
| 277.3723 | 14.7967 | 139.8 | 300686.9697 | 8.8608 | 228.8021
| 279.2914 | 14.947 | 140 | 299514.216 | 8.8549 | 226.2248
| 280.4545 | 15.0982 | 140.2 | 299449.0769 | 8.8912 | 225.3462
| 282.3863 | 15.257 | 140.4 | 297916.5481 | 8.8933 | 222.5587
| 284.0776 | 15.4161 | 140.6 | 295480.2264 | 8.9199 | 219.3703
| 285.2741 | 15.5752 | 140.8 | 294995.9767 | 8.9623 | 218.2051
| 286.9649 | 15.7336 | 141 | 294423.6904 | 8.9708 | 216.4929
| 288.5878 | 15.8927 | 141.2 | 294283.0841 | 8.9802 | 215.1934
| 290.6125 | 16.0587 | 141.4 | 296116.5845 | 8.9489 | 215.0033
| 292.2377 | 16.2266 | 141.6 | 299409.8097 | 8.932 | 216.2827
| 293.1481 | 16.3947 | 141.8 | 300623.6057 | 8.9808 | 216.706
| 294.9715 | 16.5618 | 142 | 302192.8559 | 8.9646 | 216.5045
| 296.6743 | 16.7297 | 142.2 | 302563.1854 | 8.9671 | 215.5456
| 298.2595 | 16.9035 | 142.4 | 302053.942 | 8.9888 | 214.0843
| 299.7895 | 17.0813 | 142.6 | 301506.269 | 9.0168 | 212.6725
| 300.8892 | 17.2593 | 142.8 | 303995.3307 | 9.0444 | 213.8456
| 302.6863 | 17.4362 | 143 | 306662.6015 | 9.0235 | 214.4858
| 304.1702 | 17.614 | 143.2 | 310610.5342 | 9.0118 | 216.3231
| 305.7233 | 17.7918 | 143.4 | 315639.9373 | 8.9863 | 218.8531
| 307.7439 | 17.9806 | 143.6 | 319038.3086 | 8.9523 | 219.7918
| 309.6476 | 18.1695 | 143.8 | 321170.0006 | 8.9362 | 219.9339
| 311.3653 | 18.3576 | 144 | 322131.9599 | 8.9404 | 219.422
| 313.8494 | 18.5465 | 144.2 | 322707.2747 | 8.9002 | 217.9449
| 316.7543 | 18.7353 | 144.4 | 322569.4529 | 8.8405 | 215.6249
| 318.3033 | 18.9221 | 144.6 | 321538.9711 | 8.8693 | 213.9323
| 319.3879 | 19.1077 | 144.8 | 321003.8084 | 8.921 | 212.9967
| 320.8636 | 19.2933 | 145 | 321514.5712 | 8.9395 | 212.4323
| 322.2542 | 19.4944 | 145.2 | 324220.6761 | 8.9533 | 213.4493
| 323.6921 | 19.68 | 145.4 | 328421.8725 | 8.942 | 215.3888
| 325.3733 | 19.881 | 145.6 | 336301.0568 | 8.8958 | 219.6046
| 327.0819 | 20.082 | 145.8 | 344876.8408 | 8.8449 | 224.2549
| 329.3761 | 20.283 | 146 | 350279.6253 | 8.785 | 226.2179
| 330.7988 | 20.4841 | 146.2 | 351464.3429 | 8.806 | 226.1178
| 332.6659 | 20.7006 | 146.4 | 349397.9551 | 8.8328 | 223.4849
| 334.3464 | 20.9017 | 146.6 | 345379.991 | 8.8764 | 219.7409
| 335.9353 | 21.1182 | 146.8 | 339625.3741 | 8.9484 | 215.0355
| 337.7823 | 21.3192 | 147 | 335138.0825 | 8.9884 | 210.9805
| 339.5335 | 21.5357 | 147.2 | 334261.1705 | 9.0129 | 209.3868
| 341.3422 | 21.7522 | 147.4 | 335297.9833 | 9.0174 | 208.9715
| 343.3165 | 21.9687 | 147.6 | 338822.475 | 8.9911 | 209.9881
| 345.0648 | 22.2007 | 147.8 | 342795.2385 | 8.9821 | 211.4847
| 346.9057 | 22.4172 | 148 | 346203.123 | 8.9641 | 212.5132
| 349.2139 | 22.6337 | 148.2 | 349596.2023 | 8.9197 | 213.1455
| 351.1267 | 22.8657 | 148.4 | 354126.8056 | 8.8968 | 214.8196
| 352.9049 | 23.0977 | 148.6 | 356839.9982 | 8.8949 | 215.4626
| 354.3445 | 23.3297 | 148.8 | 362835.0157 | 8.8869 | 218.401
| 356.0917 | 23.5617 | 149 | 369396.3515 | 8.8584 | 221.4282
| 357.9881 | 23.7936 | 149.2 | 373420.1021 | 8.84 | 222.746
| 360.0276 | 24.0411 | 149.4 | 378164.3468 | 8.8162 | 224.4038
| 362.0939 | 24.2808 | 149.6 | 383297.3083 | 8.7849 | 226.2513
| 363.7328 | 24.5205 | 149.8 | 383829.7954 | 8.8061 | 225.614
| 365.6969 | 24.768 | 150 | 383401.4012 | 8.8195 | 224.1442
| 367.7754 | 25.0154 | 150.2 | 385961.8121 | 8.8066 | 224.404
| 369.8357 | 25.2628 | 150.4 | 385087.3347 | 8.8168 | 222.6105
| 371.1952 | 25.5258 | 150.6 | 384135.5616 | 8.8707 | 221.3697
| 372.5714 | 25.781 | 150.8 | 386097.0091 | 8.8999 | 221.8429
| 374.2031 | 26.0362 | 151 | 390387.5547 | 8.8994 | 223.491
| 375.8276 | 26.2992 | 151.2 | 391580.0174 | 8.9228 | 223.3118
| 377.9947 | 26.5621 | 151.4 | 393772.3088 | 8.9108 | 223.2945
| 379.7356 | 26.825 | 151.6 | 395919.0199 | 8.9205 | 223.5816
| 381.9878 | 27.1034 | 151.8 | 394825.8627 | 8.9315 | 221.6067
| 384.3957 | 27.3663 | 152 | 391833.6354 | 8.9405 | 218.4282
| 386.6349 | 27.6447 | 152.2 | 390230.0613 | 8.9552 | 216.2377
| 388.5471 | 27.9231 | 152.4 | 389037.3708 | 8.9833 | 214.5482
| 390.6608 | 28.2015 | 152.6 | 387055.7547 | 9.0065 | 212.2916
| 392.1633 | 28.4876 | 152.8 | 387121.0297 | 9.0489 | 211.6466
| 394.4586 | 28.7737 | 153 | 388177.2619 | 9.0432 | 210.9889
| 396.5106 | 29.0676 | 153.2 | 391065.5481 | 9.0392 | 211.5252
| 396.5106 | 29.0676 | 153.2 | 391065.5481 | 1.7977e+308 | 1.7977e+308
| 396.5106 | 29.0676 | 153.2 | 391065.5481 | 1.7977e+308 | 1.7977e+308
Hold Segment Type | 397.3473 | 29.083 | 153.28 | 393054.5474 | 1.7977e+308 | 1.7977e+308
| 401.9734 | 29.0827 | 157 | 406915.7798 | 1.7977e+308 | 1.7977e+308
| 402.7852 | 29.0826 | 159 | 397006.7232 | 1.7977e+308 | 1.7977e+308
| 402.7431 | 29.0826 | 161 | 408955.8465 | 1.7977e+308 | 1.7977e+308
| 402.8499 | 29.0826 | 163 | 409886.3825 | 1.7977e+308 | 1.7977e+308
| 402.849 | 29.0826 | 163.36 | 411781.0396 | 1.7977e+308 | 1.7977e+308
| 403.0024 | 29.0826 | 163.44 | 409510.4633 | 1.7977e+308 | 1.7977e+308
| 402.877 | 29.0826 | 163.52 | 405828.0265 | 1.7977e+308 | 1.7977e+308
| 402.6979 | 29.0826 | 163.6 | 1.7977e+308 | 1.7977e+308 | 1.7977e+308
| 402.7097 | 29.0826 | 163.68 | 1.7977e+308 | 1.7977e+308 | 1.7977e+308
Unload From Peak Segment Type | 402.5048 | 29.0826 | 163.76 | 1.7977e+308 | 1.7977e+308 | 1.7977e+308
| 402.6897 | 29.0826 | 163.84 | 1.7977e+308 | 1.7977e+308 | 1.7977e+308
| 402.2983 | 28.7267 | 164.2 | 1.7977e+308 | 1.7977e+308 | 1.7977e+308
| 401.4712 | 28.4327 | 164.4 | 1.7977e+308 | 1.7977e+308 | 1.7977e+308
| 401.0654 | 28.1387 | 164.6 | 1.7977e+308 | 1.7977e+308 | 1.7977e+308
| 400.2544 | 27.8448 | 164.8 | 1.7977e+308 | 1.7977e+308 | 1.7977e+308
| 399.3763 | 27.5586 | 165 | 1.7977e+308 | 1.7977e+308 | 1.7977e+308
| 398.809 | 27.2723 | 165.2 | 1.7977e+308 | 1.7977e+308 | 1.7977e+308
| 398.1285 | 26.9784 | 165.4 | 1.7977e+308 | 1.7977e+308 | 1.7977e+308
| 397.0975 | 26.6844 | 165.6 | 1.7977e+308 | 1.7977e+308 | 1.7977e+308
| 396.3741 | 26.3904 | 165.8 | 1.7977e+308 | 1.7977e+308 | 1.7977e+308
| 395.7892 | 26.1042 | 166 | 1.7977e+308 | 1.7977e+308 | 1.7977e+308
| 394.9634 | 25.818 | 166.2 | 1.7977e+308 | 1.7977e+308 | 1.7977e+308
| 394.2518 | 25.524 | 166.4 | 1.7977e+308 | 1.7977e+308 | 1.7977e+308
| 393.9884 | 25.23 | 166.6 | 1.7977e+308 | 1.7977e+308 | 1.7977e+308
| 392.8793 | 24.9361 | 166.8 | 1.7977e+308 | 1.7977e+308 | 1.7977e+308
| 391.9809 | 24.6576 | 167 | 1.7977e+308 | 1.7977e+308 | 1.7977e+308
| 391.2006 | 24.3636 | 167.2 | 1.7977e+308 | 1.7977e+308 | 1.7977e+308
| 390.7585 | 24.0696 | 167.4 | 1.7977e+308 | 1.7977e+308 | 1.7977e+308
| 389.8441 | 23.7757 | 167.6 | 1.7977e+308 | 1.7977e+308 | 1.7977e+308
| 389.2815 | 23.4817 | 167.8 | 1.7977e+308 | 1.7977e+308 | 1.7977e+308
| 388.5556 | 23.2032 | 168 | 1.7977e+308 | 1.7977e+308 | 1.7977e+308
| 387.8964 | 22.9092 | 168.2 | 1.7977e+308 | 1.7977e+308 | 1.7977e+308
| 387.2738 | 22.6153 | 168.4 | 1.7977e+308 | 1.7977e+308 | 1.7977e+308
| 386.6235 | 22.3213 | 168.6 | 1.7977e+308 | 1.7977e+308 | 1.7977e+308
| 385.522 | 22.0312 | 168.8 | 1.7977e+308 | 1.7977e+308 | 1.7977e+308
| 384.6967 | 21.7489 | 169 | 1.7977e+308 | 1.7977e+308 | 1.7977e+308
| 384.005 | 21.4549 | 169.2 | 1.7977e+308 | 1.7977e+308 | 1.7977e+308
| 383.2917 | 21.1609 | 169.4 | 1.7977e+308 | 1.7977e+308 | 1.7977e+308
| 382.496 | 20.867 | 169.6 | 1.7977e+308 | 1.7977e+308 | 1.7977e+308
| 381.8001 | 20.5769 | 169.8 | 1.7977e+308 | 1.7977e+308 | 1.7977e+308
| 380.9467 | 20.2945 | 170 | 1.7977e+308 | 1.7977e+308 | 1.7977e+308
| 380.6544 | 20.0005 | 170.2 | 1.7977e+308 | 1.7977e+308 | 1.7977e+308
| 379.8319 | 19.7066 | 170.4 | 1.7977e+308 | 1.7977e+308 | 1.7977e+308
| 379.0248 | 19.4126 | 170.6 | 1.7977e+308 | 1.7977e+308 | 1.7977e+308
| 378.018 | 19.1187 | 170.8 | 1.7977e+308 | 1.7977e+308 | 1.7977e+308
| 377.7919 | 18.8401 | 171 | 1.7977e+308 | 1.7977e+308 | 1.7977e+308
| 377.0598 | 18.54 | 171.2 | 1.7977e+308 | 1.7977e+308 | 1.7977e+308
| 376.2167 | 18.2522 | 171.4 | 1.7977e+308 | 1.7977e+308 | 1.7977e+308
| 375.4382 | 17.9582 | 171.6 | 1.7977e+308 | 1.7977e+308 | 1.7977e+308
| 374.4721 | 17.6643 | 171.8 | 1.7977e+308 | 1.7977e+308 | 1.7977e+308
| 373.9496 | 17.3858 | 172 | 1.7977e+308 | 1.7977e+308 | 1.7977e+308
| 373.4956 | 17.0918 | 172.2 | 1.7977e+308 | 1.7977e+308 | 1.7977e+308
| 372.9587 | 16.7978 | 172.4 | 1.7977e+308 | 1.7977e+308 | 1.7977e+308
| 372.3229 | 16.5038 | 172.6 | 1.7977e+308 | 1.7977e+308 | 1.7977e+308
| 371.8383 | 16.2099 | 172.8 | 1.7977e+308 | 1.7977e+308 | 1.7977e+308
| 371.4144 | 15.9313 | 173 | 1.7977e+308 | 1.7977e+308 | 1.7977e+308
| 370.6332 | 15.6374 | 173.2 | 1.7977e+308 | 1.7977e+308 | 1.7977e+308
| 369.8613 | 15.3434 | 173.4 | 1.7977e+308 | 1.7977e+308 | 1.7977e+308
| 369.2268 | 15.0494 | 173.6 | 1.7977e+308 | 1.7977e+308 | 1.7977e+308
| 368.4262 | 14.7555 | 173.8 | 1.7977e+308 | 1.7977e+308 | 1.7977e+308
| 367.2841 | 14.477 | 174 | 1.7977e+308 | 1.7977e+308 | 1.7977e+308
| 366.5011 | 14.1831 | 174.2 | 1.7977e+308 | 1.7977e+308 | 1.7977e+308
| 365.7407 | 13.8891 | 174.4 | 1.7977e+308 | 1.7977e+308 | 1.7977e+308
| 364.7912 | 13.5951 | 174.6 | 1.7977e+308 | 1.7977e+308 | 1.7977e+308
| 364.0585 | 13.305 | 174.8 | 1.7977e+308 | 1.7977e+308 | 1.7977e+308
| 362.9863 | 13.0124 | 175 | 1.7977e+308 | 1.7977e+308 | 1.7977e+308
| 362.1843 | 12.7287 | 175.2 | 1.7977e+308 | 1.7977e+308 | 1.7977e+308
| 361.3773 | 12.4348 | 175.4 | 1.7977e+308 | 1.7977e+308 | 1.7977e+308
| 360.3226 | 12.1408 | 175.6 | 1.7977e+308 | 1.7977e+308 | 1.7977e+308
| 359.7911 | 11.8469 | 175.8 | 1.7977e+308 | 1.7977e+308 | 1.7977e+308
| 358.6029 | 11.5684 | 176 | 1.7977e+308 | 1.7977e+308 | 1.7977e+308
| 357.4956 | 11.2745 | 176.2 | 1.7977e+308 | 1.7977e+308 | 1.7977e+308
| 356.5989 | 10.9805 | 176.4 | 1.7977e+308 | 1.7977e+308 | 1.7977e+308
| 355.7605 | 10.6866 | 176.6 | 1.7977e+308 | 1.7977e+308 | 1.7977e+308
| 355.0458 | 10.3926 | 176.8 | 1.7977e+308 | 1.7977e+308 | 1.7977e+308
| 353.9271 | 10.1141 | 177 | 1.7977e+308 | 1.7977e+308 | 1.7977e+308
| 353.0184 | 9.8202 | 177.2 | 1.7977e+308 | 1.7977e+308 | 1.7977e+308
| 351.9037 | 9.5262 | 177.4 | 1.7977e+308 | 1.7977e+308 | 1.7977e+308
| 351.2049 | 9.2323 | 177.6 | 1.7977e+308 | 1.7977e+308 | 1.7977e+308
| 350.3467 | 8.9383 | 177.8 | 1.7977e+308 | 1.7977e+308 | 1.7977e+308
| 349.2014 | 8.6495 | 178 | 1.7977e+308 | 1.7977e+308 | 1.7977e+308
| 348.4336 | 8.3659 | 178.2 | 1.7977e+308 | 1.7977e+308 | 1.7977e+308
| 347.4246 | 8.0719 | 178.4 | 1.7977e+308 | 1.7977e+308 | 1.7977e+308
| 346.5728 | 7.778 | 178.6 | 1.7977e+308 | 1.7977e+308 | 1.7977e+308
| 345.3043 | 7.4841 | 178.8 | 1.7977e+308 | 1.7977e+308 | 1.7977e+308
| 344.2454 | 7.1978 | 179 | 1.7977e+308 | 1.7977e+308 | 1.7977e+308
| 343.1238 | 6.9117 | 179.2 | 1.7977e+308 | 1.7977e+308 | 1.7977e+308
| 342.3612 | 6.6177 | 179.4 | 1.7977e+308 | 1.7977e+308 | 1.7977e+308
| 341.1041 | 6.3238 | 179.6 | 1.7977e+308 | 1.7977e+308 | 1.7977e+308
| 339.6498 | 6.0376 | 179.8 | 1.7977e+308 | 1.7977e+308 | 1.7977e+308
| 338.5015 | 5.7514 | 180 | 1.7977e+308 | 1.7977e+308 | 1.7977e+308
| 337.6832 | 5.4574 | 180.2 | 1.7977e+308 | 1.7977e+308 | 1.7977e+308
| 336.8169 | 5.1635 | 180.4 | 1.7977e+308 | 1.7977e+308 | 1.7977e+308
| 335.4636 | 4.8696 | 180.6 | 1.7977e+308 | 1.7977e+308 | 1.7977e+308
| 334.4125 | 4.5872 | 180.8 | 1.7977e+308 | 1.7977e+308 | 1.7977e+308
| 332.7057 | 4.2972 | 181 | 1.7977e+308 | 1.7977e+308 | 1.7977e+308
| 331.3672 | 4.0033 | 181.2 | 1.7977e+308 | 1.7977e+308 | 1.7977e+308
| 329.7027 | 3.7094 | 181.4 | 1.7977e+308 | 1.7977e+308 | 1.7977e+308
| 329.1747 | 3.4154 | 181.6 | 1.7977e+308 | 1.7977e+308 | 1.7977e+308
| 327.706 | 3.1292 | 181.8 | 1.7977e+308 | 1.7977e+308 | 1.7977e+308
| 326.462 | 2.8946 | 181.96 | 1.7977e+308 | 1.7977e+308 | 1.7977e+308
Thermal Drift Hold Segment | 325.6675 | 2.874 | 182.04 | 1.7977e+308 | 1.7977e+308 | 1.7977e+308
| 325.0262 | 2.8741 | 182.12 | 1.7977e+308 | 1.7977e+308 | 1.7977e+308
| 324.8867 | 2.8741 | 232.2 | 1.7977e+308 | 1.7977e+308 | 1.7977e+308
| 324.8048 | 2.8741 | 232.28 | 1.7977e+308 | 1.7977e+308 | 1.7977e+308
| 324.7713 | 2.8741 | 235 | 1.7977e+308 | 1.7977e+308 | 1.7977e+308
| 325.0575 | 2.874 | 237 | 1.7977e+308 | 1.7977e+308 | 1.7977e+308
| 324.258 | 2.8741 | 239 | 1.7977e+308 | 1.7977e+308 | 1.7977e+308
| 324.5805 | 2.8741 | 241 | 1.7977e+308 | 1.7977e+308 | 1.7977e+308
| 324.7856 | 2.8741 | 243 | 1.7977e+308 | 1.7977e+308 | 1.7977e+308
| 324.5988 | 2.8741 | 245 | 1.7977e+308 | 1.7977e+308 | 1.7977e+308
| 324.6152 | 2.8741 | 247 | 1.7977e+308 | 1.7977e+308 | 1.7977e+308
| 324.3203 | 2.8741 | 249 | 1.7977e+308 | 1.7977e+308 | 1.7977e+308
| 324.9892 | 2.874 | 251 | 1.7977e+308 | 1.7977e+308 | 1.7977e+308
| 325.4822 | 2.874 | 253 | 1.7977e+308 | 1.7977e+308 | 1.7977e+308
| 325.2181 | 2.874 | 255 | 1.7977e+308 | 1.7977e+308 | 1.7977e+308
| 325.4265 | 2.874 | 257 | 1.7977e+308 | 1.7977e+308 | 1.7977e+308
| 325.2049 | 2.874 | 259 | 1.7977e+308 | 1.7977e+308 | 1.7977e+308
| 324.891 | 2.874 | 261 | 1.7977e+308 | 1.7977e+308 | 1.7977e+308
| 324.9695 | 2.874 | 263 | 1.7977e+308 | 1.7977e+308 | 1.7977e+308
| 324.8541 | 2.874 | 265 | 1.7977e+308 | 1.7977e+308 | 1.7977e+308
| 325.0801 | 2.874 | 267 | 1.7977e+308 | 1.7977e+308 | 1.7977e+308
| 325.1675 | 2.874 | 269 | 1.7977e+308 | 1.7977e+308 | 1.7977e+308
| 324.5331 | 2.874 | 271 | 1.7977e+308 | 1.7977e+308 | 1.7977e+308
| 324.2053 | 2.8741 | 273 | 1.7977e+308 | 1.7977e+308 | 1.7977e+308
| 324.4767 | 2.874 | 275 | 1.7977e+308 | 1.7977e+308 | 1.7977e+308
| 324.4249 | 2.874 | 277 | 1.7977e+308 | 1.7977e+308 | 1.7977e+308
| 325.0632 | 2.874 | 279 | 1.7977e+308 | 1.7977e+308 | 1.7977e+308
| 324.8085 | 2.874 | 281 | 1.7977e+308 | 1.7977e+308 | 1.7977e+308
END

## Test 028
Segment | Displacement Into Surface | Load On Sample | Time On Sample | Harmonic Contact Stiffness | Hardness | Modulus
| nm | mN | s | N/m | GPa | GPa
Load Segment Type | 0 | 0 | 0 | 158.0165 | 1.7977e+308 | 4.9642e-311
| 0.66871 | 0.0001296 | 0.2 | 205.1241 | 0.20212 | 6.574
| 0.90598 | 0.00023198 | 0.4 | 271.8792 | 0.57195 | 11.0021
| 1.4108 | 0.0003742 | 0.6 | 341.4791 | -15.2454 | 4.9642e-311
| 1.3973 | 0.00049588 | 0.8 | 422.6462 | 22.9988 | 78.9601
| 1.2854 | 0.00068559 | 1 | 491.8934 | 1.4268 | 18.4163
| 2.0168 | 0.00074991 | 1.2 | 575.7709 | -16.2702 | 4.9642e-311
| 2.1186 | 0.00092317 | 1.4 | 668.2873 | -27.7354 | 4.9642e-311
| 2.2025 | 0.0010374 | 1.6 | 776.478 | 95.9301 | 232.9394
| 2.5023 | 0.0011954 | 1.8 | 886.355 | 7.3906 | 59.4064
| 3.4118 | 0.001246 | 2 | 1007.7115 | 1.3218 | 27.1593
| 3.3769 | 0.0014297 | 2.2 | 1135.5921 | 1.597 | 31.5326
| 3.9126 | 0.0015696 | 2.4 | 1264.6835 | 1.1039 | 27.7677
| 4.06 | 0.0016789 | 2.6 | 1402.1903 | 1.0458 | 29.0078
| 3.8146 | 0.0018789 | 2.8 | 1552.9688 | 1.3945 | 35.2729
| 3.7083 | 0.0020077 | 3 | 1703.3112 | 1.5864 | 40.0973
| 4.0072 | 0.0021658 | 3.2 | 1846.3762 | 1.3797 | 38.9869
| 4.2279 | 0.0022694 | 3.4 | 1948.7298 | 1.2565 | 38.3386
| 4.3435 | 0.0024416 | 3.6 | 2027.509 | 1.2869 | 38.9403
| 4.2248 | 0.0025111 | 3.68 | 2040.7493 | 1.4342 | 40.8726
| 4.0665 | 0.0027647 | 4 | 2113.7328 | 1.8106 | 45.5279
| 3.9191 | 0.0029571 | 4.2 | 2159.8859 | 2.219 | 50.0027
| 4.1136 | 0.0030628 | 4.4 | 2219.9019 | 2.0148 | 48.031
| 4.2418 | 0.003234 | 4.6 | 2292.4215 | 1.9868 | 47.9275
| 4.8742 | 0.0033664 | 4.8 | 2380.221 | 1.4617 | 41.5933
| 4.9279 | 0.0035131 | 5 | 2532.6475 | 1.4727 | 43.5644
| 4.8754 | 0.0036681 | 5.2 | 2715.454 | 1.556 | 47.1414
| 5.0579 | 0.0038351 | 5.4 | 2847.5785 | 1.4948 | 47.3976
| 5.1394 | 0.0040099 | 5.6 | 3034.9575 | 1.4961 | 49.5217
| 5.577 | 0.0041573 | 5.8 | 3167.1271 | 1.3007 | 47.224
| 5.8007 | 0.0043061 | 6 | 3248.77 | 1.2478 | 46.5909
| 5.8541 | 0.0044377 | 6.2 | 3393.6071 | 1.2567 | 48.1824
| 5.6417 | 0.0046352 | 6.4 | 3638.7512 | 1.4015 | 53.6503
| 5.7022 | 0.0048116 | 6.6 | 3894.3545 | 1.4095 | 56.6728
| 6.0678 | 0.0049645 | 6.8 | 4268.9791 | 1.2653 | 58.0196
| 5.8767 | 0.0051603 | 7 | 4810.7506 | 1.368 | 67.2387
| 5.7653 | 0.00535 | 7.2 | 5249.44 | 1.4516 | 74.7294
| 6.1091 | 0.0055046 | 7.4 | 5660.025 | 1.3261 | 76.0083
| 6.0566 | 0.0056898 | 7.6 | 6057.3378 | 1.3821 | 82.128
| 5.8967 | 0.0059436 | 7.8 | 6654.6737 | 1.5002 | 92.8495
| 6.2538 | 0.0060972 | 8 | 7043.9068 | 1.3756 | 92.9237
| 6.45 | 0.0062632 | 8.2 | 7443.6276 | 1.3315 | 95.5417
| 6.4116 | 0.0064472 | 8.4 | 7706.9573 | 1.3836 | 99.757
| 6.5106 | 0.0066207 | 8.6 | 7898.6587 | 1.3838 | 101.0091
| 6.1765 | 0.006888 | 8.8 | 7991.0149 | 1.5875 | 107.9604
| 6.2219 | 0.0070656 | 9 | 8043.1926 | 1.6131 | 108.1698
| 6.2355 | 0.0072456 | 9.2 | 8072.3433 | 1.6545 | 108.6154
| 6.4319 | 0.007472 | 9.4 | 8355.2013 | 1.6137 | 109.4052
| 6.6558 | 0.0076359 | 9.6 | 8523.1064 | 1.5536 | 108.2125
| 6.825 | 0.0078644 | 9.8 | 8519.4856 | 1.5399 | 105.9011
| 6.7953 | 0.0080478 | 10 | 8667.1692 | 1.5895 | 108.4407
| 6.8599 | 0.0082844 | 10.2 | 8822.2681 | 1.6128 | 109.7097
| 6.6033 | 0.0084852 | 10.4 | 8977.3938 | 1.7676 | 116.1265
| 6.6839 | 0.0087205 | 10.6 | 9418.4537 | 1.7717 | 120.7983
| 6.9791 | 0.0088789 | 10.8 | 9869.6802 | 1.6658 | 121.7428
| 6.6302 | 0.0091473 | 11 | 10191.3684 | 1.8743 | 132.5995
| 6.8068 | 0.0093753 | 11.2 | 10535.5408 | 1.8326 | 134.0552
| 6.9575 | 0.0095447 | 11.4 | 10725.6897 | 1.797 | 133.919
| 7.1935 | 0.0097681 | 11.6 | 10424.3104 | 1.7522 | 126.2155
| 7.039 | 0.010022 | 11.8 | 9972.2667 | 1.889 | 123.4811
| 6.7091 | 0.010288 | 12 | 9568.9188 | 2.1386 | 124.539
| 6.6854 | 0.010532 | 12.2 | 9303.4688 | 2.2284 | 121.8881
| 6.8664 | 0.010759 | 12.4 | 9191.7641 | 2.1865 | 117.5807
| 6.8884 | 0.010999 | 12.6 | 9281.3583 | 2.2288 | 118.6669
| 7.0381 | 0.011229 | 12.8 | 9455.4772 | 2.1907 | 118.6154
| 7.2003 | 0.011458 | 13 | 9703.6702 | 2.1443 | 119.2923
| 7.03 | 0.011713 | 13.2 | 9856.8556 | 2.29 | 124.4014
| 7.2649 | 0.011936 | 13.4 | 9901.7746 | 2.2088 | 121.2514
| 7.0549 | 0.012194 | 13.6 | 9915.2436 | 2.3879 | 125.3382
| 7.0567 | 0.012436 | 13.8 | 9862.9049 | 2.4485 | 124.9789
| 7.5631 | 0.012638 | 14 | 9796.7302 | 2.2121 | 116.163
| 7.236 | 0.012965 | 14.2 | 9737.7836 | 2.4729 | 121.0387
| 7.3136 | 0.013201 | 14.4 | 9748.4516 | 2.4805 | 120.1802
| 7.4334 | 0.013433 | 14.6 | 9806.6473 | 2.4588 | 119.2238
| 6.9398 | 0.013773 | 14.8 | 9904.982 | 2.8673 | 129.5677
| 7.1243 | 0.014001 | 15 | 10086.1817 | 2.7762 | 128.6673
| 6.9897 | 0.014313 | 15.2 | 10290.3013 | 2.9408 | 134.2611
| 7.1046 | 0.014546 | 15.4 | 10478.0176 | 2.899 | 134.6962
| 7.289 | 0.014833 | 15.6 | 10545.8509 | 2.8316 | 132.4196
| 7.2103 | 0.015081 | 15.8 | 10521.8287 | 2.9511 | 133.938
| 7.7014 | 0.015345 | 16 | 10388.537 | 2.6872 | 124.0473
| 7.9123 | 0.015631 | 16.2 | 10271.5573 | 2.6286 | 119.7493
| 7.3902 | 0.015973 | 16.4 | 10205.3699 | 3.0627 | 127.9381
| 7.7969 | 0.016214 | 16.6 | 10162.7775 | 2.8348 | 120.9323
| 7.6333 | 0.016498 | 16.8 | 10214.251 | 3.0083 | 124.5072
| 7.9342 | 0.016777 | 17 | 10262.2357 | 2.8616 | 120.5791
| 8.1259 | 0.017064 | 17.2 | 10254.9377 | 2.8021 | 117.96
| 8.3844 | 0.017346 | 17.4 | 10205.4278 | 2.7093 | 114.1094
| 8.6991 | 0.017624 | 17.6 | 10250.8631 | 2.5873 | 110.8022
| 8.6667 | 0.017928 | 17.8 | 10381.4549 | 2.6523 | 112.8467
| 8.777 | 0.018282 | 18 | 10606.8587 | 2.6441 | 114.1224
| 8.7326 | 0.018588 | 18.2 | 11006.2161 | 2.6981 | 119.1511
| 8.7583 | 0.018888 | 18.4 | 11625.536 | 2.7017 | 125.6331
| 8.9249 | 0.019177 | 18.6 | 12075.1634 | 2.6414 | 128.3477
| 8.9821 | 0.019535 | 18.8 | 12487.6705 | 2.6525 | 132.2217
| 9.117 | 0.019826 | 19 | 12663.741 | 2.6252 | 132.4342
| 8.8738 | 0.020208 | 19.2 | 12729.6086 | 2.8106 | 136.9641
| 9.1833 | 0.020486 | 19.4 | 12715.7322 | 2.6963 | 132.5996
| 9.1007 | 0.020855 | 19.6 | 12731.4517 | 2.798 | 134.2286
| 9.3226 | 0.021139 | 19.8 | 12782.2274 | 2.7281 | 131.9103
| 9.1847 | 0.021513 | 20 | 12904.1381 | 2.8529 | 135.3941
| 8.6495 | 0.021916 | 20.2 | 13049.1946 | 3.2302 | 145.5901
| 9.0525 | 0.022248 | 20.4 | 13116.1477 | 3.0372 | 140.1974
| 8.9332 | 0.022559 | 20.6 | 13066.1117 | 3.1651 | 141.7737
| 9.1815 | 0.022902 | 20.8 | 12980.3922 | 3.0808 | 137.4019
| 9.4082 | 0.023247 | 21 | 12830.0969 | 3.0182 | 132.9166
| 9.1319 | 0.023631 | 21.2 | 12764.1486 | 3.2489 | 136.4885
| 9.1555 | 0.024022 | 21.4 | 12808.8742 | 3.2991 | 136.9478
| 9.0113 | 0.024425 | 21.6 | 13017.2431 | 3.45 | 141.7093
| 9.2598 | 0.024769 | 21.8 | 13302.1917 | 3.3287 | 141.1924
| 9.6229 | 0.025103 | 22 | 13659.0655 | 3.1463 | 139.8507
| 9.8348 | 0.02551 | 22.2 | 13933.1952 | 3.0777 | 139.9805
| 9.8115 | 0.025874 | 22.4 | 14048.6099 | 3.1387 | 141.7351
| 9.8469 | 0.026197 | 22.6 | 14107.8919 | 3.1647 | 142.0779
| 10.1007 | 0.026637 | 22.8 | 14062.029 | 3.0962 | 138.4956
| 10.2514 | 0.027048 | 23 | 14045.1048 | 3.0782 | 136.6607
| 10.3233 | 0.027405 | 23.2 | 14035.9392 | 3.0923 | 135.9018
| 10.5035 | 0.027814 | 23.4 | 14215.6817 | 3.0494 | 135.647
| 10.714 | 0.028221 | 23.6 | 14354.2596 | 2.9958 | 134.6655
| 10.936 | 0.028627 | 23.8 | 14589.7677 | 2.935 | 134.4956
| 11.0704 | 0.028979 | 24 | 14829.0292 | 2.9087 | 135.3563
| 11.1334 | 0.029397 | 24.2 | 15141.9969 | 2.9188 | 137.744
| 11.0217 | 0.029859 | 24.4 | 15349.3096 | 3.016 | 141.2516
| 11.1455 | 0.030302 | 24.6 | 15621.4525 | 3.0028 | 142.5418
| 10.787 | 0.030753 | 24.8 | 15985.9237 | 3.2117 | 150.7905
| 10.8973 | 0.031167 | 25 | 16167.8243 | 3.2018 | 151.3208
| 11.179 | 0.031598 | 25.2 | 16285.9425 | 3.1158 | 149.0537
| 11.087 | 0.032059 | 25.4 | 16341.3473 | 3.2126 | 151.0189
| 11.1185 | 0.032479 | 25.6 | 16189.1547 | 3.2556 | 149.4351
| 11.0741 | 0.032966 | 25.8 | 15810.4096 | 3.3564 | 146.7524
| 11.099 | 0.033447 | 26 | 15534.6398 | 3.4189 | 144.1645
| 10.9764 | 0.03388 | 26.2 | 15310.809 | 3.5534 | 143.8936
| 11.3727 | 0.034332 | 26.4 | 15193.1912 | 3.4086 | 138.2655
| 11.3475 | 0.034818 | 26.6 | 15177.6353 | 3.4831 | 138.7005
| 11.2873 | 0.035306 | 26.8 | 15291.0415 | 3.57 | 140.7295
| 11.6513 | 0.035761 | 27 | 15502.7445 | 3.4258 | 138.6267
| 12.0246 | 0.036216 | 27.2 | 15777.5907 | 3.2864 | 137.1416
| 11.8403 | 0.036713 | 27.4 | 16116.6473 | 3.4125 | 142.4144
| 11.8555 | 0.037256 | 27.6 | 16499.4338 | 3.4482 | 145.9162
| 11.879 | 0.037737 | 27.8 | 17105.2788 | 3.4623 | 151.2925
| 11.8274 | 0.038225 | 28 | 17525.3528 | 3.5232 | 155.9742
| 12.4059 | 0.038724 | 28.2 | 17992.8209 | 3.2887 | 153.3811
| 12.4401 | 0.039265 | 28.4 | 18323.3339 | 3.3166 | 156.133
| 12.2999 | 0.039759 | 28.6 | 18401.5195 | 3.4275 | 158.7505
| 12.4466 | 0.040292 | 28.8 | 18276.8255 | 3.4212 | 156.1475
| 12.3802 | 0.04084 | 29 | 18170.4864 | 3.5136 | 156.2784
| 12.1901 | 0.041399 | 29.2 | 17992.856 | 3.6741 | 157.3089
| 12.3131 | 0.041933 | 29.4 | 17832.7764 | 3.6787 | 154.6686
| 12.0175 | 0.0425 | 29.6 | 17753.2981 | 3.9005 | 157.9209
| 12.7748 | 0.042985 | 29.8 | 17763.0412 | 3.571 | 149.2445
| 12.3716 | 0.04362 | 30 | 17846.2223 | 3.8324 | 154.9359
| 12.8418 | 0.044128 | 30.2 | 18023.0936 | 3.6443 | 151.2336
| 12.9315 | 0.044701 | 30.4 | 18288.5988 | 3.6477 | 152.7379
| 13.1723 | 0.045251 | 30.6 | 18699.2013 | 3.5733 | 153.7541
| 13.212 | 0.045852 | 30.8 | 18998.2011 | 3.6006 | 156.0807
| 13.5171 | 0.046433 | 31 | 19275.3544 | 3.5104 | 155.2774
| 13.6765 | 0.046994 | 31.2 | 19471.5877 | 3.4868 | 155.4084
| 13.5189 | 0.047611 | 31.4 | 19703.7549 | 3.6011 | 159.2969
| 13.3578 | 0.048227 | 31.6 | 19824.5312 | 3.7259 | 162.3992
| 13.6367 | 0.04884 | 31.8 | 20022.2778 | 3.6496 | 161.1385
| 14.0146 | 0.049415 | 32 | 20396.1582 | 3.526 | 160.2914
| 14.068 | 0.050016 | 32.2 | 20822.5693 | 3.5404 | 163.4117
| 14.1563 | 0.050673 | 32.4 | 21083.8672 | 3.5512 | 164.8276
| 14.5105 | 0.051281 | 32.6 | 21322.7122 | 3.4531 | 163.1781
| 14.4946 | 0.051916 | 32.8 | 21342.2324 | 3.5102 | 163.7372
| 14.3038 | 0.052596 | 33 | 21203.9566 | 3.6483 | 164.9328
| 14.1587 | 0.053272 | 33.2 | 21022.4115 | 3.7746 | 165.3211
| 14.1159 | 0.05394 | 33.4 | 20798.606 | 3.8608 | 164.2461
| 14.0649 | 0.054608 | 33.6 | 20664.1309 | 3.9491 | 163.9898
| 14.2072 | 0.055262 | 33.8 | 20690.7731 | 3.9402 | 162.8966
| 14.5642 | 0.055959 | 34 | 20697.2622 | 3.8409 | 159.4135
| 14.4272 | 0.056635 | 34.2 | 20795.4273 | 3.9549 | 161.8899
| 14.4204 | 0.05736 | 34.4 | 21087.9706 | 4.0076 | 164.5738
| 14.5788 | 0.058013 | 34.6 | 21518.265 | 3.9727 | 166.5247
| 15.2288 | 0.058688 | 34.8 | 21755.258 | 3.7424 | 161.8341
| 15.1247 | 0.059421 | 35 | 22061.7523 | 3.8305 | 165.5096
| 15.0459 | 0.060152 | 35.2 | 22162.5682 | 3.9174 | 167.3757
| 15.2833 | 0.060859 | 35.4 | 22161.0466 | 3.8733 | 165.1459
| 15.6616 | 0.061616 | 35.6 | 22014.599 | 3.7837 | 160.5307
| 15.4103 | 0.06236 | 35.8 | 21900.8384 | 3.9473 | 162.391
| 15.4778 | 0.06314 | 36 | 21848.0219 | 3.9816 | 161.5847
| 15.5296 | 0.063862 | 36.2 | 21947.3406 | 4.0113 | 162.066
| 15.7744 | 0.064628 | 36.4 | 21986.1347 | 3.9657 | 160.2211
| 15.9423 | 0.065401 | 36.6 | 22040.2027 | 3.9524 | 159.2707
| 16.1549 | 0.06617 | 36.8 | 22154.029 | 3.9187 | 158.3604
| 16.4515 | 0.066933 | 37 | 22311.2227 | 3.8513 | 157.0281
| 16.4266 | 0.06772 | 37.2 | 22397.3505 | 3.9132 | 158.1116
| 16.1773 | 0.068586 | 37.4 | 22607.7319 | 4.067 | 162.2283
| 16.228 | 0.069367 | 37.6 | 22929.221 | 4.0897 | 164.3492
| 16.3776 | 0.070202 | 37.8 | 23153.1163 | 4.0791 | 164.8138
| 16.223 | 0.07106 | 38 | 23312.1787 | 4.1989 | 167.7532
| 16.5426 | 0.071881 | 38.2 | 23393.0061 | 4.121 | 165.503
| 16.5485 | 0.072727 | 38.4 | 23249.8742 | 4.1843 | 164.6677
| 16.6161 | 0.073568 | 38.6 | 23137.4487 | 4.2205 | 163.4747
| 16.7042 | 0.074467 | 38.8 | 23042.2413 | 4.2514 | 162.2408
| 16.8585 | 0.075301 | 39 | 22993.4329 | 4.2477 | 160.7254
| 17.1596 | 0.076185 | 39.2 | 23125.714 | 4.1796 | 159.2169
| 17.6704 | 0.077052 | 39.4 | 23448.7606 | 4.0255 | 157.2912
| 17.7764 | 0.07795 | 39.6 | 23661.7084 | 4.035 | 158.0937
| 17.7475 | 0.078859 | 39.8 | 23964.7324 | 4.0919 | 160.6533
| 18.1527 | 0.079734 | 40 | 24425.5332 | 3.98 | 160.5909
| 18.3139 | 0.080658 | 40.2 | 24692.3962 | 3.969 | 161.2817
| 18.2723 | 0.081598 | 40.4 | 24942.5368 | 4.0315 | 163.5527
| 18.4592 | 0.082551 | 40.6 | 25208.7024 | 4.0123 | 164.0114
| 18.5938 | 0.083495 | 40.8 | 25221.448 | 4.0198 | 163.209
| 18.1879 | 0.084506 | 41 | 25092.3978 | 4.2343 | 166.0379
| 18.8499 | 0.085422 | 41.2 | 25020.6679 | 4.049 | 160.2612
| 18.7704 | 0.086395 | 41.4 | 24995.002 | 4.1351 | 160.9698
| 18.6698 | 0.08743 | 41.6 | 25091.233 | 4.2295 | 162.6854
| 18.9984 | 0.088371 | 41.8 | 25322.6177 | 4.1557 | 161.7525
| 18.9718 | 0.089401 | 42 | 25697.2894 | 4.2108 | 164.6756
| 19.111 | 0.090417 | 42.2 | 26021.4208 | 4.2068 | 165.9021
| 19.0957 | 0.091482 | 42.4 | 26046.8029 | 4.2723 | 166.4487
| 19.2238 | 0.092524 | 42.6 | 25984.8517 | 4.2871 | 165.2357
| 19.6496 | 0.093549 | 42.8 | 25889.0178 | 4.1953 | 161.4539
| 19.635 | 0.094608 | 43 | 25866.2143 | 4.2598 | 161.6617
| 19.7763 | 0.095684 | 43.2 | 25800.1698 | 4.2714 | 160.387
| 19.5778 | 0.096788 | 43.4 | 25912.5839 | 4.4004 | 162.9076
| 19.8392 | 0.097885 | 43.6 | 25938.8783 | 4.3645 | 161.273
| 20.3887 | 0.098949 | 43.8 | 25820.2993 | 4.2326 | 156.6335
| 20.5886 | 0.10003 | 44 | 25754.9178 | 4.2238 | 155.0178
| 20.7347 | 0.10117 | 44.2 | 25813.6805 | 4.2311 | 154.5721
| 20.6554 | 0.10233 | 44.4 | 25918.0996 | 4.314 | 156.0112
| 20.7851 | 0.10346 | 44.6 | 26117.3718 | 4.3206 | 156.5294
| 20.8285 | 0.10467 | 44.8 | 26423.2576 | 4.3558 | 158.3252
| 20.7856 | 0.10582 | 45 | 26627.369 | 4.4221 | 160.1209
| 20.816 | 0.10703 | 45.2 | 26651.6079 | 4.4729 | 160.2953
| 20.8148 | 0.10824 | 45.4 | 26654.149 | 4.536 | 160.5703
| 20.7077 | 0.10945 | 45.6 | 26656.0845 | 4.6391 | 161.6354
| 20.7082 | 0.11066 | 45.8 | 26657.2867 | 4.703 | 161.8949
| 20.6782 | 0.11193 | 46 | 27022.9969 | 4.7659 | 164.6432
| 20.729 | 0.1132 | 46.2 | 27457.0837 | 4.7945 | 167.2018
| 20.8573 | 0.11446 | 46.4 | 27968.9671 | 4.7895 | 169.6319
| 20.7933 | 0.11573 | 46.6 | 28540.5938 | 4.8568 | 173.9673
| 21.1713 | 0.11697 | 46.8 | 29036.0614 | 4.7569 | 174.2695
| 21.8014 | 0.11824 | 47 | 29194.0481 | 4.5867 | 170.6143
| 21.3169 | 0.11962 | 47.2 | 29241.3955 | 4.8271 | 174.9194
| 21.5841 | 0.12093 | 47.4 | 29180.4469 | 4.795 | 172.7156
| 21.7454 | 0.12226 | 47.6 | 29166.321 | 4.8013 | 171.6529
| 22.0579 | 0.12361 | 47.8 | 29104.686 | 4.7557 | 169.1962
| 22.4774 | 0.12491 | 48 | 29310.2359 | 4.6614 | 167.5924
| 22.4524 | 0.1263 | 48.2 | 29616.8357 | 4.7228 | 169.8289
| 22.3663 | 0.12773 | 48.4 | 30154.7399 | 4.799 | 173.9097
| 22.1629 | 0.12916 | 48.6 | 30743.6392 | 4.9176 | 179.2682
| 22.2046 | 0.13055 | 48.8 | 31360.9045 | 4.9443 | 182.9329
| 22.7953 | 0.13196 | 49 | 31777.0921 | 4.7825 | 181.0527
| 22.9569 | 0.13339 | 49.2 | 32184.0817 | 4.7766 | 182.4799
| 22.8739 | 0.13491 | 49.4 | 32339.2999 | 4.867 | 184.3195
| 23.0299 | 0.13635 | 49.6 | 32132.1171 | 4.8828 | 182.1417
| 22.7502 | 0.13788 | 49.8 | 32122.0107 | 5.0521 | 184.5427
| 23.5691 | 0.13933 | 50 | 32160.5447 | 4.8249 | 178.7771
| 23.8446 | 0.14085 | 50.2 | 32281.0037 | 4.7923 | 177.7185
| 23.7077 | 0.1424 | 50.4 | 32652.0479 | 4.891 | 181.1125
| 23.6678 | 0.14398 | 50.6 | 33087.6391 | 4.9563 | 184.2011
| 23.7749 | 0.14554 | 50.8 | 33456.2911 | 4.9725 | 185.7931
| 23.8655 | 0.1471 | 51 | 33598.6246 | 5.0017 | 186.1937
| 24.163 | 0.14871 | 51.2 | 33721.4735 | 4.9619 | 184.9282
| 24.5102 | 0.15032 | 51.4 | 33795.1035 | 4.9078 | 183.0524
| 24.6112 | 0.15194 | 51.6 | 33743.6694 | 4.9408 | 182.2916
| 24.8923 | 0.15355 | 51.8 | 33790.1798 | 4.9102 | 180.7992
| 24.6666 | 0.15526 | 52 | 34056.1323 | 5.0443 | 184.1813
| 24.7625 | 0.15695 | 52.2 | 34230.3737 | 5.0728 | 184.731
| 25.1143 | 0.15861 | 52.4 | 34198.1334 | 5.0211 | 182.2825
| 25.3995 | 0.16034 | 52.6 | 34361.746 | 4.9884 | 181.4448
| 25.2573 | 0.16209 | 52.8 | 34310.8707 | 5.1048 | 182.4324
| 25.6062 | 0.16383 | 53 | 33958.3392 | 5.0677 | 178.3468
| 25.3316 | 0.16561 | 53.2 | 33676.2009 | 5.2399 | 178.9704
| 25.6497 | 0.1674 | 53.4 | 33741.3437 | 5.1979 | 177.4134
| 25.5879 | 0.16921 | 53.6 | 33650.544 | 5.2932 | 177.6187
| 25.7692 | 0.17101 | 53.8 | 33700.2456 | 5.2982 | 176.9272
| 25.864 | 0.17288 | 54 | 34087.6751 | 5.3223 | 178.648
| 26.1826 | 0.1747 | 54.2 | 34313.0394 | 5.2737 | 177.9733
| 26.2412 | 0.1766 | 54.4 | 34242.7082 | 5.3279 | 177.4855
| 26.2135 | 0.17847 | 54.6 | 34352.8755 | 5.404 | 178.5314
| 26.2523 | 0.1804 | 54.8 | 34466.16 | 5.4591 | 179.1561
| 26.6463 | 0.18231 | 55 | 34565.201 | 5.3899 | 177.33
| 26.7724 | 0.18426 | 55.2 | 34774.4689 | 5.4107 | 177.8765
| 26.9191 | 0.18625 | 55.4 | 35148.6418 | 5.4187 | 179.1491
| 27.2597 | 0.18821 | 55.6 | 35392.2316 | 5.3658 | 178.466
| 27.5049 | 0.19022 | 55.8 | 35659.4881 | 5.3456 | 178.5375
| 27.8432 | 0.19225 | 56 | 35645.4609 | 5.3066 | 176.5922
| 28.1606 | 0.19428 | 56.2 | 35486.6173 | 5.2803 | 174.0926
| 27.9425 | 0.19638 | 56.4 | 35081.7668 | 5.4385 | 173.6679
| 27.8688 | 0.19847 | 56.6 | 34717.1624 | 5.5513 | 172.5618
| 28.1034 | 0.20057 | 56.8 | 34328.517 | 5.5621 | 169.4696
| 28.0539 | 0.20275 | 57 | 34285.5779 | 5.6579 | 169.8402
| 27.9972 | 0.2049 | 57.2 | 34535.7599 | 5.7429 | 171.7184
| 28.1072 | 0.2071 | 57.4 | 35104.4819 | 5.7567 | 174.1788
| 28.6929 | 0.20926 | 57.6 | 35970.789 | 5.5946 | 175.1783
| 28.5237 | 0.21148 | 57.8 | 36860.1655 | 5.6908 | 180.9462
| 28.3299 | 0.21379 | 58 | 37716.053 | 5.8021 | 186.8305
| 28.7818 | 0.21602 | 58.2 | 38245.3779 | 5.7021 | 186.8408
| 29.0528 | 0.2183 | 58.4 | 38579.3908 | 5.6738 | 187.0538
| 29.5916 | 0.22058 | 58.6 | 38767.5352 | 5.5648 | 184.8542
| 29.5233 | 0.22294 | 58.8 | 38762.5993 | 5.6615 | 185.5441
| 29.7216 | 0.22527 | 59 | 38877.7046 | 5.6663 | 185.1501
| 30.1701 | 0.22765 | 59.2 | 39230.8612 | 5.5842 | 184.3877
| 30.0467 | 0.23007 | 59.4 | 39424.2864 | 5.6909 | 186.3738
| 30.095 | 0.23252 | 59.6 | 39701.0287 | 5.7411 | 187.7144
| 30.6021 | 0.23495 | 59.8 | 40152.1277 | 5.6372 | 187.0461
| 30.3776 | 0.23745 | 60 | 40307.4316 | 5.7784 | 189.4785
| 30.5607 | 0.23994 | 60.2 | 40135.0354 | 5.8008 | 187.7922
| 30.9608 | 0.24245 | 60.4 | 40036.5483 | 5.7512 | 185.1659
| 31.0527 | 0.24501 | 60.6 | 40071.9967 | 5.7967 | 185.0708
| 31.2726 | 0.24759 | 60.8 | 40146.3268 | 5.8001 | 184.3984
| 31.3981 | 0.25018 | 61 | 40714.4366 | 5.8154 | 186.6194
| 31.6044 | 0.2528 | 61.2 | 41499.9218 | 5.7983 | 189.3774
| 31.5443 | 0.25549 | 61.4 | 42132.9552 | 5.8724 | 193.043
| 31.8405 | 0.25816 | 61.6 | 42553.7486 | 5.8405 | 193.5058
| 32.0891 | 0.26089 | 61.8 | 42859.8047 | 5.8293 | 193.7217
| 32.0191 | 0.26361 | 62 | 42638.4014 | 5.9348 | 193.3992
| 32.3847 | 0.26636 | 62.2 | 42464.3021 | 5.9026 | 190.669
| 32.7536 | 0.26918 | 62.4 | 42620.7706 | 5.8602 | 189.5051
| 32.7084 | 0.27202 | 62.6 | 42874.2598 | 5.9429 | 191.2346
| 33.0002 | 0.27484 | 62.8 | 43191.6955 | 5.918 | 191.2633
| 33.2447 | 0.27772 | 63 | 43701.7262 | 5.903 | 192.4562
| 32.9026 | 0.28065 | 63.2 | 43739.904 | 6.0865 | 194.9687
| 32.9805 | 0.2836 | 63.4 | 43878.3766 | 6.137 | 195.4438
| 33.2157 | 0.28658 | 63.6 | 44263.8868 | 6.1287 | 196.1072
| 33.4937 | 0.28955 | 63.8 | 44576.6549 | 6.1091 | 196.1739
| 33.3907 | 0.29258 | 64 | 45487.5228 | 6.1906 | 201.2958
| 33.4341 | 0.29566 | 64.2 | 46653.431 | 6.2192 | 206.7525
| 33.5117 | 0.29877 | 64.4 | 47546.659 | 6.2467 | 210.7479
| 33.6358 | 0.3019 | 64.6 | 48445.6744 | 6.2601 | 214.4801
| 34.1755 | 0.30497 | 64.8 | 49321.6451 | 6.1431 | 215.3676
| 34.5697 | 0.30814 | 65 | 49660.0279 | 6.0917 | 214.7097
| 34.6663 | 0.31137 | 65.2 | 49727.3583 | 6.139 | 214.7139
| 34.908 | 0.31462 | 65.4 | 49723.265 | 6.1447 | 213.4744
| 34.9193 | 0.31791 | 65.6 | 49450.8776 | 6.2288 | 212.4729
| 35.2291 | 0.32121 | 65.8 | 48590.9107 | 6.2402 | 206.9849
| 35.8779 | 0.32454 | 66 | 47982.0794 | 6.1441 | 200.7619
| 36.6773 | 0.32784 | 66.2 | 47567.9432 | 6.0022 | 194.7869
| 36.5696 | 0.33129 | 66.4 | 47281.4228 | 6.1212 | 194.4487
| 36.7903 | 0.33472 | 66.6 | 47167.4921 | 6.1398 | 193.0611
| 37.2543 | 0.33816 | 66.8 | 47637.4515 | 6.07 | 192.8513
| 37.2245 | 0.34173 | 67 | 47927.5867 | 6.1493 | 194.5313
| 37.7757 | 0.34522 | 67.2 | 48079.768 | 6.0662 | 192.5311
| 37.7469 | 0.34885 | 67.4 | 48109.133 | 6.1532 | 193.1024
| 37.7041 | 0.35248 | 67.6 | 48109.9563 | 6.2458 | 193.6311
| 37.9552 | 0.35612 | 67.8 | 48009.2986 | 6.2573 | 192.1901
| 38.3039 | 0.35978 | 68 | 48294.0713 | 6.2284 | 191.8458
| 38.445 | 0.36354 | 68.2 | 48747.4435 | 6.2551 | 193.2762
| 38.5258 | 0.36732 | 68.4 | 49375.6756 | 6.2929 | 195.7358
| 38.8701 | 0.37113 | 68.6 | 50090.4156 | 6.2539 | 197.1615
| 38.9611 | 0.37496 | 68.8 | 50343.4391 | 6.301 | 198.0199
| 39.595 | 0.37878 | 69 | 50460.7383 | 6.2005 | 195.4989
| 39.5012 | 0.38275 | 69.2 | 50394.0247 | 6.31 | 196.0145
| 39.6103 | 0.38673 | 69.4 | 50283.0166 | 6.3651 | 195.3113
| 40.1716 | 0.3907 | 69.6 | 50545.102 | 6.282 | 193.8136
| 40.2563 | 0.39475 | 69.8 | 51067.6381 | 6.3237 | 195.7647
| 40.0368 | 0.39887 | 70 | 51869.9556 | 6.4428 | 200.4132
| 40.5835 | 0.40297 | 70.2 | 52606.0788 | 6.3502 | 200.8296
| 40.8848 | 0.40712 | 70.4 | 53195.7448 | 6.3317 | 201.9265
| 41.1947 | 0.41133 | 70.6 | 53559.2933 | 6.3186 | 202.0791
| 41.2156 | 0.41559 | 70.8 | 53892.7271 | 6.3847 | 203.5967
| 41.3376 | 0.41988 | 71 | 54019.8585 | 6.43 | 203.7779
| 41.6947 | 0.42418 | 71.2 | 54005.2406 | 6.4151 | 202.1975
| 41.8294 | 0.42856 | 71.4 | 54060.1365 | 6.4598 | 202.038
| 42.1276 | 0.43298 | 71.6 | 54238.7594 | 6.4566 | 201.5383
| 42.0792 | 0.43746 | 71.8 | 53861.9948 | 6.5651 | 200.6319
| 42.482 | 0.44196 | 72 | 53746.5889 | 6.5428 | 198.5005
| 42.7893 | 0.4465 | 72.2 | 53779.5805 | 6.5425 | 197.4361
| 42.9589 | 0.45111 | 72.4 | 54048.6254 | 6.573 | 197.9475
| 42.9688 | 0.4558 | 72.6 | 54202.3137 | 6.6514 | 198.7982
| 42.9083 | 0.46049 | 72.8 | 54810.7244 | 6.735 | 201.7319
| 43.5732 | 0.46521 | 73 | 55227.2664 | 6.6258 | 200.3646
| 43.7728 | 0.47 | 73.2 | 55761.8025 | 6.6411 | 201.7226
| 43.5886 | 0.47482 | 73.4 | 56033.7717 | 6.7688 | 203.9724
| 43.596 | 0.47975 | 73.6 | 56269.2278 | 6.8479 | 205.156
| 43.5655 | 0.48472 | 73.8 | 56303.6617 | 6.9451 | 205.7718
| 43.8403 | 0.48967 | 74 | 56332.2996 | 6.9557 | 204.836
| 44.1102 | 0.4947 | 74.2 | 56133.5266 | 6.9762 | 203.0874
| 44.5165 | 0.4998 | 74.4 | 56199.6309 | 6.9508 | 201.6902
| 44.6657 | 0.50493 | 74.6 | 56414.0344 | 6.9922 | 202.0942
| 44.6021 | 0.5101 | 74.8 | 56786.8442 | 7.0887 | 204.1191
| 45.0782 | 0.51533 | 75 | 57218.9182 | 7.0316 | 203.7399
| 45.3288 | 0.52063 | 75.2 | 57914.6189 | 7.0305 | 205.4248
| 45.5902 | 0.52602 | 75.4 | 58271.2331 | 7.0384 | 205.8069
| 45.3841 | 0.53142 | 75.6 | 58469.9191 | 7.1816 | 207.8803
| 45.754 | 0.53685 | 75.8 | 58464.0307 | 7.1702 | 206.3948
| 46.3858 | 0.54231 | 76 | 58367.1521 | 7.0895 | 203.3635
| 46.9845 | 0.54785 | 76.2 | 58164.3488 | 7.0248 | 200.1965
| 46.8408 | 0.55354 | 76.4 | 58265.7476 | 7.1537 | 201.5537
| 47.3599 | 0.55919 | 76.6 | 58829.8899 | 7.0857 | 201.5025
| 47.0633 | 0.56492 | 76.8 | 59648.1693 | 7.2326 | 206.1249
| 47.3677 | 0.5707 | 77 | 60669.6851 | 7.2092 | 208.6784
| 47.7734 | 0.57656 | 77.2 | 61756.0607 | 7.1583 | 210.9703
| 48.1851 | 0.58247 | 77.4 | 62576.3174 | 7.1156 | 212.27
| 48.1781 | 0.58844 | 77.6 | 62971.0044 | 7.1977 | 214.048
| 48.6353 | 0.59444 | 77.8 | 63219.1934 | 7.1605 | 213.088
| 48.649 | 0.60052 | 78 | 63120.609 | 7.2524 | 213.0174
| 48.6726 | 0.60672 | 78.2 | 62874.6169 | 7.3484 | 212.3877
| 48.8677 | 0.61293 | 78.4 | 62559.1161 | 7.4006 | 210.712
| 49.3774 | 0.61917 | 78.6 | 62084.7109 | 7.3726 | 207.0585
| 49.9342 | 0.62551 | 78.8 | 61925.1038 | 7.3238 | 204.3537
| 49.8243 | 0.63192 | 79 | 61949.0934 | 7.4489 | 205.2721
| 49.5991 | 0.63844 | 79.2 | 62432.3509 | 7.5932 | 208.3036
| 50.0842 | 0.64493 | 79.4 | 62835.6979 | 7.5436 | 207.8312
| 50.3234 | 0.65156 | 79.6 | 63320.6348 | 7.5608 | 208.7585
| 50.5625 | 0.65816 | 79.8 | 63989.1555 | 7.5709 | 210.3013
| 50.914 | 0.6649 | 80 | 64528.0658 | 7.5565 | 210.8929
| 51.0186 | 0.6717 | 80.2 | 64862.2518 | 7.6158 | 211.9076
| 51.336 | 0.67856 | 80.4 | 65807.0263 | 7.5983 | 214.0177
| 51.7529 | 0.68548 | 80.6 | 66687.756 | 7.5573 | 215.4456
| 52.1187 | 0.69244 | 80.8 | 67366.1349 | 7.5368 | 216.4143
| 52.6998 | 0.69952 | 81 | 67823.6789 | 7.4689 | 215.6717
| 52.6978 | 0.70669 | 81.2 | 68323.8984 | 7.5516 | 217.7029
| 53.0998 | 0.71388 | 81.4 | 68671.3582 | 7.534 | 217.3972
| 53.598 | 0.72118 | 81.6 | 68893.209 | 7.4967 | 216.2592
| 53.811 | 0.72851 | 81.8 | 69091.5208 | 7.5329 | 216.319
| 54.1671 | 0.73592 | 82 | 69363.2439 | 7.531 | 215.9906
| 54.1525 | 0.74345 | 82.2 | 69558.1339 | 7.6269 | 217.0477
| 54.6934 | 0.75102 | 82.4 | 69236.1574 | 7.5963 | 214.0001
| 54.6484 | 0.75873 | 82.6 | 68658.237 | 7.7253 | 212.6975
| 55.3356 | 0.76642 | 82.8 | 68414.7522 | 7.6554 | 209.3662
| 55.3943 | 0.77427 | 83 | 68086.8162 | 7.7515 | 208.4462
| 55.5749 | 0.78214 | 83.2 | 67779.7719 | 7.816 | 207.0927
| 56.3356 | 0.79009 | 83.4 | 67797.8798 | 7.7214 | 204.4126
| 56.5975 | 0.79813 | 83.6 | 68037.4239 | 7.748 | 204.4577
| 57.0028 | 0.80624 | 83.8 | 68048.4614 | 7.7461 | 203.2365
| 57.2057 | 0.81445 | 84 | 67932.4269 | 7.8003 | 202.4408
| 57.2555 | 0.82279 | 84.2 | 67901.8449 | 7.892 | 202.5139
| 57.4402 | 0.83117 | 84.4 | 68120.3942 | 7.9411 | 202.8142
| 57.9091 | 0.83963 | 84.6 | 68068.7908 | 7.9269 | 201.1953
| 58.7082 | 0.84812 | 84.8 | 68810.18 | 7.8033 | 200.7027
| 58.9574 | 0.85675 | 85 | 69832.293 | 7.8102 | 203.1424
| 59.0081 | 0.86551 | 85.2 | 71061.1788 | 7.8609 | 206.9683
| 58.9703 | 0.87438 | 85.4 | 71935.6226 | 7.9463 | 210.1041
| 59.5147 | 0.88324 | 85.6 | 73348.6045 | 7.8699 | 212.5392
| 59.8149 | 0.89222 | 85.8 | 74180.8815 | 7.8735 | 214.1971
| 60.2092 | 0.90126 | 86 | 74521.746 | 7.8689 | 214.0046
| 60.6432 | 0.91045 | 86.2 | 74679.8424 | 7.8613 | 213.1223
| 61.1537 | 0.91972 | 86.4 | 75029.6659 | 7.8305 | 212.5183
| 61.6663 | 0.92905 | 86.6 | 74962.0369 | 7.812 | 210.7035
| 61.7006 | 0.9385 | 86.8 | 75079.0939 | 7.9024 | 211.2742
| 61.4951 | 0.94807 | 87 | 75910.8252 | 8.0308 | 214.8674
| 61.6092 | 0.95773 | 87.2 | 77131.6353 | 8.0714 | 218.3737
| 62.3733 | 0.96747 | 87.4 | 78396.9287 | 7.9547 | 219.4152
| 63.0804 | 0.97726 | 87.6 | 80615.8437 | 7.8306 | 223.444
| 63.4129 | 0.98715 | 87.8 | 82185.7726 | 7.8139 | 227.0556
| 63.7166 | 0.99722 | 88 | 83267.3601 | 7.818 | 229.3538
| 64.1734 | 1.0073 | 88.2 | 83588.6285 | 7.8062 | 228.808
| 64.4361 | 1.0176 | 88.4 | 83315.8778 | 7.8537 | 227.3351
| 65.2365 | 1.0279 | 88.6 | 82265.4463 | 7.8004 | 221.5687
| 65.3076 | 1.0383 | 88.8 | 81032.7518 | 7.9172 | 218.1882
| 65.6739 | 1.0489 | 89 | 80355.0202 | 7.955 | 215.2907
| 66.1696 | 1.0595 | 89.2 | 79771.7081 | 7.9621 | 212.2263
| 66.2142 | 1.0703 | 89.4 | 79476.4948 | 8.0647 | 211.6225
| 66.5806 | 1.0812 | 89.6 | 79684.1297 | 8.0798 | 211.2378
| 66.8587 | 1.0921 | 89.8 | 80159.255 | 8.1071 | 211.9005
| 67.1781 | 1.1032 | 90 | 80522.8232 | 8.1292 | 212.113
| 67.8738 | 1.1144 | 90.2 | 81175.0535 | 8.0581 | 211.7632
| 68.2055 | 1.1258 | 90.4 | 82483.468 | 8.0521 | 214.4717
| 68.718 | 1.1372 | 90.6 | 83911.0136 | 8.0041 | 216.8427
| 69.0171 | 1.1487 | 90.8 | 85482.2728 | 8 | 220.3544
| 69.3071 | 1.1604 | 91 | 86664.0615 | 8.0101 | 222.8511
| 68.9576 | 1.1722 | 91.2 | 88128.6708 | 8.1542 | 228.5081
| 69.2828 | 1.1841 | 91.4 | 89230.367 | 8.1597 | 230.6629
| 69.6475 | 1.1961 | 91.6 | 90387.8203 | 8.1554 | 232.8099
| 70.1379 | 1.2082 | 91.8 | 91751.1111 | 8.1197 | 235.0249
| 70.4691 | 1.2205 | 92 | 93722.1323 | 8.1061 | 239.5023
| 70.8182 | 1.2329 | 92.2 | 94967.4457 | 8.1067 | 241.9242
| 71.5423 | 1.2454 | 92.4 | 95556.9555 | 8.0421 | 241.0792
| 71.4832 | 1.258 | 92.6 | 95975.1852 | 8.1485 | 242.8321
| 72.0078 | 1.2707 | 92.8 | 95445.4838 | 8.1513 | 239.7487
| 72.6887 | 1.2836 | 93 | 94623.6717 | 8.1293 | 235.3613
| 72.9626 | 1.2966 | 93.2 | 93530.5912 | 8.2011 | 231.8527
| 73.2417 | 1.3098 | 93.4 | 92791.3432 | 8.2653 | 229.2918
| 73.9154 | 1.3231 | 93.6 | 91757.4155 | 8.2537 | 224.6079
| 74.6542 | 1.3364 | 93.8 | 90910.045 | 8.2246 | 220.2788
| 74.8985 | 1.35 | 94 | 90423.8377 | 8.2929 | 218.6094
| 74.8196 | 1.3637 | 94.2 | 90050.2084 | 8.4287 | 218.3242
| 75.5713 | 1.3775 | 94.4 | 89412.3497 | 8.3944 | 214.6182
| 75.8652 | 1.3915 | 94.6 | 89183.7872 | 8.4482 | 213.4784
| 76.6865 | 1.4055 | 94.8 | 88617.6547 | 8.3992 | 209.841
| 76.6965 | 1.4198 | 95 | 88391.1685 | 8.5147 | 209.6446
| 77.2248 | 1.4342 | 95.2 | 88668.2151 | 8.5058 | 209.0307
| 77.6547 | 1.4488 | 95.4 | 89701.8624 | 8.4967 | 210.5433
| 78.3124 | 1.4634 | 95.6 | 91805.3878 | 8.4113 | 213.8874
| 79.0921 | 1.4782 | 95.8 | 94412.3802 | 8.2925 | 218.0236
| 79.6475 | 1.4931 | 96 | 97364.2598 | 8.2167 | 223.6876
| 80.0264 | 1.5083 | 96.2 | 99762.0164 | 8.1934 | 228.5975
| 80.6473 | 1.5236 | 96.4 | 101073.2071 | 8.1484 | 230.0729
| 80.7649 | 1.539 | 96.6 | 101130.8442 | 8.2293 | 230.2017
| 80.6395 | 1.5546 | 96.8 | 99895.4701 | 8.3884 | 228.0381
| 81.2825 | 1.5704 | 97 | 98808.3184 | 8.3946 | 223.7444
| 82.2364 | 1.5862 | 97.2 | 97585.586 | 8.3439 | 218.2551
| 83.2733 | 1.6022 | 97.4 | 97288.3803 | 8.2576 | 214.7841
| 83.5736 | 1.6185 | 97.6 | 98224.6944 | 8.2849 | 216.3898
| 84.0297 | 1.6349 | 97.8 | 99786.4373 | 8.2677 | 218.9426
| 84.4151 | 1.6514 | 98 | 100713.9194 | 8.2797 | 220.2574
| 85.1057 | 1.6681 | 98.2 | 101296.6054 | 8.2429 | 219.8585
| 85.6422 | 1.685 | 98.4 | 101592.6273 | 8.2423 | 219.286
| 85.829 | 1.7021 | 98.6 | 101126.7513 | 8.3254 | 218.0622
| 86.1289 | 1.7193 | 98.8 | 101417.1823 | 8.3698 | 218.1966
| 86.8245 | 1.7367 | 99 | 102972.3479 | 8.3115 | 219.969
| 87.3468 | 1.7543 | 99.2 | 104730.6611 | 8.2827 | 222.6944
| 87.5736 | 1.7721 | 99.4 | 105932.2131 | 8.3219 | 225.0643
| 87.9592 | 1.7901 | 99.6 | 107754.9196 | 8.319 | 228.3334
| 88.1292 | 1.8081 | 99.8 | 108995.9848 | 8.3684 | 230.965
| 88.5268 | 1.8265 | 100 | 109894.7602 | 8.3844 | 232.1296
| 88.9852 | 1.845 | 100.2 | 111099.7483 | 8.3836 | 233.7834
| 89.4304 | 1.8637 | 100.4 | 113021.4748 | 8.371 | 237.0652
| 90.2104 | 1.8825 | 100.6 | 114125.8664 | 8.3159 | 237.4683
| 90.6613 | 1.9015 | 100.8 | 114496.1591 | 8.3342 | 237.271
| 90.9651 | 1.9208 | 101 | 113630.4227 | 8.4039 | 234.8218
| 92.0389 | 1.9402 | 101.2 | 112722.2727 | 8.3386 | 230.0037
| 92.4113 | 1.9598 | 101.4 | 111852.1475 | 8.3983 | 227.4311
| 92.8667 | 1.9797 | 101.6 | 111496.3675 | 8.4335 | 225.7404
| 93.1047 | 1.9997 | 101.8 | 111204.3979 | 8.5065 | 224.8262
| 93.4751 | 2.0199 | 102 | 111088.4284 | 8.5532 | 223.9142
| 94.0651 | 2.0404 | 102.2 | 110192.8583 | 8.5787 | 220.773
| 94.6849 | 2.061 | 102.4 | 109140.8409 | 8.6036 | 217.2814
| 94.821 | 2.082 | 102.6 | 108510.672 | 8.7072 | 216.0129
| 95.8654 | 2.1029 | 102.8 | 108516.7662 | 8.6323 | 213.6128
| 96.2825 | 2.1242 | 103 | 110257.6402 | 8.6307 | 216.4043
| 96.7869 | 2.1457 | 103.2 | 112507.6758 | 8.603 | 219.9825
| 97.502 | 2.1674 | 103.4 | 114213.666 | 8.5526 | 221.8786
| 98.0755 | 2.1894 | 103.6 | 115424.5672 | 8.539 | 223.1501
| 98.8642 | 2.2114 | 103.8 | 116991.1567 | 8.4817 | 224.5397
| 99.0229 | 2.2339 | 104 | 117379.5835 | 8.5573 | 225.2775
| 99.4206 | 2.2565 | 104.2 | 117929.8522 | 8.5893 | 225.6885
| 100.0125 | 2.2793 | 104.4 | 119505.7727 | 8.5675 | 227.6135
| 100.3733 | 2.3024 | 104.6 | 119750.1216 | 8.6128 | 227.512
| 100.7575 | 2.3256 | 104.8 | 119485.4478 | 8.6643 | 226.3406
| 101.3882 | 2.3491 | 105 | 119360.0025 | 8.6724 | 224.7994
| 102.1552 | 2.373 | 105.2 | 119010.5442 | 8.6632 | 222.4893
| 102.6359 | 2.397 | 105.4 | 118550.386 | 8.7055 | 220.7456
| 103.2146 | 2.4213 | 105.6 | 119299.4392 | 8.7056 | 221.0862
| 103.8647 | 2.4457 | 105.8 | 120282.7258 | 8.6889 | 221.6878
| 104.5768 | 2.4705 | 106 | 121850.1628 | 8.6516 | 223.2407
| 105.1737 | 2.4955 | 106.2 | 123685.8012 | 8.6291 | 225.5888
| 105.7243 | 2.5207 | 106.4 | 125569.4995 | 8.6144 | 228.1373
| 106.204 | 2.5462 | 106.6 | 128702.6635 | 8.589 | 233.2457
| 106.6176 | 2.5719 | 106.8 | 131767.6807 | 8.5774 | 238.4072
| 107.2173 | 2.598 | 107 | 135792.2011 | 8.5238 | 244.9244
| 107.6231 | 2.6243 | 107.2 | 138809.1229 | 8.52 | 250.0413
| 108.1235 | 2.6509 | 107.4 | 141188.3827 | 8.5131 | 253.6539
| 108.7971 | 2.6776 | 107.6 | 141653.9196 | 8.5096 | 253.0441
| 109.2494 | 2.7046 | 107.8 | 140401.5969 | 8.5674 | 249.7634
| 109.9811 | 2.7321 | 108 | 137903.4931 | 8.6046 | 243.4117
| 110.6619 | 2.7597 | 108.2 | 135453.5116 | 8.6514 | 237.4228
| 110.9952 | 2.7876 | 108.4 | 132883.7132 | 8.7575 | 232.2211
| 111.5953 | 2.8159 | 108.6 | 132088.1652 | 8.7918 | 229.6566
| 112.0111 | 2.8442 | 108.8 | 131593.9532 | 8.8497 | 228.1271
| 112.8131 | 2.8731 | 109 | 131721.396 | 8.8361 | 226.7851
| 113.5128 | 2.9021 | 109.2 | 132088.4971 | 8.8343 | 226.138
| 114.2885 | 2.9315 | 109.4 | 132878.0872 | 8.8134 | 226.0656
| 115.0392 | 2.9612 | 109.6 | 132617.4721 | 8.8173 | 224.2112
| 115.5412 | 2.991 | 109.8 | 134371.7148 | 8.8206 | 226.4912
| 116.2396 | 3.0212 | 110 | 136358.3413 | 8.7911 | 228.7014
| 116.8213 | 3.0518 | 110.2 | 139359.0821 | 8.7627 | 232.9615
| 117.6793 | 3.0827 | 110.4 | 142195.1444 | 8.6984 | 236.2469
| 118.2471 | 3.1139 | 110.6 | 145844.0853 | 8.6664 | 241.6671
| 118.8319 | 3.1452 | 110.8 | 146325.3821 | 8.6838 | 241.4552
| 119.7031 | 3.1771 | 111 | 145553.4278 | 8.681 | 238.3604
| 120.2472 | 3.2093 | 111.2 | 144365.4313 | 8.7337 | 235.392
| 120.4216 | 3.2418 | 111.4 | 143136.7735 | 8.8426 | 233.2717
| 120.8803 | 3.2746 | 111.6 | 141585.6685 | 8.9176 | 229.9556
| 121.8844 | 3.3077 | 111.8 | 142080.2694 | 8.8754 | 228.8646
| 122.7266 | 3.3411 | 112 | 143662.5671 | 8.8392 | 229.9829
| 123.5761 | 3.375 | 112.2 | 144066.6473 | 8.8239 | 229.1148
| 124.4544 | 3.4091 | 112.4 | 144698.5935 | 8.8011 | 228.5714
| 125.0912 | 3.4437 | 112.6 | 145388.73 | 8.8127 | 228.6754
| 125.5851 | 3.4784 | 112.8 | 145539.6751 | 8.8538 | 228.2161
| 126.1135 | 3.5136 | 113 | 145711.3928 | 8.8906 | 227.7219
| 126.7636 | 3.5491 | 113.2 | 147498.9343 | 8.8822 | 229.586
| 127.9936 | 3.5851 | 113.4 | 149067.6529 | 8.7974 | 229.7954
| 128.7777 | 3.6215 | 113.6 | 149858.0225 | 8.7897 | 229.7396
| 129.1584 | 3.6581 | 113.8 | 150722.7588 | 8.8366 | 230.6899
| 130.0446 | 3.695 | 114 | 150783.0331 | 8.8275 | 229.2471
| 130.4393 | 3.7324 | 114.2 | 149452.4991 | 8.9108 | 226.6911
| 130.8428 | 3.7702 | 114.4 | 148530.3723 | 8.9876 | 224.786
| 132.2666 | 3.8084 | 114.6 | 148016.2379 | 8.9163 | 221.4058
| 133.1626 | 3.8468 | 114.8 | 147781.1007 | 8.914 | 219.6052
| 134.0203 | 3.8858 | 115 | 148101.8395 | 8.9081 | 218.7558
| 134.857 | 3.9252 | 115.2 | 148886.893 | 8.8974 | 218.6616
| 135.6895 | 3.9649 | 115.4 | 150326.9109 | 8.8762 | 219.5632
| 136.3677 | 4.0052 | 115.6 | 152084.7822 | 8.8715 | 221.2469
| 136.9336 | 4.0456 | 115.8 | 153854.1049 | 8.8816 | 223.1638
| 137.7645 | 4.0865 | 116 | 155883.6741 | 8.8534 | 224.9286
| 138.1663 | 4.1279 | 116.2 | 157771.8564 | 8.8851 | 227.3454
| 138.9584 | 4.1699 | 116.4 | 159377.9746 | 8.8712 | 228.5384
| 139.9971 | 4.2121 | 116.6 | 159963.6612 | 8.8423 | 227.703
| 140.2425 | 4.2546 | 116.8 | 159971.0215 | 8.9254 | 227.6208
| 141.4247 | 4.2978 | 117 | 159596.1176 | 8.8946 | 225.109
| 142.1214 | 4.3414 | 117.2 | 159404.8198 | 8.9246 | 223.8617
| 142.9111 | 4.3854 | 117.4 | 159948.3091 | 8.9308 | 223.5108
| 143.5926 | 4.4299 | 117.6 | 161614.9772 | 8.933 | 224.9943
| 145.0211 | 4.4746 | 117.8 | 164383.4046 | 8.824 | 226.596
| 145.6242 | 4.5199 | 118 | 167506.7063 | 8.8161 | 230.3071
| 146.5585 | 4.5657 | 118.2 | 169787.4622 | 8.7812 | 232.1432
| 146.9399 | 4.6121 | 118.4 | 171602.3227 | 8.822 | 234.3987
| 147.7844 | 4.6588 | 118.6 | 173122.6873 | 8.8108 | 235.3034
| 148.8668 | 4.7057 | 118.8 | 172819.4298 | 8.7968 | 233.1342
| 149.7659 | 4.7536 | 119 | 173381.886 | 8.7942 | 232.5793
| 150.811 | 4.8017 | 119.2 | 174511.7899 | 8.7664 | 232.5448
| 151.7517 | 4.8504 | 119.4 | 175014.8433 | 8.761 | 231.8413
| 152.5643 | 4.8997 | 119.6 | 174282.0867 | 8.789 | 229.6847
| 153.8138 | 4.9489 | 119.8 | 174167.5232 | 8.7563 | 227.5883
| 154.2399 | 4.9992 | 120 | 172391.1001 | 8.8469 | 224.7899
| 155.094 | 5.0499 | 120.2 | 169863.2469 | 8.9 | 220.2494
| 155.8372 | 5.1011 | 120.4 | 167759.0209 | 8.9622 | 216.5446
| 156.3934 | 5.153 | 120.6 | 167178.5566 | 9.0241 | 215.2187
| 157.4459 | 5.2049 | 120.8 | 167996.0226 | 9.0029 | 214.8798
| 158.7055 | 5.2579 | 121 | 170158.0707 | 8.9378 | 215.9451
| 159.9781 | 5.3112 | 121.2 | 173962.0881 | 8.8481 | 219.1043
| 160.8056 | 5.3651 | 121.4 | 179181.4102 | 8.7929 | 224.8586
| 161.4103 | 5.4197 | 121.6 | 184266.4738 | 8.7689 | 230.8443
| 162.333 | 5.4743 | 121.8 | 187681.4326 | 8.7337 | 234.0647
| 163.2495 | 5.5301 | 122 | 189169.4067 | 8.7263 | 234.7573
| 164.3661 | 5.586 | 122.2 | 189444.5636 | 8.7124 | 233.5038
| 165.647 | 5.643 | 122.4 | 188131.0408 | 8.703 | 229.9423
| 166.599 | 5.7001 | 122.6 | 185560.6005 | 8.7464 | 225.4201
| 166.8749 | 5.7579 | 122.8 | 184747.7948 | 8.8416 | 224.3219
| 167.9054 | 5.8161 | 123 | 185180.1936 | 8.8376 | 223.526
| 169.1765 | 5.8754 | 123.2 | 185344.4907 | 8.8125 | 222.0125
| 170.5771 | 5.9348 | 123.4 | 185571.1434 | 8.773 | 220.3884
| 171.3102 | 5.9953 | 123.6 | 185817.2714 | 8.8063 | 219.8963
| 172.3007 | 6.0556 | 123.8 | 186898.9537 | 8.7997 | 220.0081
| 173.8189 | 6.1172 | 124 | 188248.4894 | 8.7357 | 219.6051
| 174.7853 | 6.1791 | 124.2 | 190477.385 | 8.7185 | 221.1399
| 175.804 | 6.2421 | 124.4 | 194325.0395 | 8.6769 | 224.5302
| 176.6443 | 6.3053 | 124.6 | 197643.727 | 8.6616 | 227.5585
| 177.6622 | 6.3693 | 124.8 | 200624.858 | 8.634 | 229.8812
| 178.2462 | 6.4339 | 125 | 202084.3227 | 8.6692 | 231.074
| 179.5618 | 6.4995 | 125.2 | 202909.7281 | 8.6396 | 230.3109
| 180.1778 | 6.5653 | 125.4 | 203537.9268 | 8.682 | 230.4535
| 181.2072 | 6.6324 | 125.6 | 203940.6036 | 8.6874 | 229.6677
| 182.1692 | 6.6992 | 125.8 | 204318.2881 | 8.6988 | 228.9656
| 183.5288 | 6.7675 | 126 | 204883.706 | 8.6705 | 227.8696
| 184.567 | 6.8362 | 126.2 | 205614.8215 | 8.6721 | 227.4831
| 185.2949 | 6.9058 | 126.4 | 205934.8017 | 8.71 | 227.1134
| 186.835 | 6.9761 | 126.6 | 205873.4419 | 8.6735 | 225.0622
| 187.4572 | 7.0467 | 126.8 | 206236.7409 | 8.7212 | 224.9183
| 188.9034 | 7.1186 | 127 | 207367.799 | 8.6815 | 224.4015
| 190.2601 | 7.1905 | 127.2 | 208804.096 | 8.6467 | 224.3662
| 191.3358 | 7.2642 | 127.4 | 209382.2751 | 8.6511 | 223.8017
| 192.3793 | 7.338 | 127.6 | 209968.5469 | 8.6581 | 223.2984
| 193.4806 | 7.4123 | 127.8 | 208916.0509 | 8.6794 | 220.9175
| 194.712 | 7.4879 | 128 | 207854.9632 | 8.6902 | 218.3802
| 195.4251 | 7.5638 | 128.2 | 205993.5751 | 8.7601 | 215.7491
| 196.4793 | 7.6412 | 128.4 | 206183.931 | 8.7742 | 214.8746
| 198.3333 | 7.7187 | 128.6 | 207853.8995 | 8.6945 | 214.4771
| 199.2717 | 7.797 | 128.8 | 212686.5469 | 8.6631 | 218.6944
| 200.6129 | 7.8765 | 129 | 217297.8082 | 8.6009 | 222.1052
| 201.3876 | 7.9561 | 129.2 | 222852.3224 | 8.5811 | 227.3107
| 202.631 | 8.0377 | 129.4 | 227269.4504 | 8.536 | 230.6295
| 203.694 | 8.1194 | 129.6 | 230034.847 | 8.5243 | 232.4276
| 205.1077 | 8.2015 | 129.8 | 229796.9546 | 8.5126 | 230.5174
| 206.1487 | 8.2855 | 130 | 227323.8959 | 8.5584 | 226.8295
| 207.6143 | 8.3694 | 130.2 | 224266.8096 | 8.5741 | 222.0131
| 208.6268 | 8.4552 | 130.4 | 220930.9522 | 8.6359 | 217.623
| 210.3666 | 8.5416 | 130.6 | 218380.2562 | 8.6271 | 213.1531
| 211.5178 | 8.6275 | 130.8 | 217673.4196 | 8.6476 | 211.3507
| 212.8067 | 8.7163 | 131 | 219567.4543 | 8.6289 | 211.9769
| 214.2421 | 8.8052 | 131.2 | 223658.2498 | 8.5728 | 214.5764
| 215.8054 | 8.8941 | 131.4 | 227522.4517 | 8.5097 | 216.7672
| 216.8558 | 8.9856 | 131.6 | 231951.3765 | 8.4878 | 220.1666
| 218.3874 | 9.0767 | 131.8 | 238130.7831 | 8.4095 | 224.6506
| 218.9722 | 9.1688 | 132 | 241592.4203 | 8.4372 | 227.6848
| 220.1861 | 9.2633 | 132.2 | 242999.8577 | 8.4359 | 227.8525
| 221.5387 | 9.3577 | 132.4 | 245413.0721 | 8.4135 | 228.8211
| 222.5981 | 9.4527 | 132.6 | 245117.9861 | 8.44 | 227.5197
| 223.9457 | 9.5498 | 132.8 | 242152.3753 | 8.471 | 223.287
| 225.0218 | 9.6473 | 133 | 240891.5643 | 8.5079 | 221.0969
| 226.547 | 9.7447 | 133.2 | 241023.7324 | 8.4947 | 219.6948
| 227.5148 | 9.8455 | 133.4 | 241089.9597 | 8.5297 | 218.9474
| 229.346 | 9.9462 | 133.6 | 241860.9397 | 8.4886 | 217.8102
| 230.1991 | 10.0465 | 133.8 | 242846.4953 | 8.5215 | 218.0689
| 231.5639 | 10.1499 | 134 | 242201.5 | 8.5335 | 216.2115
| 232.442 | 10.2542 | 134.2 | 240360.8916 | 8.5965 | 213.8622
| 233.4386 | 10.3584 | 134.4 | 238357.2147 | 8.6522 | 211.2524
| 234.9095 | 10.4641 | 134.6 | 237909.8861 | 8.655 | 209.5365
| 236.0863 | 10.5715 | 134.8 | 241100.4163 | 8.643 | 211.4385
| 237.2399 | 10.6794 | 135 | 248218.9472 | 8.5931 | 216.8905
| 239.0546 | 10.7876 | 135.2 | 255149.9795 | 8.4982 | 221.3848
| 240.5977 | 10.8992 | 135.4 | 261808.7284 | 8.4335 | 225.9458
| 242.1788 | 11.0111 | 135.6 | 266328.2283 | 8.3871 | 228.5046
| 243.3609 | 11.1226 | 135.8 | 264274.4369 | 8.426 | 225.6116
| 245.104 | 11.2362 | 136 | 259214.5226 | 8.4532 | 219.4561
| 246.0202 | 11.3524 | 136.2 | 257045.9337 | 8.5182 | 216.8938
| 247.3669 | 11.4687 | 136.4 | 254046.3702 | 8.56 | 213.1628
| 248.8678 | 11.5849 | 136.6 | 252922.921 | 8.5721 | 210.9259
| 250.1103 | 11.7033 | 136.8 | 254519.6464 | 8.5777 | 211.3154
| 250.8794 | 11.8243 | 137 | 258965.3836 | 8.5919 | 214.649
| 252.0425 | 11.9453 | 137.2 | 263280.3256 | 8.5786 | 217.4292
| 253.4925 | 12.0661 | 137.4 | 269530.7001 | 8.5273 | 221.529
| 254.5133 | 12.191 | 137.6 | 277788.0143 | 8.4951 | 227.8454
| 255.8173 | 12.3163 | 137.8 | 290106.2835 | 8.4146 | 237.3782
| 257.5286 | 12.4423 | 138 | 298604.3473 | 8.3413 | 243.1145
| 258.6777 | 12.5682 | 138.2 | 307197.0047 | 8.3086 | 249.6226
| 259.6412 | 12.6985 | 138.4 | 311809.1892 | 8.3199 | 252.8726
| 261.7249 | 12.8299 | 138.6 | 310378.4983 | 8.2965 | 249.3974
| 262.7878 | 12.9607 | 138.8 | 304355.9723 | 8.3726 | 243.2759
| 263.8573 | 13.0922 | 139 | 295139.7813 | 8.4753 | 234.5575
| 265.4767 | 13.227 | 139.2 | 288109.5168 | 8.5312 | 227.2426
| 267.6562 | 13.3644 | 139.4 | 284539.0413 | 8.5247 | 222.3207
| 269.0772 | 13.5018 | 139.6 | 283578.971 | 8.5482 | 220.4106
| 270.2429 | 13.6386 | 139.8 | 285442.5868 | 8.5639 | 221.0591
| 271.644 | 13.7772 | 140 | 289644.9583 | 8.5449 | 223.3359
| 272.9314 | 13.9211 | 140.2 | 293266.4152 | 8.5425 | 225.2673
| 274.6337 | 14.0651 | 140.4 | 297724.4014 | 8.5056 | 227.4107
| 275.7425 | 14.209 | 140.6 | 299836.2347 | 8.5264 | 228.298
| 277.411 | 14.3523 | 140.8 | 299222.1401 | 8.5305 | 226.4081
| 279.0132 | 14.5019 | 141 | 298719.4975 | 8.5425 | 224.7171
| 280.5083 | 14.653 | 141.2 | 297750.229 | 8.5659 | 222.798
| 281.6703 | 14.8046 | 141.4 | 295484.0769 | 8.6219 | 220.2396
| 283.7721 | 14.9554 | 141.6 | 294575.3138 | 8.6043 | 217.8094
| 285.4111 | 15.1057 | 141.8 | 295963.7862 | 8.5969 | 217.6179
| 287.019 | 15.2646 | 142 | 297184.2288 | 8.5987 | 217.3513
| 288.8975 | 15.4237 | 142.2 | 299286.7388 | 8.5754 | 217.4845
| 290.826 | 15.5828 | 142.4 | 302047.6816 | 8.5433 | 218.0575
| 292.3582 | 15.7419 | 142.6 | 305717.6254 | 8.5288 | 219.6864
| 293.5692 | 15.9003 | 142.8 | 307845.7849 | 8.5458 | 220.4668
| 295.865 | 16.0681 | 143 | 309673.5291 | 8.5036 | 219.9844
| 297.1063 | 16.236 | 143.2 | 309861.2436 | 8.5391 | 219.3172
| 299.0907 | 16.404 | 143.4 | 310855.1433 | 8.5218 | 218.5343
| 300.6673 | 16.5719 | 143.6 | 312023.1851 | 8.5277 | 218.2713
| 302.4658 | 16.739 | 143.8 | 312493.1701 | 8.5244 | 217.2962
| 304.2863 | 16.9128 | 144 | 312205.4165 | 8.5296 | 215.7849
| 305.7916 | 17.0906 | 144.2 | 314025.0757 | 8.5394 | 216.0856
| 306.7905 | 17.2688 | 144.4 | 315186.092 | 8.5844 | 216.3812
| 308.3647 | 17.4464 | 144.6 | 316452.5343 | 8.5927 | 216.219
| 309.9461 | 17.6234 | 144.8 | 321313.2067 | 8.5717 | 218.5762
| 312.087 | 17.8012 | 145 | 326043.2074 | 8.5194 | 220.3114
| 314.4339 | 17.9899 | 145.2 | 328364.5255 | 8.48 | 220.1786
| 315.8146 | 18.1789 | 145.4 | 330205.7332 | 8.5001 | 220.5924
| 317.5189 | 18.3678 | 145.6 | 330549.4409 | 8.5116 | 219.6718
| 319.0164 | 18.5559 | 145.8 | 329825.5854 | 8.5418 | 218.2112
| 320.8014 | 18.7448 | 146 | 327767.6528 | 8.5655 | 215.6073
| 322.6132 | 18.9307 | 146.2 | 327794.8827 | 8.5698 | 214.4144
| 324.1243 | 19.1163 | 146.4 | 327937.4085 | 8.5898 | 213.5702
| 325.1561 | 19.3019 | 146.6 | 330913.2584 | 8.6152 | 215.0365
| 326.691 | 19.5029 | 146.8 | 334763.2913 | 8.6134 | 216.6734
| 328.6004 | 19.704 | 147 | 340062.2283 | 8.5795 | 218.9384
| 330.4443 | 19.8895 | 147.2 | 347938.5131 | 8.5233 | 222.9346
| 332.6862 | 20.0905 | 147.4 | 353981.628 | 8.4678 | 225.3641
| 334.425 | 20.2916 | 147.6 | 355253.2907 | 8.4717 | 225.0468
| 335.763 | 20.4926 | 147.8 | 354535.5201 | 8.5103 | 223.7695
| 337.8766 | 20.7091 | 148 | 351902.7089 | 8.5271 | 220.6113
| 339.3783 | 20.9102 | 148.2 | 347287.4126 | 8.5834 | 216.7123
| 341.655 | 21.1266 | 148.4 | 346293.1929 | 8.5799 | 214.5726
| 343.5236 | 21.3354 | 148.6 | 347689.0914 | 8.577 | 214.2978
| 345.393 | 21.5442 | 148.8 | 353562.6411 | 8.5419 | 216.8566
| 347.1597 | 21.7607 | 149 | 360201.0114 | 8.5119 | 219.9833
| 349.3986 | 21.9849 | 149.2 | 369522.4246 | 8.4444 | 224.4162
| 351.017 | 22.2092 | 149.4 | 380002.7015 | 8.4049 | 230.1022
| 353.0809 | 22.4257 | 149.6 | 387871.9444 | 8.3562 | 233.7131
| 354.7132 | 22.6546 | 149.8 | 389927.418 | 8.3688 | 233.989
| 356.8826 | 22.8741 | 150 | 388802.571 | 8.3675 | 231.7691
| 358.266 | 23.1062 | 150.2 | 383943.4972 | 8.4334 | 227.927
| 359.8981 | 23.3381 | 150.4 | 377159.9211 | 8.4996 | 222.7463
| 361.3512 | 23.5702 | 150.6 | 369346.3669 | 8.5841 | 217.1711
| 363.0024 | 23.8176 | 150.8 | 366705.3705 | 8.6326 | 214.6731
| 364.6756 | 24.0496 | 151 | 368178.0618 | 8.644 | 214.6269
| 367.0263 | 24.297 | 151.2 | 372238.8364 | 8.6094 | 215.6256
| 368.9893 | 24.5368 | 151.4 | 377817.6278 | 8.5812 | 217.805
| 370.5787 | 24.7842 | 151.6 | 384373.3235 | 8.5694 | 220.8569
| 372.1528 | 25.024 | 151.8 | 389134.9791 | 8.5664 | 222.8263
| 374.1552 | 25.2807 | 152 | 392764.0655 | 8.5561 | 223.7965
| 376.2548 | 25.5343 | 152.2 | 393431.5675 | 8.5573 | 222.9226
| 378.1982 | 25.7972 | 152.4 | 392183.9853 | 8.5815 | 221.0687
| 380.2078 | 26.0524 | 152.6 | 391751.6478 | 8.5936 | 219.6492
| 382.1606 | 26.3076 | 152.8 | 390364.867 | 8.6142 | 217.7378
| 384.8659 | 26.5705 | 153 | 389916.1204 | 8.5948 | 215.8392
| 386.9806 | 26.8489 | 153.2 | 394223.1526 | 8.58 | 217.1244
| 389.1785 | 27.1118 | 153.4 | 400035.0245 | 8.5456 | 219.1686
| 391.247 | 27.3902 | 153.6 | 402612.8111 | 8.5432 | 219.4817
| 393.2495 | 27.6531 | 153.8 | 403448.332 | 8.5479 | 218.8365
| 395.7463 | 27.9314 | 154 | 403814.6444 | 8.5376 | 217.5957
| 397.4818 | 28.2176 | 154.2 | 401480.3264 | 8.5824 | 215.4317
| 397.8775 | 28.2717 | 154.24 | 401297.8302 | 1.7977e+308 | 1.7977e+308
| 398.7442 | 28.3026 | 154.32 | 401203.1175 | 1.7977e+308 | 1.7977e+308
Hold Segment Type | 399.4762 | 28.3025 | 154.4 | 402233.0921 | 1.7977e+308 | 1.7977e+308
| 403.2899 | 28.3022 | 156.8 | 415200.109 | 1.7977e+308 | 1.7977e+308
| 403.9378 | 28.3022 | 158.8 | 415759.5718 | 1.7977e+308 | 1.7977e+308
| 404.665 | 28.3021 | 160.8 | 389287.7092 | 1.7977e+308 | 1.7977e+308
| 404.3296 | 28.3021 | 162.8 | 405948.4449 | 1.7977e+308 | 1.7977e+308
| 404.9937 | 28.3021 | 164.48 | 404312.3775 | 1.7977e+308 | 1.7977e+308
| 404.9615 | 28.3021 | 164.56 | 406388.1672 | 1.7977e+308 | 1.7977e+308
| 404.8414 | 28.3021 | 164.64 | 409150.2315 | 1.7977e+308 | 1.7977e+308
| 404.5476 | 28.3021 | 164.72 | 1.7977e+308 | 1.7977e+308 | 1.7977e+308
| 404.4311 | 28.3021 | 164.8 | 1.7977e+308 | 1.7977e+308 | 1.7977e+308
Unload From Peak Segment Type | 404.4006 | 28.3021 | 164.88 | 1.7977e+308 | 1.7977e+308 | 1.7977e+308
| 404.3668 | 28.3021 | 164.96 | 1.7977e+308 | 1.7977e+308 | 1.7977e+308
| 404.7582 | 28.3021 | 165.2 | 1.7977e+308 | 1.7977e+308 | 1.7977e+308
| 404.8779 | 28.1009 | 165.4 | 1.7977e+308 | 1.7977e+308 | 1.7977e+308
| 404.044 | 27.8224 | 165.6 | 1.7977e+308 | 1.7977e+308 | 1.7977e+308
| 403.1722 | 27.544 | 165.8 | 1.7977e+308 | 1.7977e+308 | 1.7977e+308
| 402.1065 | 27.25 | 166 | 1.7977e+308 | 1.7977e+308 | 1.7977e+308
| 400.9484 | 26.9716 | 166.2 | 1.7977e+308 | 1.7977e+308 | 1.7977e+308
| 400.9354 | 26.693 | 166.4 | 1.7977e+308 | 1.7977e+308 | 1.7977e+308
| 400.3286 | 26.4068 | 166.6 | 1.7977e+308 | 1.7977e+308 | 1.7977e+308
| 399.8712 | 26.1205 | 166.8 | 1.7977e+308 | 1.7977e+308 | 1.7977e+308
| 399.1688 | 25.842 | 167 | 1.7977e+308 | 1.7977e+308 | 1.7977e+308
| 398.6377 | 25.5558 | 167.2 | 1.7977e+308 | 1.7977e+308 | 1.7977e+308
| 397.7617 | 25.2696 | 167.4 | 1.7977e+308 | 1.7977e+308 | 1.7977e+308
| 397.0437 | 24.9911 | 167.6 | 1.7977e+308 | 1.7977e+308 | 1.7977e+308
| 396.2206 | 24.7023 | 167.8 | 1.7977e+308 | 1.7977e+308 | 1.7977e+308
| 395.6062 | 24.4186 | 168 | 1.7977e+308 | 1.7977e+308 | 1.7977e+308
| 395.0902 | 24.1401 | 168.2 | 1.7977e+308 | 1.7977e+308 | 1.7977e+308
| 394.3203 | 23.8616 | 168.4 | 1.7977e+308 | 1.7977e+308 | 1.7977e+308
| 393.3053 | 23.5801 | 168.6 | 1.7977e+308 | 1.7977e+308 | 1.7977e+308
| 392.5533 | 23.2892 | 168.8 | 1.7977e+308 | 1.7977e+308 | 1.7977e+308
| 391.7789 | 23.0107 | 169 | 1.7977e+308 | 1.7977e+308 | 1.7977e+308
| 391.3483 | 22.7322 | 169.2 | 1.7977e+308 | 1.7977e+308 | 1.7977e+308
| 390.2751 | 22.4382 | 169.4 | 1.7977e+308 | 1.7977e+308 | 1.7977e+308
| 389.6723 | 22.1597 | 169.6 | 1.7977e+308 | 1.7977e+308 | 1.7977e+308
| 389.2747 | 21.8812 | 169.8 | 1.7977e+308 | 1.7977e+308 | 1.7977e+308
| 388.3652 | 21.5873 | 170 | 1.7977e+308 | 1.7977e+308 | 1.7977e+308
| 387.6923 | 21.3088 | 170.2 | 1.7977e+308 | 1.7977e+308 | 1.7977e+308
| 387.2952 | 21.0303 | 170.4 | 1.7977e+308 | 1.7977e+308 | 1.7977e+308
| 386.3771 | 20.7518 | 170.6 | 1.7977e+308 | 1.7977e+308 | 1.7977e+308
| 385.4528 | 20.4578 | 170.8 | 1.7977e+308 | 1.7977e+308 | 1.7977e+308
| 384.9081 | 20.1793 | 171 | 1.7977e+308 | 1.7977e+308 | 1.7977e+308
| 384.3081 | 19.9008 | 171.2 | 1.7977e+308 | 1.7977e+308 | 1.7977e+308
| 383.5214 | 19.6192 | 171.4 | 1.7977e+308 | 1.7977e+308 | 1.7977e+308
| 382.7074 | 19.3284 | 171.6 | 1.7977e+308 | 1.7977e+308 | 1.7977e+308
| 381.8333 | 19.0499 | 171.8 | 1.7977e+308 | 1.7977e+308 | 1.7977e+308
| 381.1577 | 18.7637 | 172 | 1.7977e+308 | 1.7977e+308 | 1.7977e+308
| 380.5041 | 18.4774 | 172.2 | 1.7977e+308 | 1.7977e+308 | 1.7977e+308
| 379.7581 | 18.1989 | 172.4 | 1.7977e+308 | 1.7977e+308 | 1.7977e+308
| 378.9239 | 17.9204 | 172.6 | 1.7977e+308 | 1.7977e+308 | 1.7977e+308
| 378.2471 | 17.6265 | 172.8 | 1.7977e+308 | 1.7977e+308 | 1.7977e+308
| 377.4635 | 17.348 | 173 | 1.7977e+308 | 1.7977e+308 | 1.7977e+308
| 376.7012 | 17.0695 | 173.2 | 1.7977e+308 | 1.7977e+308 | 1.7977e+308
| 375.9324 | 16.7833 | 173.4 | 1.7977e+308 | 1.7977e+308 | 1.7977e+308
| 375.2183 | 16.497 | 173.6 | 1.7977e+308 | 1.7977e+308 | 1.7977e+308
| 374.4249 | 16.2186 | 173.8 | 1.7977e+308 | 1.7977e+308 | 1.7977e+308
| 374.0221 | 15.94 | 174 | 1.7977e+308 | 1.7977e+308 | 1.7977e+308
| 373.0788 | 15.6461 | 174.2 | 1.7977e+308 | 1.7977e+308 | 1.7977e+308
| 372.1294 | 15.3676 | 174.4 | 1.7977e+308 | 1.7977e+308 | 1.7977e+308
| 371.6035 | 15.086 | 174.6 | 1.7977e+308 | 1.7977e+308 | 1.7977e+308
| 370.8657 | 14.8106 | 174.8 | 1.7977e+308 | 1.7977e+308 | 1.7977e+308
| 370.165 | 14.5166 | 175 | 1.7977e+308 | 1.7977e+308 | 1.7977e+308
| 369.5254 | 14.2381 | 175.2 | 1.7977e+308 | 1.7977e+308 | 1.7977e+308
| 368.5495 | 13.9597 | 175.4 | 1.7977e+308 | 1.7977e+308 | 1.7977e+308
| 367.3783 | 13.6735 | 175.6 | 1.7977e+308 | 1.7977e+308 | 1.7977e+308
| 366.9395 | 13.3872 | 175.8 | 1.7977e+308 | 1.7977e+308 | 1.7977e+308
| 365.7528 | 13.1088 | 176 | 1.7977e+308 | 1.7977e+308 | 1.7977e+308
| 365.1706 | 12.8225 | 176.2 | 1.7977e+308 | 1.7977e+308 | 1.7977e+308
| 364.3893 | 12.5363 | 176.4 | 1.7977e+308 | 1.7977e+308 | 1.7977e+308
| 363.724 | 12.2578 | 176.6 | 1.7977e+308 | 1.7977e+308 | 1.7977e+308
| 362.6168 | 11.9793 | 176.8 | 1.7977e+308 | 1.7977e+308 | 1.7977e+308
| 362.5357 | 11.6853 | 177 | 1.7977e+308 | 1.7977e+308 | 1.7977e+308
| 361.754 | 11.4068 | 177.2 | 1.7977e+308 | 1.7977e+308 | 1.7977e+308
| 360.9961 | 11.1283 | 177.4 | 1.7977e+308 | 1.7977e+308 | 1.7977e+308
| 360.3643 | 10.8421 | 177.6 | 1.7977e+308 | 1.7977e+308 | 1.7977e+308
| 359.788 | 10.5559 | 177.8 | 1.7977e+308 | 1.7977e+308 | 1.7977e+308
| 359.0959 | 10.2774 | 178 | 1.7977e+308 | 1.7977e+308 | 1.7977e+308
| 358.3538 | 9.9989 | 178.2 | 1.7977e+308 | 1.7977e+308 | 1.7977e+308
| 357.4914 | 9.7111 | 178.4 | 1.7977e+308 | 1.7977e+308 | 1.7977e+308
| 356.8496 | 9.4264 | 178.6 | 1.7977e+308 | 1.7977e+308 | 1.7977e+308
| 355.8586 | 9.148 | 178.8 | 1.7977e+308 | 1.7977e+308 | 1.7977e+308
| 354.7016 | 8.8695 | 179 | 1.7977e+308 | 1.7977e+308 | 1.7977e+308
| 353.6101 | 8.5756 | 179.2 | 1.7977e+308 | 1.7977e+308 | 1.7977e+308
| 352.9399 | 8.2971 | 179.4 | 1.7977e+308 | 1.7977e+308 | 1.7977e+308
| 352.0028 | 8.0186 | 179.6 | 1.7977e+308 | 1.7977e+308 | 1.7977e+308
| 350.8735 | 7.7246 | 179.8 | 1.7977e+308 | 1.7977e+308 | 1.7977e+308
| 350.095 | 7.4462 | 180 | 1.7977e+308 | 1.7977e+308 | 1.7977e+308
| 348.7033 | 7.1677 | 180.2 | 1.7977e+308 | 1.7977e+308 | 1.7977e+308
| 347.6969 | 6.8738 | 180.4 | 1.7977e+308 | 1.7977e+308 | 1.7977e+308
| 346.6928 | 6.5953 | 180.6 | 1.7977e+308 | 1.7977e+308 | 1.7977e+308
| 345.7336 | 6.3168 | 180.8 | 1.7977e+308 | 1.7977e+308 | 1.7977e+308
| 344.7858 | 6.0383 | 181 | 1.7977e+308 | 1.7977e+308 | 1.7977e+308
| 343.9849 | 5.7444 | 181.2 | 1.7977e+308 | 1.7977e+308 | 1.7977e+308
| 342.92 | 5.4659 | 181.4 | 1.7977e+308 | 1.7977e+308 | 1.7977e+308
| 341.9277 | 5.1836 | 181.6 | 1.7977e+308 | 1.7977e+308 | 1.7977e+308
| 340.485 | 4.8935 | 181.8 | 1.7977e+308 | 1.7977e+308 | 1.7977e+308
| 339.0614 | 4.6151 | 182 | 1.7977e+308 | 1.7977e+308 | 1.7977e+308
| 337.7485 | 4.3367 | 182.2 | 1.7977e+308 | 1.7977e+308 | 1.7977e+308
| 336.8939 | 4.0504 | 182.4 | 1.7977e+308 | 1.7977e+308 | 1.7977e+308
| 335.1292 | 3.7643 | 182.6 | 1.7977e+308 | 1.7977e+308 | 1.7977e+308
| 333.6742 | 3.4858 | 182.8 | 1.7977e+308 | 1.7977e+308 | 1.7977e+308
| 332.8556 | 3.2074 | 183 | 1.7977e+308 | 1.7977e+308 | 1.7977e+308
| 331.7046 | 2.9212 | 183.2 | 1.7977e+308 | 1.7977e+308 | 1.7977e+308
| 331.3851 | 2.8051 | 183.28 | 1.7977e+308 | 1.7977e+308 | 1.7977e+308
Thermal Drift Hold Segment | 330.9202 | 2.7897 | 183.36 | 1.7977e+308 | 1.7977e+308 | 1.7977e+308
| 330.4699 | 2.7897 | 183.44 | 1.7977e+308 | 1.7977e+308 | 1.7977e+308
| 328.3733 | 2.7898 | 233.52 | 1.7977e+308 | 1.7977e+308 | 1.7977e+308
| 328.4247 | 2.7898 | 233.6 | 1.7977e+308 | 1.7977e+308 | 1.7977e+308
| 327.8395 | 2.7899 | 236.8 | 1.7977e+308 | 1.7977e+308 | 1.7977e+308
| 328.2785 | 2.7898 | 238.8 | 1.7977e+308 | 1.7977e+308 | 1.7977e+308
| 328.627 | 2.7898 | 240.8 | 1.7977e+308 | 1.7977e+308 | 1.7977e+308
| 329.043 | 2.7898 | 242.8 | 1.7977e+308 | 1.7977e+308 | 1.7977e+308
| 328.7873 | 2.7898 | 244.8 | 1.7977e+308 | 1.7977e+308 | 1.7977e+308
| 328.7975 | 2.7898 | 246.8 | 1.7977e+308 | 1.7977e+308 | 1.7977e+308
| 328.5832 | 2.7898 | 248.8 | 1.7977e+308 | 1.7977e+308 | 1.7977e+308
| 328.6267 | 2.7898 | 250.8 | 1.7977e+308 | 1.7977e+308 | 1.7977e+308
| 328.3655 | 2.7898 | 252.8 | 1.7977e+308 | 1.7977e+308 | 1.7977e+308
| 328.071 | 2.7898 | 254.8 | 1.7977e+308 | 1.7977e+308 | 1.7977e+308
| 328.6224 | 2.7898 | 256.8 | 1.7977e+308 | 1.7977e+308 | 1.7977e+308
| 328.3515 | 2.7898 | 258.8 | 1.7977e+308 | 1.7977e+308 | 1.7977e+308
| 328.5142 | 2.7898 | 260.8 | 1.7977e+308 | 1.7977e+308 | 1.7977e+308
| 328.5225 | 2.7898 | 262.8 | 1.7977e+308 | 1.7977e+308 | 1.7977e+308
| 328.4455 | 2.7898 | 264.8 | 1.7977e+308 | 1.7977e+308 | 1.7977e+308
| 328.5438 | 2.7898 | 266.8 | 1.7977e+308 | 1.7977e+308 | 1.7977e+308
| 328.732 | 2.7897 | 268.8 | 1.7977e+308 | 1.7977e+308 | 1.7977e+308
| 328.436 | 2.7898 | 270.8 | 1.7977e+308 | 1.7977e+308 | 1.7977e+308
| 328.316 | 2.7898 | 272.8 | 1.7977e+308 | 1.7977e+308 | 1.7977e+308
| 328.1989 | 2.7898 | 274.8 | 1.7977e+308 | 1.7977e+308 | 1.7977e+308
| 328.2977 | 2.7898 | 276.8 | 1.7977e+308 | 1.7977e+308 | 1.7977e+308
| 328.5147 | 2.7898 | 278.8 | 1.7977e+308 | 1.7977e+308 | 1.7977e+308
| 327.8814 | 2.7898 | 280.8 | 1.7977e+308 | 1.7977e+308 | 1.7977e+308
| 329.2219 | 2.7897 | 282.8 | 1.7977e+308 | 1.7977e+308 | 1.7977e+308
END

## Test 027
Segment | Displacement Into Surface | Load On Sample | Time On Sample | Harmonic Contact Stiffness | Hardness | Modulus
| nm | mN | s | N/m | GPa | GPa
Load Segment Type | 0 | 0 | 0 | 153.2774 | 1.7977e+308 | 4.9642e-311
| 0.17932 | 0.00010701 | 0.2 | 216.8385 | 1.7977e+308 | 1.3043e-158
| 0.63322 | 0.00025332 | 0.4 | 275.1687 | 1.7977e+308 | 1.6551e-158
| 0.56299 | 0.00037954 | 0.6 | 343.6496 | 1.7977e+308 | 2.067e-158
| 1.1964 | 0.00051204 | 0.8 | 407.7712 | 1.171 | 15.9669
| 1.2212 | 0.00063094 | 1 | 491.9351 | 1.4881 | 19.6296
| 0.99562 | 0.00082957 | 1.2 | 607.0552 | 1.7977e+308 | 3.6514e-158
| 1.4542 | 0.00097553 | 1.4 | 735.9341 | 13.3452 | 74.3648
| 1.3712 | 0.0011027 | 1.6 | 893.6442 | 12.4779 | 82.7424
| 1.4655 | 0.0012767 | 1.8 | 1055.9637 | -176.3038 | 4.9642e-311
| 1.8627 | 0.001367 | 2 | 1208.5346 | -25.8289 | 4.9642e-311
| 2.2741 | 0.0013957 | 2.08 | 1277.8482 | 9.9399 | 94.8759
| 2.2357 | 0.0016403 | 2.4 | 1518.3014 | 13.2989 | 123.2786
| 2.7998 | 0.0017782 | 2.6 | 1640.2847 | 3.4622 | 61.83
| 2.5222 | 0.0019808 | 2.8 | 1769.5351 | 6.916 | 91.7384
| 2.2277 | 0.0021243 | 3 | 1887.3168 | 21.2502 | 178.2367
| 2.227 | 0.0023056 | 3.2 | 1976.6553 | 27.7218 | 209.9741
| 2.5274 | 0.0024637 | 3.4 | 2028.6003 | 10.1984 | 117.0667
| 2.9894 | 0.002549 | 3.6 | 2075.454 | 4.3978 | 74.4871
| 3.136 | 0.0027189 | 3.8 | 2089.7238 | 4.1438 | 70.2195
| 2.7374 | 0.0029309 | 4 | 2122.596 | 9.7788 | 109.2279
| 3.3601 | 0.0030642 | 4.2 | 2194.1413 | 3.889 | 67.0926
| 3.4225 | 0.0032407 | 4.4 | 2277.3853 | 3.9248 | 68.0876
| 3.4073 | 0.0034231 | 4.6 | 2400.3515 | 4.2259 | 72.7588
| 3.5469 | 0.0035332 | 4.8 | 2488.4403 | 3.7571 | 69.8214
| 3.1446 | 0.0037454 | 5 | 2564.1762 | 6.6422 | 95.0145
| 3.3183 | 0.0039133 | 5.2 | 2630.4804 | 5.6535 | 87.385
| 3.7268 | 0.0040631 | 5.4 | 2659.5717 | 3.9364 | 71.324
| 4.0056 | 0.0042229 | 5.6 | 2690.2136 | 3.3264 | 64.665
| 4.171 | 0.0043914 | 5.8 | 2747.9377 | 3.109 | 62.4974
| 4.5685 | 0.0045421 | 6 | 2837.0119 | 2.4954 | 56.5337
| 4.681 | 0.0047751 | 6.2 | 2998.6129 | 2.4528 | 57.8472
| 4.5676 | 0.0049651 | 6.4 | 3193.0181 | 2.6755 | 63.4078
| 4.5851 | 0.005145 | 6.6 | 3511.16 | 2.6437 | 68.3953
| 4.8281 | 0.0053076 | 6.8 | 3858.0514 | 2.3236 | 69.4333
| 4.5689 | 0.0054484 | 7 | 4308.0448 | 2.6055 | 81.9425
| 4.9453 | 0.0056611 | 7.2 | 4773.6376 | 2.1986 | 81.8173
| 5.1283 | 0.0058887 | 7.4 | 5113.45 | 2.0931 | 84.0067
| 5.7972 | 0.0060185 | 7.6 | 5494.1421 | 1.6467 | 78.8278
| 5.5955 | 0.0062153 | 7.8 | 5778.6455 | 1.8122 | 86.1464
| 5.522 | 0.0064626 | 8 | 6073.4285 | 1.9279 | 92.0619
| 5.321 | 0.0066594 | 8.2 | 6468.5697 | 2.1177 | 102.1332
| 5.7294 | 0.0068696 | 8.4 | 7002.6 | 1.8684 | 102.2639
| 5.7849 | 0.0070466 | 8.6 | 7345.7032 | 1.8721 | 106.4062
| 5.8041 | 0.0072869 | 8.8 | 7657.1657 | 1.9204 | 110.9029
| 5.8689 | 0.0074631 | 9 | 7856.0568 | 1.9258 | 112.7742
| 5.7476 | 0.0077142 | 9.2 | 7891.7877 | 2.0838 | 116.2573
| 6.1681 | 0.0078631 | 9.4 | 7850.0838 | 1.8734 | 107.8151
| 6.0392 | 0.0081147 | 9.6 | 7905.8956 | 2.0214 | 111.3712
| 6.1162 | 0.0083505 | 9.8 | 7853.1373 | 2.049 | 109.6313
| 6.0223 | 0.008539 | 10 | 7936.1988 | 2.163 | 112.8852
| 6.296 | 0.0087596 | 10.2 | 8057.6979 | 2.0481 | 109.8227
| 6.0135 | 0.0090231 | 10.4 | 8140.97 | 2.3094 | 116.7921
| 6.3037 | 0.0092424 | 10.6 | 8289.0262 | 2.1694 | 113.5616
| 6.1078 | 0.0094992 | 10.8 | 8650.068 | 2.3556 | 122.7798
| 6.3223 | 0.0097244 | 11 | 8870.3685 | 2.2608 | 121.81
| 6.1918 | 0.0099762 | 11.2 | 9061.2027 | 2.4132 | 127.5463
| 6.0909 | 0.010226 | 11.4 | 9389.8317 | 2.5435 | 134.8682
| 6.1968 | 0.010459 | 11.6 | 9437.1164 | 2.5303 | 133.5247
| 6.3442 | 0.01069 | 11.8 | 9252.916 | 2.5015 | 128.1743
| 6.1367 | 0.010947 | 12 | 9068.4356 | 2.7593 | 130.6475
| 6.033 | 0.011197 | 12.2 | 8932.2218 | 2.9485 | 131.6425
| 5.9489 | 0.011445 | 12.4 | 8850.9077 | 3.128 | 133.0504
| 6.229 | 0.011665 | 12.6 | 8926.686 | 2.9242 | 127.96
| 6.0312 | 0.011983 | 12.8 | 9074.6288 | 3.2089 | 135.2904
| 5.8276 | 0.01224 | 13 | 9378.0748 | 3.4955 | 145.6512
| 5.8325 | 0.012481 | 13.2 | 9725.6442 | 3.5386 | 151.203
| 6.0517 | 0.012767 | 13.4 | 9923.9425 | 3.3683 | 148.4998
| 5.8421 | 0.013025 | 13.6 | 10106.1073 | 3.6857 | 157.8438
| 6.1269 | 0.013305 | 13.8 | 10146.4476 | 3.4473 | 150.7454
| 6.5029 | 0.013518 | 14 | 10030.4996 | 3.15 | 140.0612
| 6.5912 | 0.013813 | 14.2 | 9779.7004 | 3.1819 | 135.2169
| 6.9268 | 0.014089 | 14.4 | 9603.9717 | 2.989 | 126.4885
| 6.7263 | 0.014346 | 14.6 | 9453.4202 | 3.2519 | 128.9698
| 6.6094 | 0.014658 | 14.8 | 9389.4149 | 3.4697 | 131.1481
| 6.3371 | 0.014981 | 15 | 9429.0869 | 3.879 | 138.6185
| 6.5962 | 0.015263 | 15.2 | 9545.6629 | 3.6579 | 134.5435
| 7.083 | 0.015467 | 15.4 | 9775.239 | 3.2205 | 127.6743
| 6.9766 | 0.015777 | 15.6 | 9936.4349 | 3.3845 | 132.2427
| 6.7827 | 0.016095 | 15.8 | 10154.6523 | 3.642 | 139.6842
| 6.7619 | 0.016398 | 16 | 10353.7378 | 3.732 | 143.2618
| 6.565 | 0.016716 | 16.2 | 10535.964 | 4.0324 | 151.0805
| 6.7532 | 0.017003 | 16.4 | 10647.3206 | 3.8903 | 148.348
| 6.7969 | 0.017363 | 16.6 | 10665.1341 | 3.9493 | 148.1355
| 7.1112 | 0.01764 | 16.8 | 10631.271 | 3.7022 | 140.9903
| 7.219 | 0.017934 | 17 | 10565.0809 | 3.6855 | 138.3346
| 7.1423 | 0.018242 | 17.2 | 10560.3793 | 3.8491 | 140.3509
| 7.259 | 0.018596 | 17.4 | 10644.6762 | 3.8186 | 139.4575
| 7.0855 | 0.018912 | 17.6 | 10946.0606 | 4.0524 | 147.4879
| 6.9978 | 0.019281 | 17.8 | 11238.9103 | 4.2217 | 153.9021
| 6.7894 | 0.019599 | 18 | 11651.8038 | 4.5201 | 165.3131
| 6.727 | 0.019967 | 18.2 | 11960.3854 | 4.6762 | 171.9385
| 7.2806 | 0.020287 | 18.4 | 12128.1789 | 4.0824 | 160.0314
| 7.1876 | 0.020596 | 18.6 | 12160.9906 | 4.2644 | 163.1941
| 7.2004 | 0.020957 | 18.8 | 12091.8683 | 4.3588 | 162.5441
| 7.0179 | 0.021334 | 19 | 11900.404 | 4.7208 | 165.3944
| 7.4824 | 0.021661 | 19.2 | 11803.327 | 4.2703 | 153.2892
| 7.7155 | 0.022006 | 19.4 | 11791.3413 | 4.1169 | 148.5904
| 7.176 | 0.02241 | 19.6 | 11844.0718 | 4.8452 | 162.2971
| 7.7916 | 0.022725 | 19.8 | 11996.7144 | 4.195 | 150.397
| 7.642 | 0.023099 | 20 | 12185.7825 | 4.4246 | 156.399
| 7.4284 | 0.023478 | 20.2 | 12258.3435 | 4.7668 | 162.849
| 7.1879 | 0.023859 | 20.4 | 12225.8743 | 5.2053 | 169.2578
| 7.354 | 0.024239 | 20.6 | 12156.697 | 5.0983 | 164.6167
| 7.6209 | 0.024612 | 20.8 | 12022.6091 | 4.8774 | 157.0356
| 7.85 | 0.024957 | 21 | 11979.4345 | 4.7014 | 151.9047
| 7.6179 | 0.025397 | 21.2 | 12105.9768 | 5.0867 | 159.2567
| 7.4785 | 0.025771 | 21.4 | 12354.833 | 5.3406 | 166.2941
| 7.9424 | 0.026158 | 21.6 | 12735.2274 | 4.7928 | 160.3915
| 7.8238 | 0.02659 | 21.8 | 13081.4269 | 4.9948 | 167.8487
| 7.9505 | 0.026943 | 22 | 13376.1973 | 4.8919 | 168.8835
| 7.9201 | 0.027369 | 22.2 | 13625.9973 | 5.0003 | 173.1883
| 8.0497 | 0.027782 | 22.4 | 13621.0976 | 4.9492 | 170.5879
| 8.0857 | 0.028202 | 22.6 | 13378.7305 | 5.0422 | 167.4167
| 8.2687 | 0.028611 | 22.8 | 13148.9183 | 4.9604 | 161.1982
| 8.2967 | 0.029032 | 23 | 12937.1607 | 5.0602 | 158.6936
| 8.0085 | 0.029477 | 23.2 | 12700.5398 | 5.5802 | 162.9317
| 8.4261 | 0.029928 | 23.4 | 12615.5525 | 5.1768 | 153.4909
| 8.7128 | 0.030329 | 23.6 | 12728.7995 | 4.9285 | 149.6213
| 8.9182 | 0.030737 | 23.8 | 12898.4009 | 4.7793 | 148.1248
| 8.8522 | 0.031225 | 24 | 13161.6404 | 4.9155 | 152.661
| 9.223 | 0.03162 | 24.2 | 13382.7621 | 4.6036 | 148.7974
| 8.9405 | 0.032125 | 24.4 | 13594.9947 | 4.9562 | 156.6225
| 8.9291 | 0.032549 | 24.6 | 13832.5136 | 5.0257 | 159.8528
| 9.5136 | 0.032987 | 24.8 | 14014.0066 | 4.5312 | 151.7185
| 9.7694 | 0.033451 | 25 | 14153.0994 | 4.3852 | 149.3966
| 9.2751 | 0.033973 | 25.2 | 14281.8685 | 4.9066 | 159.5909
| 9.3649 | 0.034449 | 25.4 | 14395.5735 | 4.8983 | 159.6118
| 9.6295 | 0.034913 | 25.6 | 14397.7427 | 4.7387 | 155.4255
| 9.6835 | 0.035392 | 25.8 | 14414.7307 | 4.7754 | 155.1089
| 9.7543 | 0.03587 | 26 | 14435.2485 | 4.796 | 154.5509
| 10.0175 | 0.036394 | 26.2 | 14410.5859 | 4.6617 | 150.5033
| 10.2185 | 0.036862 | 26.4 | 14328.1836 | 4.5836 | 147.0071
| 9.949 | 0.037366 | 26.6 | 14314.6498 | 4.9033 | 151.4364
| 10.2354 | 0.037888 | 26.8 | 14322.3818 | 4.7428 | 147.5
| 10.452 | 0.038415 | 27 | 14398.2019 | 4.6432 | 145.4556
| 9.9699 | 0.038936 | 27.2 | 14528.7323 | 5.139 | 154.5495
| 10.1329 | 0.039467 | 27.4 | 14795.9112 | 5.0472 | 154.9816
| 10.372 | 0.039993 | 27.6 | 15005.1251 | 4.9 | 153.6744
| 10.6925 | 0.040512 | 27.8 | 15163.8982 | 4.7022 | 150.791
| 10.5301 | 0.041068 | 28 | 15222.3033 | 4.9165 | 154.1652
| 10.547 | 0.041611 | 28.2 | 15231.2686 | 4.9888 | 154.4007
| 10.2643 | 0.042237 | 28.4 | 15242.5234 | 5.3494 | 159.4856
| 10.7647 | 0.042743 | 28.6 | 15261.3563 | 4.9816 | 152.2608
| 11.0451 | 0.043265 | 28.8 | 15384.958 | 4.8207 | 149.7684
| 11.47 | 0.043837 | 29 | 15610.7095 | 4.5643 | 146.4998
| 11.4744 | 0.04438 | 29.2 | 16002.3037 | 4.5993 | 150.3015
| 11.2524 | 0.045002 | 29.4 | 16539.7346 | 4.798 | 158.6752
| 11.5007 | 0.045587 | 29.6 | 16901.7549 | 4.6644 | 158.8704
| 11.4553 | 0.046195 | 29.8 | 17395.9021 | 4.7368 | 164.4527
| 11.6064 | 0.046788 | 30 | 17655.1396 | 4.6863 | 165.0356
| 11.7198 | 0.047383 | 30.2 | 17545.5451 | 4.6928 | 162.7864
| 11.4872 | 0.048006 | 30.4 | 17351.4797 | 4.9614 | 164.7154
| 11.4155 | 0.048646 | 30.6 | 17215.6596 | 5.1185 | 164.9255
| 11.6745 | 0.049261 | 30.8 | 16954.2907 | 5.0268 | 159.1946
| 12.1242 | 0.04983 | 31 | 16773.4912 | 4.7911 | 151.9583
| 11.969 | 0.050507 | 31.2 | 16799.6156 | 4.9875 | 154.5781
| 12.1955 | 0.051155 | 31.4 | 16791.2831 | 4.908 | 151.9587
| 11.9494 | 0.051838 | 31.6 | 16818.8545 | 5.1775 | 155.795
| 11.9763 | 0.052501 | 31.8 | 17031.9841 | 5.2229 | 157.7073
| 12.0064 | 0.053164 | 32 | 17297.9326 | 5.2598 | 160.0407
| 11.9431 | 0.053833 | 32.2 | 17360.7793 | 5.3932 | 161.8775
| 12.2782 | 0.054473 | 32.4 | 17425.8172 | 5.2089 | 158.2697
| 12.7162 | 0.055134 | 32.6 | 17438.9862 | 4.9741 | 153.197
| 13.029 | 0.055744 | 32.8 | 17298.8385 | 4.849 | 148.6533
| 12.7871 | 0.056549 | 33 | 17110.303 | 5.1277 | 150.3316
| 12.9919 | 0.057198 | 33.2 | 17178.8447 | 5.0553 | 148.8232
| 13.0286 | 0.05792 | 33.4 | 17304.4942 | 5.1028 | 149.7934
| 13.2432 | 0.058629 | 33.6 | 17472.5575 | 5.0225 | 149.0511
| 13.011 | 0.059372 | 33.8 | 17631.384 | 5.2542 | 153.431
| 13.2788 | 0.060077 | 34 | 17828.3709 | 5.1295 | 152.2405
| 13.2669 | 0.060864 | 34.2 | 17837.2193 | 5.227 | 152.8356
| 13.3311 | 0.061584 | 34.4 | 17865.1986 | 5.2622 | 152.6676
| 13.5229 | 0.062355 | 34.6 | 17844.8003 | 5.2193 | 150.6783
| 13.4952 | 0.063113 | 34.8 | 17838.8392 | 5.3248 | 151.3052
| 13.462 | 0.063871 | 35 | 17888.7558 | 5.4298 | 152.4526
| 13.7665 | 0.064633 | 35.2 | 18126.7246 | 5.2783 | 151.2579
| 13.7959 | 0.065417 | 35.4 | 18320.3511 | 5.3248 | 152.8228
| 13.7151 | 0.066239 | 35.6 | 18623.7123 | 5.4406 | 156.5416
| 14.1339 | 0.067022 | 35.8 | 18904.0601 | 5.2156 | 154.3866
| 14.3549 | 0.067791 | 36 | 19192.1685 | 5.1282 | 154.5592
| 13.9051 | 0.068672 | 36.2 | 19283.4885 | 5.5075 | 160.7232
| 13.9591 | 0.069514 | 36.4 | 19235.1909 | 5.5649 | 160.09
| 14.3043 | 0.070334 | 36.6 | 19166.4924 | 5.4213 | 155.9937
| 14.8106 | 0.07108 | 36.8 | 19111.6165 | 5.1778 | 150.5241
| 14.4369 | 0.072016 | 37 | 19078.563 | 5.5144 | 154.5852
| 14.673 | 0.072844 | 37.2 | 19237.7212 | 5.4263 | 153.6193
| 14.9164 | 0.073671 | 37.4 | 19580.9616 | 5.3204 | 154.0036
| 14.8437 | 0.074584 | 37.6 | 19994.2305 | 5.4171 | 158.2644
| 14.9445 | 0.075482 | 37.8 | 20294.4952 | 5.4128 | 159.8258
| 15.127 | 0.076375 | 38 | 20633.3811 | 5.3541 | 160.7936
| 14.797 | 0.077295 | 38.2 | 20860.2546 | 5.6326 | 166.5305
| 15.1899 | 0.078184 | 38.4 | 20877.0812 | 5.4618 | 162.6617
| 15.7458 | 0.079047 | 38.6 | 20870.1671 | 5.2075 | 157.19
| 15.7765 | 0.080012 | 38.8 | 20987.4805 | 5.264 | 158.0861
| 15.6811 | 0.080926 | 39 | 21120.419 | 5.3889 | 160.3538
| 15.9874 | 0.08187 | 39.2 | 21281.1434 | 5.279 | 158.7872
| 15.9171 | 0.082842 | 39.4 | 21632.2197 | 5.3749 | 162.3929
| 15.8627 | 0.083813 | 39.6 | 21848.788 | 5.473 | 164.8879
| 15.8968 | 0.084778 | 39.8 | 21930.8852 | 5.5289 | 165.4826
| 15.8906 | 0.085806 | 40 | 21969.1259 | 5.618 | 166.1962
| 15.5174 | 0.086802 | 40.2 | 21896.1829 | 5.9526 | 170.0665
| 15.6664 | 0.087818 | 40.4 | 21884.3758 | 5.9465 | 168.7144
| 15.7911 | 0.088836 | 40.6 | 22037.3035 | 5.9416 | 168.8687
| 16.4982 | 0.089809 | 40.8 | 22453.7568 | 5.552 | 164.875
| 16.4939 | 0.090837 | 41 | 22779.1797 | 5.6128 | 167.6001
| 16.283 | 0.091941 | 41.2 | 23177.8046 | 5.7992 | 173.0767
| 16.323 | 0.092965 | 41.4 | 23390.2167 | 5.8425 | 174.5586
| 16.6901 | 0.094025 | 41.6 | 23404.568 | 5.7056 | 171.1515
| 16.7377 | 0.095109 | 41.8 | 23217.9163 | 5.7783 | 169.6827
| 16.8629 | 0.096188 | 42 | 23137.5144 | 5.7961 | 168.197
| 17.2916 | 0.097303 | 42.2 | 23186.06 | 5.6309 | 164.698
| 17.1466 | 0.098402 | 42.4 | 23574.7446 | 5.7682 | 169.1617
| 17.2276 | 0.099545 | 42.6 | 23974.9883 | 5.7782 | 171.5261
| 17.6587 | 0.10066 | 42.8 | 24362.3261 | 5.5916 | 170.3403
| 17.8163 | 0.1018 | 43 | 24649.8851 | 5.5685 | 171.1457
| 18.2283 | 0.10291 | 43.2 | 24687.1458 | 5.429 | 167.8699
| 18.3866 | 0.10408 | 43.4 | 24475.0234 | 5.4419 | 165.3427
| 18.2267 | 0.10527 | 43.6 | 24009.1621 | 5.6395 | 163.9938
| 18.3916 | 0.10647 | 43.8 | 23681.2731 | 5.6599 | 160.6927
| 18.354 | 0.10768 | 44 | 23412.5917 | 5.7869 | 159.5892
| 18.1765 | 0.1089 | 44.2 | 23169.5698 | 5.996 | 159.8974
| 18.5203 | 0.11013 | 44.4 | 23132.8739 | 5.8932 | 157.008
| 18.7915 | 0.11133 | 44.6 | 23477.6604 | 5.8007 | 157.2695
| 18.4414 | 0.11263 | 44.8 | 23799.3256 | 6.0601 | 162.7477
| 18.8231 | 0.11387 | 45 | 24050.9432 | 5.9125 | 161.3833
| 18.6033 | 0.11515 | 45.2 | 24437.1228 | 6.0934 | 166.1938
| 18.7481 | 0.11647 | 45.4 | 24702.3165 | 6.0817 | 166.9924
| 20.0182 | 0.11767 | 45.6 | 24788.5281 | 5.4972 | 157.2251
| 20.3312 | 0.11895 | 45.8 | 24975.5114 | 5.4159 | 156.2655
| 20.7133 | 0.12025 | 46 | 25354.666 | 5.2966 | 155.9947
| 21.0408 | 0.12162 | 46.2 | 25806.4722 | 5.2056 | 156.5965
| 20.6379 | 0.12298 | 46.4 | 26184.509 | 5.435 | 162.2078
| 20.6164 | 0.12437 | 46.6 | 26804.0223 | 5.4869 | 166.4908
| 20.6605 | 0.12576 | 46.8 | 27207.8025 | 5.5218 | 168.9391
| 20.2564 | 0.12718 | 47 | 27564.2598 | 5.7725 | 174.8643
| 21.1879 | 0.12856 | 47.2 | 27906.3773 | 5.4032 | 169.6246
| 20.9208 | 0.12997 | 47.4 | 28039.0742 | 5.591 | 172.8879
| 21.3015 | 0.13139 | 47.6 | 28057.2195 | 5.4974 | 170.2445
| 20.9442 | 0.1329 | 47.8 | 28043.3239 | 5.7425 | 173.3657
| 21.0546 | 0.13437 | 48 | 27887.1143 | 5.782 | 171.8251
| 21.1261 | 0.13587 | 48.2 | 27838.9209 | 5.8351 | 171.2793
| 21.2904 | 0.13731 | 48.4 | 27970.722 | 5.8291 | 171.0691
| 21.4192 | 0.13887 | 48.6 | 28234.6295 | 5.8381 | 171.9693
| 21.5255 | 0.14038 | 48.8 | 28426.8301 | 5.8583 | 172.5978
| 21.7229 | 0.14193 | 49 | 28852.0446 | 5.825 | 173.9063
| 22.0616 | 0.14348 | 49.2 | 29254.9539 | 5.7299 | 173.953
| 22.051 | 0.14505 | 49.4 | 29364.9713 | 5.8093 | 175.0086
| 22.3053 | 0.1466 | 49.6 | 29345.0029 | 5.7764 | 173.2122
| 22.4122 | 0.14823 | 49.8 | 29307.2459 | 5.8134 | 172.4863
| 22.3309 | 0.14987 | 50 | 29117.9333 | 5.9448 | 172.3248
| 22.7317 | 0.15147 | 50.2 | 28892.1489 | 5.8594 | 168.2972
| 22.2253 | 0.1532 | 50.4 | 28877.2527 | 6.1834 | 172.4006
| 22.5319 | 0.15484 | 50.6 | 28944.2446 | 6.1189 | 170.7537
| 23.2198 | 0.15649 | 50.8 | 29198.8426 | 5.875 | 167.4347
| 23.578 | 0.15817 | 51 | 29604.5955 | 5.7786 | 167.4714
| 23.7325 | 0.15985 | 51.2 | 30060.6098 | 5.7671 | 169.2316
| 23.8109 | 0.1616 | 51.4 | 30435.5124 | 5.7948 | 171.0821
| 23.6145 | 0.1634 | 51.6 | 30762.6272 | 5.9436 | 174.6766
| 23.4209 | 0.16519 | 51.8 | 31045.0583 | 6.0976 | 178.0706
| 23.7016 | 0.16699 | 52 | 31044.9369 | 6.0581 | 176.2776
| 23.9326 | 0.16878 | 52.2 | 31017.6564 | 6.0425 | 174.7364
| 24.1764 | 0.1706 | 52.4 | 31315.1736 | 6.0042 | 174.9429
| 24.2706 | 0.17244 | 52.6 | 31525.4225 | 6.0358 | 175.7504
| 24.4012 | 0.17428 | 52.8 | 31892.2072 | 6.0425 | 177.1574
| 24.2236 | 0.17622 | 53 | 32528.6326 | 6.1712 | 182.377
| 24.5051 | 0.17811 | 53.2 | 33379.5919 | 6.0891 | 185.3604
| 24.4497 | 0.18004 | 53.4 | 33852.2456 | 6.1732 | 188.7873
| 24.7134 | 0.18196 | 53.6 | 34271.9184 | 6.1232 | 189.4442
| 24.8192 | 0.18393 | 53.8 | 34496.3195 | 6.1518 | 190.2231
| 24.7904 | 0.18588 | 54 | 34465.3112 | 6.2492 | 190.5999
| 24.8025 | 0.18794 | 54.2 | 34320.1451 | 6.34 | 190.0376
| 24.7385 | 0.18994 | 54.4 | 34323.1669 | 6.4553 | 190.8942
| 24.8521 | 0.19198 | 54.6 | 34322.9261 | 6.4937 | 190.3545
| 24.7684 | 0.19404 | 54.8 | 34609.0416 | 6.6063 | 192.9748
| 25.2993 | 0.19612 | 55 | 34818.7349 | 6.4464 | 190.3607
| 25.8192 | 0.1982 | 55.2 | 35108.3865 | 6.2952 | 188.3804
| 25.7343 | 0.20032 | 55.4 | 35477.0512 | 6.399 | 191.3647
| 25.953 | 0.20245 | 55.6 | 36026.7251 | 6.3653 | 193.0612
| 26.1253 | 0.20461 | 55.8 | 36558.0236 | 6.3539 | 195.0001
| 26.1833 | 0.20675 | 56 | 37232.0572 | 6.3824 | 198.5796
| 26.751 | 0.209 | 56.2 | 37679.3699 | 6.2185 | 197.0531
| 26.9578 | 0.21122 | 56.4 | 38171.1465 | 6.1988 | 198.4876
| 26.7628 | 0.21348 | 56.6 | 38181.9491 | 6.3602 | 200.3477
| 26.7518 | 0.21577 | 56.8 | 37955.6085 | 6.4621 | 199.5494
| 26.9461 | 0.21806 | 57 | 37448.9224 | 6.4927 | 195.7087
| 27.1947 | 0.22039 | 57.2 | 37216.1025 | 6.4902 | 192.9972
| 27.658 | 0.22272 | 57.4 | 36863.2555 | 6.4066 | 188.2078
| 27.434 | 0.22509 | 57.6 | 36712.1805 | 6.5941 | 189.326
| 27.2813 | 0.22752 | 57.8 | 36825.4389 | 6.745 | 191.3574
| 27.8472 | 0.22989 | 58 | 37186.5005 | 6.5787 | 189.5748
| 27.9909 | 0.2323 | 58.2 | 37369.0365 | 6.5992 | 189.8528
| 28.0952 | 0.23477 | 58.4 | 37761.2534 | 6.6268 | 191.4866
| 28.4968 | 0.23725 | 58.6 | 37851.5784 | 6.5496 | 189.5219
| 28.4801 | 0.2398 | 58.8 | 37670.4992 | 6.6562 | 189.0615
| 28.8681 | 0.24229 | 59 | 37414.3046 | 6.6024 | 185.5129
| 28.9099 | 0.24486 | 59.2 | 37145.8663 | 6.6907 | 184.2424
| 29.2507 | 0.24747 | 59.4 | 36829.1653 | 6.663 | 180.8279
| 29.4271 | 0.25005 | 59.6 | 36771.1484 | 6.6864 | 179.7654
| 29.229 | 0.25273 | 59.8 | 36992.1998 | 6.848 | 182.4472
| 29.6837 | 0.25535 | 60 | 37301.9702 | 6.7387 | 181.4056
| 29.801 | 0.25809 | 60.2 | 37623.9525 | 6.7685 | 182.5725
| 29.9544 | 0.2608 | 60.4 | 37999.5502 | 6.7793 | 183.7603
| 30.3293 | 0.26352 | 60.6 | 38249.5127 | 6.7103 | 182.952
| 30.0242 | 0.26632 | 60.8 | 38484.4692 | 6.9119 | 186.351
| 30.751 | 0.26908 | 61 | 38766.4586 | 6.7032 | 183.4816
| 30.7731 | 0.27192 | 61.2 | 38914.5305 | 6.7789 | 184.385
| 31.2053 | 0.27479 | 61.4 | 39058.442 | 6.6987 | 182.7645
| 31.0714 | 0.2777 | 61.6 | 39336.8898 | 6.8278 | 185.228
| 31.466 | 0.2806 | 61.8 | 39706.6876 | 6.7504 | 184.8919
| 31.9819 | 0.28349 | 62 | 40158.8744 | 6.6266 | 184.2277
| 31.9715 | 0.28652 | 62.2 | 40801.3902 | 6.6909 | 187.5998
| 32.2548 | 0.28952 | 62.4 | 41937.4414 | 6.6257 | 191.4875
| 32.3729 | 0.29253 | 62.6 | 42640.9856 | 6.6406 | 194.3645
| 32.2752 | 0.29562 | 62.8 | 43428.8676 | 6.7316 | 199.007
| 32.4733 | 0.29869 | 63 | 43979.3016 | 6.7255 | 200.6677
| 32.6921 | 0.30182 | 63.2 | 44177.932 | 6.728 | 200.5446
| 33.2787 | 0.30497 | 63.4 | 43892.1702 | 6.622 | 195.9136
| 33.2252 | 0.30818 | 63.6 | 43765.9824 | 6.735 | 195.9956
| 32.9657 | 0.31144 | 63.8 | 43560.2593 | 6.9294 | 196.991
| 33.3436 | 0.31464 | 64 | 43540.5819 | 6.8835 | 194.9202
| 33.5878 | 0.31795 | 64.2 | 43810.9303 | 6.8758 | 195.0149
| 33.8919 | 0.32125 | 64.4 | 44564.1418 | 6.8257 | 196.9289
| 33.7452 | 0.32464 | 64.6 | 45003.2477 | 6.9517 | 200.1655
| 33.9751 | 0.32804 | 64.8 | 45590.15 | 6.9368 | 201.7648
| 34.4893 | 0.33142 | 65 | 46019.2913 | 6.8284 | 200.8953
| 34.3791 | 0.33493 | 65.2 | 46001.4076 | 6.9604 | 201.8347
| 34.7073 | 0.33841 | 65.4 | 45774.9303 | 6.9463 | 199.1768
| 34.9868 | 0.34193 | 65.6 | 45762.4491 | 6.9411 | 197.803
| 34.9987 | 0.34549 | 65.8 | 45833.3358 | 7.0268 | 198.3915
| 35.2726 | 0.34907 | 66 | 45970.4424 | 7.0175 | 197.7257
| 35.1072 | 0.35271 | 66.2 | 46217.7612 | 7.1597 | 200.1445
| 35.9275 | 0.35633 | 66.4 | 46733.9204 | 6.9436 | 197.9342
| 36.3519 | 0.36005 | 66.6 | 47048.8906 | 6.8797 | 197.208
| 36.0319 | 0.36385 | 66.8 | 47452.9512 | 7.0652 | 201.1443
| 36.2756 | 0.36761 | 67 | 47924.9347 | 7.0548 | 202.1125
| 36.46 | 0.3714 | 67.2 | 48466.8301 | 7.0625 | 203.7253
| 36.3131 | 0.37528 | 67.4 | 48759.2655 | 7.1958 | 206.2196
| 36.5119 | 0.3792 | 67.6 | 48983.6811 | 7.2131 | 206.3678
| 37.0088 | 0.38312 | 67.8 | 49132.3575 | 7.1307 | 204.4367
| 37.2317 | 0.38706 | 68 | 49035.7033 | 7.1526 | 203.0841
| 37.428 | 0.39108 | 68.2 | 48810.3927 | 7.1904 | 201.3606
| 37.7218 | 0.39512 | 68.4 | 48815.8498 | 7.1856 | 200.0777
| 38.0353 | 0.39924 | 68.6 | 48977.0923 | 7.1693 | 199.3585
| 38.2148 | 0.4034 | 68.8 | 49090.1905 | 7.2003 | 199.1888
| 38.3212 | 0.40753 | 69 | 48972.0007 | 7.2645 | 198.4633
| 38.5778 | 0.4118 | 69.2 | 48928.8931 | 7.2779 | 197.2456
| 38.4861 | 0.41604 | 69.4 | 48814.3452 | 7.4114 | 197.6267
| 38.8852 | 0.42036 | 69.6 | 48645.5831 | 7.3819 | 195.1483
| 39.4025 | 0.4247 | 69.8 | 48863.1459 | 7.2967 | 193.6532
| 39.436 | 0.42908 | 70 | 49613.9198 | 7.3499 | 196.8409
| 39.2548 | 0.43357 | 70.2 | 50193.1528 | 7.4855 | 200.5167
| 39.28 | 0.43804 | 70.4 | 50864.0146 | 7.5473 | 203.4728
| 39.8214 | 0.44256 | 70.6 | 51241.3455 | 7.4475 | 202.4058
| 40.0559 | 0.44714 | 70.8 | 51303.6069 | 7.4657 | 201.7523
| 40.0934 | 0.45176 | 71 | 50833.2811 | 7.5737 | 200.0338
| 40.683 | 0.45637 | 71.2 | 50541.5998 | 7.4886 | 196.1504
| 40.8501 | 0.46107 | 71.4 | 50353.0744 | 7.5419 | 194.9158
| 40.8836 | 0.46587 | 71.6 | 50499.348 | 7.6265 | 195.6801
| 41.2649 | 0.47068 | 71.8 | 50876.9239 | 7.5838 | 195.5666
| 41.29 | 0.47548 | 72 | 51418.4942 | 7.6518 | 197.8988
| 41.394 | 0.48043 | 72.2 | 52162.0298 | 7.6872 | 200.6253
| 41.6389 | 0.4854 | 72.4 | 52735.0377 | 7.6832 | 201.9508
| 42.3431 | 0.49036 | 72.6 | 53095.0695 | 7.5386 | 200.0851
| 42.4085 | 0.49544 | 72.8 | 53318.6555 | 7.6091 | 200.9722
| 42.8089 | 0.50045 | 73 | 54002.4837 | 7.5513 | 201.9087
| 42.8738 | 0.50565 | 73.2 | 54763.3243 | 7.6008 | 204.8475
| 43.0756 | 0.51089 | 73.4 | 55742.3428 | 7.5989 | 207.9214
| 43.1032 | 0.51612 | 73.6 | 57040.3361 | 7.6399 | 213.1379
| 43.3774 | 0.52148 | 73.8 | 58635.018 | 7.5956 | 218.2139
| 43.4425 | 0.52682 | 74 | 60322.1565 | 7.6153 | 224.8091
| 43.7751 | 0.53223 | 74.2 | 61764.3074 | 7.563 | 228.9709
| 44.2268 | 0.5377 | 74.4 | 62372.8624 | 7.5034 | 229.1776
| 44.6466 | 0.5432 | 74.6 | 62778.4563 | 7.4611 | 228.7783
| 44.968 | 0.5488 | 74.8 | 62139.3175 | 7.4822 | 224.9264
| 45.3307 | 0.55436 | 75 | 61289.7402 | 7.4977 | 220.1277
| 45.5328 | 0.56009 | 75.2 | 60647.7108 | 7.5574 | 217.0336
| 45.4354 | 0.56584 | 75.4 | 60760.7099 | 7.682 | 218.3307
| 45.997 | 0.57163 | 75.6 | 61103.7001 | 7.6007 | 217.0733
| 45.5169 | 0.57759 | 75.8 | 62140.4535 | 7.8123 | 223.8454
| 45.9041 | 0.58345 | 76 | 62542.5237 | 7.7802 | 223.6674
| 45.9847 | 0.58949 | 76.2 | 62760.2643 | 7.8507 | 224.4391
| 46.4299 | 0.5955 | 76.4 | 62589.3592 | 7.8222 | 221.8342
| 46.8173 | 0.60161 | 76.6 | 62309.0649 | 7.8168 | 219.1801
| 47.0781 | 0.60781 | 76.8 | 61831.1188 | 7.8581 | 216.4962
| 47.3878 | 0.61398 | 77 | 62042.0747 | 7.8592 | 216.0837
| 47.5289 | 0.62031 | 77.2 | 62216.7898 | 7.9142 | 216.3909
| 47.7711 | 0.62665 | 77.4 | 62274.6566 | 7.9426 | 215.7752
| 47.7021 | 0.63312 | 77.6 | 62270.3681 | 8.0699 | 216.4897
| 48.1328 | 0.63959 | 77.8 | 62330.0777 | 8.0415 | 214.9585
| 48.344 | 0.64613 | 78 | 62271.6977 | 8.0855 | 214.1051
| 48.7719 | 0.65275 | 78.2 | 62734.5712 | 8.0446 | 214.0473
| 48.7633 | 0.65946 | 78.4 | 63465.7815 | 8.1266 | 217.051
| 49.1692 | 0.66617 | 78.6 | 63768.2217 | 8.0988 | 216.5209
| 48.9155 | 0.67305 | 78.8 | 63958.265 | 8.2777 | 218.8273
| 49.4461 | 0.67987 | 79 | 64085.1626 | 8.218 | 217.0661
| 49.9921 | 0.68681 | 79.2 | 63554.6378 | 8.1811 | 213.0104
| 50.3328 | 0.69385 | 79.4 | 63130.432 | 8.204 | 210.3614
| 51.0327 | 0.7009 | 79.6 | 63012.0761 | 8.1086 | 207.1605
| 51.1987 | 0.70808 | 79.8 | 63134.3523 | 8.1631 | 207.2084
| 50.9058 | 0.71533 | 80 | 63497.9524 | 8.3457 | 210.1407
| 51.1291 | 0.72268 | 80.2 | 64195.3212 | 8.3619 | 211.8605
| 51.4799 | 0.73003 | 80.4 | 64725.9787 | 8.3458 | 212.4247
| 52.017 | 0.73752 | 80.6 | 65117.4531 | 8.2819 | 211.6811
| 52.1136 | 0.74507 | 80.8 | 65125.8465 | 8.3635 | 211.6651
| 52.8877 | 0.75259 | 81 | 64733.4206 | 8.261 | 207.3304
| 53.5385 | 0.76028 | 81.2 | 64405.0752 | 8.1964 | 203.8623
| 53.7288 | 0.76806 | 81.4 | 64105.255 | 8.2637 | 202.4864
| 54.1492 | 0.77586 | 81.6 | 63977.0332 | 8.2585 | 200.7134
| 54.551 | 0.78381 | 81.8 | 64318.3253 | 8.2414 | 200.5197
| 55.3618 | 0.79169 | 82 | 64962.1395 | 8.0985 | 199.6164
| 55.2752 | 0.7998 | 82.2 | 65952.8792 | 8.1929 | 203.4238
| 55.9181 | 0.80797 | 82.4 | 67127.6229 | 8.082 | 204.8292
| 55.7735 | 0.81623 | 82.6 | 67992.781 | 8.1976 | 208.4982
| 56.3215 | 0.82456 | 82.8 | 69197.9413 | 8.1143 | 210.3556
| 56.9224 | 0.83298 | 83 | 70289.1826 | 8.0245 | 211.6246
| 57.044 | 0.84143 | 83.2 | 70587.6997 | 8.0877 | 212.418
| 57.5021 | 0.85002 | 83.4 | 70828.9284 | 8.0656 | 211.6446
| 57.4897 | 0.85872 | 83.6 | 71557.9521 | 8.1512 | 214.3197
| 57.8541 | 0.86745 | 83.8 | 72151.9236 | 8.1425 | 215.0108
| 58.1594 | 0.87626 | 84 | 73153.66 | 8.1366 | 217.1946
| 58.7652 | 0.88519 | 84.2 | 74882.3021 | 8.033 | 220.3386
| 58.9038 | 0.89418 | 84.4 | 76300.7546 | 8.0599 | 224.4895
| 59.1384 | 0.90332 | 84.6 | 76863.2151 | 8.089 | 225.5999
| 59.2536 | 0.91256 | 84.8 | 76761.8676 | 8.1683 | 225.1814
| 59.9625 | 0.92179 | 85 | 75680.3621 | 8.1259 | 219.3001
| 60.1215 | 0.9312 | 85.2 | 74106.6288 | 8.2422 | 214.3272
| 60.4303 | 0.94067 | 85.4 | 73237.7942 | 8.3002 | 210.9113
| 60.6693 | 0.95026 | 85.6 | 72845.845 | 8.3619 | 209.2115
| 61.0782 | 0.95993 | 85.8 | 73018.68 | 8.3606 | 208.5173
| 61.6762 | 0.96965 | 86 | 73741.9753 | 8.2924 | 208.6991
| 62.1171 | 0.97953 | 86.2 | 74669.5597 | 8.2596 | 210.0693
| 62.7681 | 0.98945 | 86.4 | 75365.5156 | 8.1834 | 209.9681
| 63.0926 | 0.99955 | 86.6 | 76675.8323 | 8.1703 | 212.8558
| 63.2909 | 1.0097 | 86.8 | 77761.0418 | 8.1956 | 215.5774
| 63.7536 | 1.02 | 87 | 78979.1866 | 8.1537 | 217.6531
| 64.4468 | 1.0303 | 87.2 | 79884.1943 | 8.0682 | 217.9377
| 64.7123 | 1.0408 | 87.4 | 81041.4125 | 8.0784 | 220.5749
| 65.5615 | 1.0513 | 87.6 | 81551.2895 | 7.9719 | 219.137
| 65.5172 | 1.0621 | 87.8 | 81970.3688 | 8.0747 | 220.8568
| 65.8125 | 1.0728 | 88 | 81646.9373 | 8.1197 | 219.2017
| 66.0158 | 1.0837 | 88.2 | 81793.0628 | 8.1741 | 219.2193
| 66.4469 | 1.0948 | 88.4 | 81798.6241 | 8.1801 | 217.9961
| 67.4574 | 1.1058 | 88.6 | 81546.7814 | 8.0613 | 213.9732
| 67.75 | 1.1171 | 88.8 | 81031.6773 | 8.1152 | 211.9055
| 68.1796 | 1.1284 | 89 | 81406.201 | 8.1124 | 211.7572
| 68.54 | 1.1399 | 89.2 | 81638.8803 | 8.131 | 211.4821
| 69.0373 | 1.1515 | 89.4 | 82001.903 | 8.115 | 211.0779
| 69.2788 | 1.1632 | 89.6 | 83208.1342 | 8.1333 | 213.8022
| 69.6118 | 1.175 | 89.8 | 84469.2103 | 8.13 | 216.3437
| 69.7925 | 1.1869 | 90 | 85286.3029 | 8.1732 | 218.2441
| 70.3518 | 1.1989 | 90.2 | 85779.6641 | 8.1423 | 217.9349
| 70.5503 | 1.2111 | 90.4 | 85809.4647 | 8.2041 | 217.6883
| 71.1841 | 1.2234 | 90.6 | 85713.8968 | 8.1739 | 215.5954
| 71.8232 | 1.2358 | 90.8 | 86167.5188 | 8.129 | 214.9405
| 72.36 | 1.2483 | 91 | 86821.0228 | 8.1019 | 215.1592
| 72.6131 | 1.261 | 91.2 | 87807.6395 | 8.1273 | 217.1983
| 73.3805 | 1.2738 | 91.4 | 89022.528 | 8.039 | 218.0525
| 73.541 | 1.2868 | 91.6 | 90366.088 | 8.0766 | 221.307
| 73.7375 | 1.2999 | 91.8 | 91292.2231 | 8.1175 | 223.3723
| 74.2308 | 1.3129 | 92 | 92372.9572 | 8.0923 | 224.7896
| 74.906 | 1.3262 | 92.2 | 93295.2009 | 8.0355 | 225.1652
| 75.2712 | 1.3398 | 92.4 | 94111.397 | 8.046 | 226.3438
| 75.9788 | 1.3533 | 92.6 | 94063.0524 | 8.0071 | 224.1623
| 76.5764 | 1.367 | 92.8 | 93928.6525 | 7.9937 | 222.1809
| 77.2047 | 1.3808 | 93 | 93535.081 | 7.9807 | 219.4953
| 77.5114 | 1.3949 | 93.2 | 93405.7774 | 8.0266 | 218.5457
| 78.4072 | 1.409 | 93.4 | 93642.5474 | 7.948 | 216.5992
| 78.9271 | 1.4233 | 93.6 | 94900.9039 | 7.9211 | 218.3328
| 79.0176 | 1.4378 | 93.8 | 95945.1697 | 7.9824 | 220.9213
| 79.5611 | 1.4523 | 94 | 96385.6983 | 7.97 | 220.595
| 79.8218 | 1.467 | 94.2 | 96537.0903 | 8.0192 | 220.4889
| 80.4661 | 1.4819 | 94.4 | 96396.6825 | 8.0022 | 218.4787
| 81.0443 | 1.4969 | 94.6 | 96213.1487 | 7.9994 | 216.6073
| 81.7675 | 1.512 | 94.8 | 96906.4383 | 7.9501 | 216.3607
| 82.3614 | 1.5273 | 95 | 98766.2218 | 7.9005 | 219.2175
| 82.8651 | 1.5428 | 95.2 | 100599.381 | 7.8705 | 222.2777
| 83.0116 | 1.5585 | 95.4 | 102973.1224 | 7.8959 | 227.7177
| 83.4851 | 1.5743 | 95.6 | 104274.7197 | 7.8848 | 229.6157
| 83.6089 | 1.5903 | 95.8 | 104300.0846 | 7.9629 | 229.6474
| 84.072 | 1.6063 | 96 | 103819.9563 | 7.9893 | 227.4257
| 84.6609 | 1.6226 | 96.2 | 102939.4918 | 8.0025 | 223.9301
| 85.3918 | 1.639 | 96.4 | 101988.4486 | 7.9927 | 219.9117
| 85.7993 | 1.6556 | 96.6 | 101362.311 | 8.0355 | 217.6551
| 86.1866 | 1.6724 | 96.8 | 101861.6898 | 8.0583 | 217.9925
| 86.3842 | 1.6893 | 97 | 102349.8762 | 8.1155 | 218.8633
| 86.8704 | 1.7064 | 97.2 | 103084.5578 | 8.1158 | 219.4286
| 87.7088 | 1.7237 | 97.4 | 104464.0089 | 8.0402 | 220.3796
| 88.3267 | 1.7412 | 97.6 | 105990.1489 | 8.0026 | 222.2906
| 88.6627 | 1.7589 | 97.8 | 107398.4865 | 8.0183 | 224.7662
| 89.0612 | 1.7766 | 98 | 108852.2238 | 8.0219 | 227.1475
| 89.8475 | 1.7946 | 98.2 | 110438.3146 | 7.9579 | 228.6514
| 90.578 | 1.8127 | 98.4 | 111693.3809 | 7.9113 | 229.5834
| 90.9932 | 1.8311 | 98.6 | 112219.319 | 7.9324 | 229.8605
| 91.8401 | 1.8497 | 98.8 | 112275.047 | 7.8906 | 227.8527
| 92.1912 | 1.8683 | 99 | 111487.2549 | 7.947 | 225.509
| 92.5998 | 1.8873 | 99.2 | 110178.1262 | 8.0057 | 221.9289
| 92.8844 | 1.9064 | 99.4 | 109304.9067 | 8.0783 | 219.6581
| 93.6427 | 1.9257 | 99.6 | 108228.1741 | 8.076 | 215.6944
| 93.9835 | 1.9452 | 99.8 | 107838.531 | 8.1315 | 214.3366
| 94.8516 | 1.9648 | 100 | 108196.4676 | 8.0821 | 213.1169
| 95.2958 | 1.9847 | 100.2 | 109297.6412 | 8.0896 | 214.5472
| 95.4514 | 2.0049 | 100.4 | 110231.7527 | 8.1495 | 216.403
| 95.9574 | 2.0252 | 100.6 | 111962.2484 | 8.1349 | 218.9397
| 96.5594 | 2.0457 | 100.8 | 113366.2018 | 8.1121 | 220.5418
| 97.2052 | 2.0663 | 101 | 114519.6553 | 8.0875 | 221.5053
| 97.6938 | 2.0872 | 101.2 | 115363.7731 | 8.0959 | 222.2637
| 97.8525 | 2.1084 | 101.4 | 115166.4118 | 8.1786 | 221.8097
| 98.8106 | 2.1298 | 101.6 | 115313.0813 | 8.1247 | 219.9202
| 99.4131 | 2.1514 | 101.8 | 115972.3227 | 8.1197 | 220.0123
| 99.783 | 2.173 | 102 | 116979.2721 | 8.1451 | 221.401
| 100.1448 | 2.1951 | 102.2 | 118373.0103 | 8.1656 | 223.5759
| 100.9413 | 2.2173 | 102.4 | 120806.7048 | 8.0989 | 226.6438
| 101.7226 | 2.2398 | 102.6 | 122299.203 | 8.0537 | 227.8739
| 102.3753 | 2.2624 | 102.8 | 122293.6732 | 8.0555 | 226.4998
| 102.7042 | 2.2852 | 103 | 121872.0888 | 8.1149 | 225.1823
| 103.0681 | 2.3084 | 103.2 | 120748.6209 | 8.1833 | 222.4339
| 103.9561 | 2.3317 | 103.4 | 119239.5926 | 8.1784 | 217.6634
| 104.5207 | 2.3554 | 103.6 | 118552.1857 | 8.2099 | 215.3349
| 104.938 | 2.3792 | 103.8 | 119074.4336 | 8.2411 | 215.6614
| 105.8236 | 2.4032 | 104 | 119489.7578 | 8.2017 | 214.6453
| 106.4554 | 2.4275 | 104.2 | 119832.4599 | 8.2042 | 214.1244
| 107.051 | 2.4521 | 104.4 | 121462.6847 | 8.1884 | 216.0709
| 107.497 | 2.4769 | 104.6 | 122890.7921 | 8.1997 | 217.9966
| 108.0599 | 2.502 | 104.8 | 124890.5337 | 8.1839 | 220.6869
| 108.6884 | 2.5272 | 105 | 127868.0194 | 8.1422 | 225.011
| 109.1614 | 2.5528 | 105.2 | 131278.3731 | 8.1193 | 230.5264
| 109.3825 | 2.5787 | 105.4 | 134260.5223 | 8.1428 | 235.9069
| 109.827 | 2.6049 | 105.6 | 135955.6583 | 8.1549 | 238.3056
| 110.6842 | 2.6313 | 105.8 | 136625.4219 | 8.1233 | 237.7019
| 111.1102 | 2.6577 | 106 | 136428.0505 | 8.1673 | 236.6105
| 111.6429 | 2.6847 | 106.2 | 135454.2178 | 8.2094 | 233.8348
| 112.099 | 2.7119 | 106.4 | 134884.0964 | 8.2573 | 232.0244
| 113.0289 | 2.7393 | 106.6 | 134114.0175 | 8.2404 | 228.7087
| 113.9622 | 2.7671 | 106.8 | 133948.9353 | 8.2141 | 226.5284
| 114.5385 | 2.7949 | 107 | 134179.4531 | 8.2326 | 225.9318
| 115.1401 | 2.8233 | 107.2 | 133959.469 | 8.2563 | 224.4939
| 115.5418 | 2.8519 | 107.4 | 133922.117 | 8.306 | 223.8611
| 115.609 | 2.8808 | 107.6 | 134723.5873 | 8.3899 | 225.4871
| 116.3895 | 2.91 | 107.8 | 135838.6099 | 8.3663 | 225.9786
| 117.2029 | 2.9393 | 108 | 137088.6622 | 8.336 | 226.6223
| 117.6275 | 2.9693 | 108.2 | 139700.32 | 8.3407 | 230.5466
| 118.5313 | 2.9992 | 108.4 | 142582.3108 | 8.2744 | 233.7875
| 119.0579 | 3.0296 | 108.6 | 145091.9343 | 8.269 | 237.2741
| 119.4412 | 3.0603 | 108.8 | 148315.4473 | 8.2743 | 242.361
| 120.2553 | 3.0911 | 109 | 150891.5031 | 8.2307 | 245.24
| 120.7271 | 3.1224 | 109.2 | 151928.9018 | 8.2567 | 246.2675
| 121.3634 | 3.1541 | 109.4 | 151325.3991 | 8.2836 | 244.0267
| 122.2757 | 3.186 | 109.6 | 150371.4168 | 8.2786 | 240.5467
| 122.9821 | 3.2183 | 109.8 | 149163.1541 | 8.3063 | 237.1892
| 122.904 | 3.2508 | 110 | 148079.4459 | 8.4394 | 235.9233
| 124.2851 | 3.2836 | 110.2 | 147495.151 | 8.3677 | 232.1285
| 124.8568 | 3.317 | 110.4 | 148162.3699 | 8.388 | 232.3194
| 125.3818 | 3.3505 | 110.6 | 149131.239 | 8.4099 | 233.1146
| 126.2396 | 3.3844 | 110.8 | 150143.7655 | 8.3873 | 233.2239
| 126.5711 | 3.4187 | 111 | 150952.8652 | 8.4384 | 234.19
| 126.9672 | 3.4532 | 111.2 | 152290.6368 | 8.4733 | 235.8765
| 128.0159 | 3.4883 | 111.4 | 154092.2597 | 8.4156 | 236.8319
| 128.9802 | 3.5236 | 111.6 | 155711.2846 | 8.3732 | 237.6723
| 130.0981 | 3.5593 | 111.8 | 157272.3713 | 8.3131 | 238.0649
| 130.6028 | 3.5952 | 112 | 158908.0156 | 8.3315 | 239.9538
| 131.2696 | 3.6316 | 112.2 | 159590.0303 | 8.343 | 239.9348
| 132.2276 | 3.6684 | 112.4 | 158841.2288 | 8.3378 | 236.9877
| 132.9319 | 3.7056 | 112.6 | 157323.2104 | 8.3764 | 233.4337
| 133.451 | 3.7432 | 112.8 | 156365.0008 | 8.432 | 231.2031
| 134.5211 | 3.7809 | 113 | 155738.6407 | 8.4129 | 228.354
| 134.8437 | 3.8192 | 113.2 | 156368.2437 | 8.471 | 229.0348
| 135.4171 | 3.8579 | 113.4 | 158253.3302 | 8.4794 | 231.1227
| 136.051 | 3.897 | 113.6 | 160413.963 | 8.4771 | 233.5007
| 136.956 | 3.9366 | 113.8 | 163812.5722 | 8.4247 | 237.1983
| 137.5692 | 3.9762 | 114 | 166081.8144 | 8.4249 | 239.7653
| 137.8704 | 4.0166 | 114.2 | 167913.3859 | 8.471 | 242.3322
| 138.7522 | 4.0574 | 114.4 | 168709.0589 | 8.4598 | 242.0362
| 139.5102 | 4.0985 | 114.6 | 169253.8231 | 8.4674 | 241.6286
| 140.5058 | 4.1399 | 114.8 | 167763.0469 | 8.4734 | 237.6427
| 141.179 | 4.1817 | 115 | 166082.8596 | 8.5225 | 234.1141
| 141.3658 | 4.2242 | 115.2 | 164286.3042 | 8.6353 | 231.454
| 142.3429 | 4.267 | 115.4 | 162073.3281 | 8.6585 | 226.6321
| 143.4039 | 4.3101 | 115.6 | 160522.6624 | 8.6629 | 222.7028
| 143.8168 | 4.3539 | 115.8 | 160866.5431 | 8.7196 | 222.7964
| 144.669 | 4.3978 | 116 | 162178.7098 | 8.7064 | 223.4338
| 145.882 | 4.4423 | 116.2 | 164252.4028 | 8.6391 | 224.464
| 146.925 | 4.4875 | 116.4 | 167988.4213 | 8.5709 | 228.1738
| 147.9836 | 4.5329 | 116.6 | 171332.2703 | 8.5092 | 231.2741
| 148.8665 | 4.5788 | 116.8 | 173874.8654 | 8.4811 | 233.5595
| 149.9515 | 4.6251 | 117 | 175714.8579 | 8.44 | 234.4391
| 150.8009 | 4.672 | 117.2 | 176013.3881 | 8.4471 | 233.6004
| 151.5376 | 4.7193 | 117.4 | 175885.955 | 8.473 | 232.3939
| 152.2994 | 4.7672 | 117.6 | 174583.1144 | 8.5125 | 229.5274
| 153.6174 | 4.8156 | 117.8 | 173983.976 | 8.4802 | 226.6409
| 154.2592 | 4.8642 | 118 | 174282.7963 | 8.5125 | 226.2546
| 155.0155 | 4.9137 | 118.2 | 176884.9675 | 8.5023 | 228.7935
| 155.8687 | 4.9635 | 118.4 | 178977.9957 | 8.4886 | 230.4503
| 156.4433 | 5.0139 | 118.6 | 183279.1966 | 8.4793 | 235.6217
| 157.4858 | 5.0649 | 118.8 | 186396.425 | 8.435 | 238.2933
| 158.2962 | 5.1159 | 119 | 189532.1499 | 8.4164 | 241.4125
| 159.3262 | 5.168 | 119.2 | 190946.9603 | 8.3963 | 241.7627
| 160.0956 | 5.2204 | 119.4 | 192126.7094 | 8.4071 | 242.2871
| 160.9316 | 5.2734 | 119.6 | 191840.4404 | 8.4283 | 240.713
| 161.5809 | 5.327 | 119.8 | 190676.5929 | 8.4801 | 238.3368
| 162.2144 | 5.3807 | 120 | 189207.1191 | 8.5378 | 235.6129
| 162.7997 | 5.4354 | 120.2 | 188405.662 | 8.5945 | 233.8895
| 163.936 | 5.4903 | 120.4 | 186642.7379 | 8.6039 | 229.9554
| 164.7948 | 5.5463 | 120.6 | 184859.1883 | 8.6462 | 226.5536
| 165.617 | 5.6025 | 120.8 | 183735.8003 | 8.684 | 224.1028
| 166.7661 | 5.6592 | 121 | 183182.7164 | 8.6798 | 221.8577
| 167.8941 | 5.7166 | 121.2 | 182928.9673 | 8.6748 | 220.0588
| 168.8644 | 5.7747 | 121.4 | 184060.2038 | 8.6688 | 220.2608
| 169.8428 | 5.8332 | 121.6 | 186646.0759 | 8.6426 | 222.2456
| 170.6216 | 5.8925 | 121.8 | 189026.2518 | 8.6417 | 224.2956
| 171.5101 | 5.9521 | 122 | 190335.0191 | 8.6435 | 224.8325
| 172.4489 | 6.0126 | 122.2 | 192006.7719 | 8.6363 | 225.7306
| 173.3724 | 6.0737 | 122.4 | 193146.3475 | 8.6383 | 225.9983
| 174.2884 | 6.1354 | 122.6 | 195177.0708 | 8.6303 | 227.363
| 175.4235 | 6.1978 | 122.8 | 198831.3744 | 8.5815 | 230.3363
| 176.8344 | 6.2604 | 123 | 205609.7871 | 8.4719 | 236.6412
| 177.6541 | 6.3242 | 123.2 | 211904.8177 | 8.4326 | 243.3611
| 178.5721 | 6.3885 | 123.4 | 218562.9015 | 8.3839 | 250.3774
| 179.9983 | 6.4533 | 123.6 | 220587.937 | 8.3338 | 250.743
| 180.5271 | 6.519 | 123.8 | 219473.5245 | 8.4002 | 248.8353
| 181.6445 | 6.5849 | 124 | 216104.532 | 8.4331 | 243.1979
| 182.5342 | 6.6521 | 124.2 | 213752.6027 | 8.4804 | 239.2705
| 183.3255 | 6.7195 | 124.4 | 212695.8051 | 8.5241 | 237.0973
| 184.0949 | 6.7882 | 124.6 | 214347.5132 | 8.5425 | 238.185
| 185.2293 | 6.8569 | 124.8 | 217117.5865 | 8.5137 | 239.9828
| 186.4567 | 6.9268 | 125 | 218698.5959 | 8.4903 | 240.2207
| 187.6748 | 6.9971 | 125.2 | 219136.6653 | 8.4797 | 239.1395
| 188.8937 | 7.0683 | 125.4 | 219200.8524 | 8.474 | 237.6434
| 189.7786 | 7.1403 | 125.6 | 217362.9291 | 8.5199 | 234.5208
| 190.1645 | 7.2129 | 125.8 | 217271.5386 | 8.5948 | 234.2041
| 191.3277 | 7.2862 | 126 | 220668.4876 | 8.5602 | 236.6408
| 191.9623 | 7.36 | 126.2 | 228942.0242 | 8.5272 | 245.4949
| 192.5642 | 7.4356 | 126.4 | 237082.3687 | 8.5053 | 254.3349
| 193.4511 | 7.5111 | 126.6 | 250502.5993 | 8.4176 | 269.0013
| 194.3286 | 7.5874 | 126.8 | 262934.4992 | 8.3499 | 282.7203
| 195.3695 | 7.6646 | 127 | 270207.6765 | 8.3113 | 289.9859
| 196.6826 | 7.742 | 127.2 | 271546.7763 | 8.2908 | 289.4993
| 197.7231 | 7.8215 | 127.4 | 268211.7706 | 8.3283 | 283.9385
| 199.1306 | 7.901 | 127.6 | 260350.5684 | 8.368 | 272.5149
| 200.0411 | 7.9814 | 127.8 | 251935.3463 | 8.4609 | 261.649
| 201.0685 | 8.0627 | 128 | 244022.0783 | 8.5465 | 251.4388
| 202.3281 | 8.1443 | 128.2 | 238315.1441 | 8.5967 | 243.5485
| 203.3514 | 8.2278 | 128.4 | 235069.2556 | 8.6489 | 238.8611
| 204.6675 | 8.3118 | 128.6 | 233323.7958 | 8.6615 | 235.4253
| 205.7397 | 8.3957 | 128.8 | 234653.3519 | 8.6641 | 235.6599
| 206.668 | 8.4816 | 129 | 235261.3045 | 8.6887 | 235.3463
| 208.2146 | 8.5679 | 129.2 | 235479.5761 | 8.663 | 233.7319
| 209.0324 | 8.6548 | 129.4 | 235626.6894 | 8.7018 | 233.1087
| 210.3811 | 8.7437 | 129.6 | 234802.1596 | 8.7064 | 230.7411
| 211.2878 | 8.8326 | 129.8 | 231522.3831 | 8.7753 | 226.5101
| 212.4297 | 8.9221 | 130 | 229501.6099 | 8.8117 | 223.3001
| 213.9829 | 9.0136 | 130.2 | 228716.7587 | 8.8008 | 220.8373
| 215.0343 | 9.1052 | 130.4 | 229575.86 | 8.8149 | 220.7015
| 215.7738 | 9.1979 | 130.6 | 231445.1787 | 8.8453 | 221.9809
| 216.9317 | 9.2923 | 130.8 | 236438.4819 | 8.8071 | 225.8071
| 217.9426 | 9.3864 | 131 | 239852.7811 | 8.7985 | 228.2441
| 219.2077 | 9.4819 | 131.2 | 242774.4957 | 8.7752 | 229.8414
| 220.6451 | 9.5794 | 131.4 | 243894.9287 | 8.7579 | 229.4212
| 221.5388 | 9.6769 | 131.6 | 243719.564 | 8.7988 | 228.4568
| 223.0359 | 9.775 | 131.8 | 241995.9764 | 8.8053 | 225.2075
| 224.4145 | 9.8752 | 132 | 241270.0901 | 8.8137 | 223.1305
| 226.0378 | 9.9759 | 132.2 | 240984.4231 | 8.7974 | 221.1942
| 227.1872 | 10.0767 | 132.4 | 241990.1406 | 8.8061 | 221.0967
| 227.9682 | 10.1809 | 132.6 | 245635.6293 | 8.8206 | 223.9668
| 229.2451 | 10.2852 | 132.8 | 250395.7058 | 8.7832 | 227.2528
| 230.1245 | 10.3889 | 133 | 254250.8661 | 8.7871 | 230.1753
| 231.3405 | 10.496 | 133.2 | 257685.7088 | 8.7715 | 232.2652
| 232.2543 | 10.6041 | 133.4 | 259215.7195 | 8.7987 | 232.9344
| 233.4972 | 10.712 | 133.6 | 258181.4683 | 8.8233 | 230.7622
| 234.7862 | 10.8206 | 133.8 | 256732.8572 | 8.8488 | 228.1775
| 236.1439 | 10.9321 | 134 | 256187.4131 | 8.8624 | 226.3844
| 237.762 | 11.044 | 134.2 | 256426.4583 | 8.8476 | 225.013
| 239.0572 | 11.1559 | 134.4 | 259819.4959 | 8.8268 | 226.9165
| 240.1866 | 11.2704 | 134.6 | 264357.5834 | 8.8107 | 230.0627
| 241.3467 | 11.3867 | 134.8 | 268112.9286 | 8.8014 | 232.4499
| 242.572 | 11.5024 | 135 | 271841.3532 | 8.7868 | 234.7151
| 243.5594 | 11.6187 | 135.2 | 275045.8211 | 8.7955 | 236.7912
| 244.7699 | 11.7395 | 135.4 | 276508.7321 | 8.8063 | 237.008
| 246.4535 | 11.8604 | 135.6 | 278028.4715 | 8.7802 | 236.6797
| 247.5337 | 11.9814 | 135.8 | 280371.8408 | 8.792 | 237.8438
| 249.2794 | 12.1026 | 136 | 282051.9129 | 8.7595 | 237.5767
| 250.4377 | 12.2286 | 136.2 | 283108.4509 | 8.78 | 237.4977
| 251.9257 | 12.3545 | 136.4 | 281812.1201 | 8.7954 | 234.9385
| 253.4319 | 12.4805 | 136.6 | 280018.4978 | 8.8137 | 231.9622
| 254.3983 | 12.6074 | 136.8 | 277703.0965 | 8.8776 | 229.217
| 255.6684 | 12.7382 | 137 | 276403.7189 | 8.9131 | 227.0339
| 257.3175 | 12.8696 | 137.2 | 276153.9311 | 8.9109 | 225.3376
| 258.5247 | 13.0011 | 137.4 | 280105.1589 | 8.9017 | 227.7125
| 260.2613 | 13.1325 | 137.6 | 282291.4469 | 8.8697 | 227.9746
| 261.8097 | 13.2698 | 137.8 | 284826.4241 | 8.8532 | 228.7558
| 263.107 | 13.4065 | 138 | 286075.5114 | 8.8652 | 228.7363
| 264.3564 | 13.5439 | 138.2 | 287803.1967 | 8.8764 | 229.1691
| 265.6564 | 13.6814 | 138.4 | 288167.2833 | 8.8952 | 228.41
| 267.371 | 13.8225 | 138.6 | 291867.5957 | 8.8578 | 229.9523
| 268.5003 | 13.9665 | 138.8 | 295776.002 | 8.8624 | 232.3177
| 269.7916 | 14.1097 | 139 | 302787.6817 | 8.8293 | 237.0493
| 271.4891 | 14.2537 | 139.2 | 309686.3145 | 8.7713 | 241.2091
| 272.9079 | 14.3977 | 139.4 | 313654.4499 | 8.7558 | 243.2459
| 274.4591 | 14.5487 | 139.6 | 315118.7912 | 8.7551 | 243.0671
| 275.9952 | 14.6998 | 139.8 | 315664.7349 | 8.7619 | 242.1543
| 277.9603 | 14.8502 | 140 | 313117.246 | 8.762 | 238.2579
| 279.3159 | 15.0014 | 140.2 | 309964.5746 | 8.8087 | 234.6248
| 280.7417 | 15.1541 | 140.4 | 308425.4298 | 8.8391 | 232.2489
| 282.2323 | 15.3132 | 140.6 | 309203.1442 | 8.8508 | 231.6702
| 283.8936 | 15.4723 | 140.8 | 309840.4416 | 8.8515 | 230.804
| 285.2206 | 15.6306 | 141 | 311400.4746 | 8.866 | 231.0151
| 287.1471 | 15.7897 | 141.2 | 313575.4659 | 8.8357 | 231.0666
| 288.8626 | 15.9504 | 141.4 | 313389.507 | 8.8389 | 229.5282
| 290.3501 | 16.1184 | 141.6 | 310515.9426 | 8.8838 | 226.2194
| 291.5732 | 16.2864 | 141.8 | 308662.6772 | 8.9378 | 223.9918
| 293.1621 | 16.4535 | 142 | 307685.6127 | 8.9594 | 222.0775
| 294.8242 | 16.6214 | 142.2 | 308466.0886 | 8.961 | 221.4184
| 296.2962 | 16.7894 | 142.4 | 311612.9794 | 8.9544 | 222.6979
| 297.8857 | 16.9672 | 142.6 | 317850.4169 | 8.9209 | 226.1559
| 299.0847 | 17.145 | 142.8 | 323038.9115 | 8.9218 | 229.2146
| 300.3234 | 17.322 | 143 | 327746.5793 | 8.9232 | 231.8646
| 301.1465 | 17.4999 | 143.2 | 331718.2649 | 8.9573 | 234.3857
| 302.342 | 17.6778 | 143.4 | 334579.9639 | 8.9754 | 235.6934
| 303.5608 | 17.8599 | 143.6 | 335945.9334 | 9.0053 | 235.8712
| 305.3533 | 18.0488 | 143.8 | 336402.3609 | 9.0092 | 234.8081
| 307.3525 | 18.2368 | 144 | 336290.104 | 9.0032 | 233.133
| 309.3312 | 18.4258 | 144.2 | 334929.4334 | 9.0084 | 230.6045
| 310.9722 | 18.6148 | 144.4 | 332313.7143 | 9.0445 | 227.5473
| 312.5607 | 18.8037 | 144.6 | 330681.7715 | 9.0759 | 225.2782
| 314.1893 | 18.9913 | 144.8 | 329974.7348 | 9.0962 | 223.6448
| 315.8775 | 19.1769 | 145 | 329943.9626 | 9.1054 | 222.4407
| 317.3006 | 19.3625 | 145.2 | 331911.1525 | 9.1142 | 222.8755
| 319.1092 | 19.5635 | 145.4 | 335534.3187 | 9.0943 | 224.1234
| 320.5345 | 19.7646 | 145.6 | 341249.3481 | 9.0813 | 227.1593
| 322.075 | 19.9579 | 145.8 | 346132.6243 | 9.0633 | 229.4838
| 323.9844 | 20.1512 | 146 | 351842.2988 | 9.0171 | 232.0156
| 325.7281 | 20.3522 | 146.2 | 354681.3157 | 9.0067 | 232.7251
| 327.3754 | 20.5687 | 146.4 | 355004.1491 | 9.0287 | 231.826
| 329.3455 | 20.7697 | 146.6 | 354847.2616 | 9.0255 | 230.2797
| 331.0273 | 20.9785 | 146.8 | 353623.3682 | 9.0513 | 228.314
| 333.2353 | 21.1873 | 147 | 352360.9142 | 9.0459 | 225.8734
| 334.8259 | 21.4038 | 147.2 | 352088.1399 | 9.0734 | 224.6846
| 336.3935 | 21.6203 | 147.4 | 353865.6669 | 9.086 | 224.8745
| 338.0121 | 21.8368 | 147.6 | 356229.5207 | 9.0904 | 225.3999
| 339.8039 | 22.0534 | 147.8 | 360544.1085 | 9.0696 | 227.0409
| 341.8053 | 22.2699 | 148 | 369370.0711 | 9.0047 | 231.4324
| 343.7859 | 22.5018 | 148.2 | 382989.1082 | 8.92 | 239.0133
| 346.0445 | 22.7183 | 148.4 | 393084.4212 | 8.8395 | 243.9792
| 347.7365 | 22.9503 | 148.6 | 405395.8954 | 8.788 | 250.9705
| 349.2678 | 23.1823 | 148.8 | 409861.5236 | 8.7914 | 252.8836
| 351.5978 | 23.4142 | 149 | 408276.549 | 8.7851 | 250.0099
| 353.5658 | 23.6462 | 149.2 | 401176.1895 | 8.8303 | 243.9304
| 355.7217 | 23.8936 | 149.4 | 393723.3894 | 8.8767 | 237.6084
| 357.5557 | 24.1256 | 149.6 | 387416.7545 | 8.9279 | 232.3954
| 359.3566 | 24.3731 | 149.8 | 381632.344 | 8.9863 | 227.6555
| 361.4899 | 24.605 | 150 | 379421.5503 | 8.9955 | 224.8929
| 363.8058 | 24.8525 | 150.2 | 381258.5862 | 8.9738 | 224.5154
| 365.4647 | 25.1154 | 150.4 | 384465.5844 | 8.9847 | 225.5343
| 367.88 | 25.3628 | 150.6 | 387124.3649 | 8.9513 | 225.5692
| 369.7117 | 25.6103 | 150.8 | 390614.1556 | 8.9431 | 226.5762
| 371.6521 | 25.8732 | 151 | 392965.6132 | 8.9432 | 226.8248
| 373.4961 | 26.1361 | 151.2 | 396630.6565 | 8.9392 | 227.9335
| 375.9485 | 26.399 | 151.4 | 400146.7816 | 8.9042 | 228.4503
| 377.7162 | 26.662 | 151.6 | 406816.4418 | 8.8846 | 231.3896
| 379.754 | 26.9249 | 151.8 | 415074.6988 | 8.8422 | 235.0416
| 381.8492 | 27.2033 | 152 | 426295.3358 | 8.7879 | 240.4265
| 384.0827 | 27.4662 | 152.2 | 434965.5235 | 8.7367 | 244.1294
| 386.3851 | 27.7445 | 152.4 | 437443.6569 | 8.7221 | 244.0701
| 388.6005 | 28.0229 | 152.6 | 435812.6947 | 8.7332 | 241.6484
| 390.432 | 28.3013 | 152.8 | 429559.3787 | 8.7884 | 236.8707
| 392.4573 | 28.5952 | 153 | 418701.6543 | 8.869 | 229.3968
| 394.6557 | 28.8736 | 153.2 | 410146.9246 | 8.9244 | 223.2368
| 396.8803 | 29.1674 | 153.4 | 404326.0219 | 8.9694 | 218.7267
| 397.6566 | 29.2808 | 153.48 | 404064.9402 | 1.7977e+308 | 1.7977e+308
| 398.3852 | 29.3066 | 153.56 | 404317.9277 | 1.7977e+308 | 1.7977e+308
Hold Segment Type | 399.0621 | 29.3065 | 153.64 | 405177.9263 | 1.7977e+308 | 1.7977e+308
| 402.0153 | 29.3063 | 156 | 452063.1519 | 1.7977e+308 | 1.7977e+308
| 403.1179 | 29.3062 | 158 | 415895.1315 | 1.7977e+308 | 1.7977e+308
| 403.1774 | 29.3062 | 160 | 431004.0286 | 1.7977e+308 | 1.7977e+308
| 403.819 | 29.3061 | 162 | 435398.1836 | 1.7977e+308 | 1.7977e+308
| 404.3484 | 29.3061 | 163.72 | 428478.1246 | 1.7977e+308 | 1.7977e+308
| 404.2617 | 29.3061 | 163.8 | 430048.1447 | 1.7977e+308 | 1.7977e+308
| 404.1827 | 29.3061 | 163.88 | 430353.4139 | 1.7977e+308 | 1.7977e+308
| 404.0329 | 29.3061 | 163.96 | 1.7977e+308 | 1.7977e+308 | 1.7977e+308
| 403.9687 | 29.3061 | 164.04 | 1.7977e+308 | 1.7977e+308 | 1.7977e+308
Unload From Peak Segment Type | 403.9896 | 29.3061 | 164.12 | 1.7977e+308 | 1.7977e+308 | 1.7977e+308
| 404.0717 | 29.3061 | 164.2 | 1.7977e+308 | 1.7977e+308 | 1.7977e+308
| 404.0973 | 29.1514 | 164.6 | 1.7977e+308 | 1.7977e+308 | 1.7977e+308
| 403.4691 | 28.8574 | 164.8 | 1.7977e+308 | 1.7977e+308 | 1.7977e+308
| 402.7689 | 28.5634 | 165 | 1.7977e+308 | 1.7977e+308 | 1.7977e+308
| 401.813 | 28.2695 | 165.2 | 1.7977e+308 | 1.7977e+308 | 1.7977e+308
| 400.8844 | 27.9755 | 165.4 | 1.7977e+308 | 1.7977e+308 | 1.7977e+308
| 400.2754 | 27.6816 | 165.6 | 1.7977e+308 | 1.7977e+308 | 1.7977e+308
| 399.9178 | 27.3876 | 165.8 | 1.7977e+308 | 1.7977e+308 | 1.7977e+308
| 399.2129 | 27.1091 | 166 | 1.7977e+308 | 1.7977e+308 | 1.7977e+308
| 398.5566 | 26.8151 | 166.2 | 1.7977e+308 | 1.7977e+308 | 1.7977e+308
| 397.6837 | 26.5211 | 166.4 | 1.7977e+308 | 1.7977e+308 | 1.7977e+308
| 396.8011 | 26.2272 | 166.6 | 1.7977e+308 | 1.7977e+308 | 1.7977e+308
| 395.6728 | 25.9332 | 166.8 | 1.7977e+308 | 1.7977e+308 | 1.7977e+308
| 394.8962 | 25.6393 | 167 | 1.7977e+308 | 1.7977e+308 | 1.7977e+308
| 394.5307 | 25.3453 | 167.2 | 1.7977e+308 | 1.7977e+308 | 1.7977e+308
| 393.6935 | 25.0513 | 167.4 | 1.7977e+308 | 1.7977e+308 | 1.7977e+308
| 393.2104 | 24.7573 | 167.6 | 1.7977e+308 | 1.7977e+308 | 1.7977e+308
| 392.7755 | 24.4634 | 167.8 | 1.7977e+308 | 1.7977e+308 | 1.7977e+308
| 391.847 | 24.1694 | 168 | 1.7977e+308 | 1.7977e+308 | 1.7977e+308
| 391.4337 | 23.8754 | 168.2 | 1.7977e+308 | 1.7977e+308 | 1.7977e+308
| 390.5868 | 23.5815 | 168.4 | 1.7977e+308 | 1.7977e+308 | 1.7977e+308
| 389.8166 | 23.2875 | 168.6 | 1.7977e+308 | 1.7977e+308 | 1.7977e+308
| 388.9216 | 22.9935 | 168.8 | 1.7977e+308 | 1.7977e+308 | 1.7977e+308
| 388.1039 | 22.6996 | 169 | 1.7977e+308 | 1.7977e+308 | 1.7977e+308
| 387.4286 | 22.4056 | 169.2 | 1.7977e+308 | 1.7977e+308 | 1.7977e+308
| 386.439 | 22.1271 | 169.4 | 1.7977e+308 | 1.7977e+308 | 1.7977e+308
| 385.7582 | 21.8254 | 169.6 | 1.7977e+308 | 1.7977e+308 | 1.7977e+308
| 385.1472 | 21.5353 | 169.8 | 1.7977e+308 | 1.7977e+308 | 1.7977e+308
| 384.7886 | 21.2452 | 170 | 1.7977e+308 | 1.7977e+308 | 1.7977e+308
| 384.1801 | 20.9512 | 170.2 | 1.7977e+308 | 1.7977e+308 | 1.7977e+308
| 383.2724 | 20.6573 | 170.4 | 1.7977e+308 | 1.7977e+308 | 1.7977e+308
| 382.4334 | 20.3633 | 170.6 | 1.7977e+308 | 1.7977e+308 | 1.7977e+308
| 381.9507 | 20.0693 | 170.8 | 1.7977e+308 | 1.7977e+308 | 1.7977e+308
| 381.0618 | 19.7754 | 171 | 1.7977e+308 | 1.7977e+308 | 1.7977e+308
| 380.2909 | 19.4814 | 171.2 | 1.7977e+308 | 1.7977e+308 | 1.7977e+308
| 379.4157 | 19.1874 | 171.4 | 1.7977e+308 | 1.7977e+308 | 1.7977e+308
| 378.5027 | 18.8935 | 171.6 | 1.7977e+308 | 1.7977e+308 | 1.7977e+308
| 377.4249 | 18.5996 | 171.8 | 1.7977e+308 | 1.7977e+308 | 1.7977e+308
| 376.8517 | 18.3056 | 172 | 1.7977e+308 | 1.7977e+308 | 1.7977e+308
| 375.7715 | 18.0116 | 172.2 | 1.7977e+308 | 1.7977e+308 | 1.7977e+308
| 375.3777 | 17.7176 | 172.4 | 1.7977e+308 | 1.7977e+308 | 1.7977e+308
| 374.796 | 17.4237 | 172.6 | 1.7977e+308 | 1.7977e+308 | 1.7977e+308
| 373.817 | 17.1375 | 172.8 | 1.7977e+308 | 1.7977e+308 | 1.7977e+308
| 373.4038 | 16.8512 | 173 | 1.7977e+308 | 1.7977e+308 | 1.7977e+308
| 372.228 | 16.5573 | 173.2 | 1.7977e+308 | 1.7977e+308 | 1.7977e+308
| 371.4873 | 16.2633 | 173.4 | 1.7977e+308 | 1.7977e+308 | 1.7977e+308
| 370.7637 | 15.9693 | 173.6 | 1.7977e+308 | 1.7977e+308 | 1.7977e+308
| 370.3242 | 15.6753 | 173.8 | 1.7977e+308 | 1.7977e+308 | 1.7977e+308
| 368.8045 | 15.3814 | 174 | 1.7977e+308 | 1.7977e+308 | 1.7977e+308
| 367.9763 | 15.0875 | 174.2 | 1.7977e+308 | 1.7977e+308 | 1.7977e+308
| 366.9826 | 14.7935 | 174.4 | 1.7977e+308 | 1.7977e+308 | 1.7977e+308
| 366.5893 | 14.4995 | 174.6 | 1.7977e+308 | 1.7977e+308 | 1.7977e+308
| 366.119 | 14.2056 | 174.8 | 1.7977e+308 | 1.7977e+308 | 1.7977e+308
| 365.4858 | 13.9116 | 175 | 1.7977e+308 | 1.7977e+308 | 1.7977e+308
| 364.2284 | 13.6177 | 175.2 | 1.7977e+308 | 1.7977e+308 | 1.7977e+308
| 363.8569 | 13.3237 | 175.4 | 1.7977e+308 | 1.7977e+308 | 1.7977e+308
| 363.125 | 13.0297 | 175.6 | 1.7977e+308 | 1.7977e+308 | 1.7977e+308
| 362.1638 | 12.7357 | 175.8 | 1.7977e+308 | 1.7977e+308 | 1.7977e+308
| 361.7466 | 12.4572 | 176 | 1.7977e+308 | 1.7977e+308 | 1.7977e+308
| 360.6144 | 12.1633 | 176.2 | 1.7977e+308 | 1.7977e+308 | 1.7977e+308
| 359.6883 | 11.8631 | 176.4 | 1.7977e+308 | 1.7977e+308 | 1.7977e+308
| 358.8889 | 11.5661 | 176.6 | 1.7977e+308 | 1.7977e+308 | 1.7977e+308
| 357.9586 | 11.2814 | 176.8 | 1.7977e+308 | 1.7977e+308 | 1.7977e+308
| 357.2916 | 10.9875 | 177 | 1.7977e+308 | 1.7977e+308 | 1.7977e+308
| 356.5824 | 10.6935 | 177.2 | 1.7977e+308 | 1.7977e+308 | 1.7977e+308
| 355.6993 | 10.3995 | 177.4 | 1.7977e+308 | 1.7977e+308 | 1.7977e+308
| 354.3572 | 10.1056 | 177.6 | 1.7977e+308 | 1.7977e+308 | 1.7977e+308
| 353.8097 | 9.8116 | 177.8 | 1.7977e+308 | 1.7977e+308 | 1.7977e+308
| 353.1766 | 9.5177 | 178 | 1.7977e+308 | 1.7977e+308 | 1.7977e+308
| 352.0096 | 9.2237 | 178.2 | 1.7977e+308 | 1.7977e+308 | 1.7977e+308
| 350.9595 | 8.9298 | 178.4 | 1.7977e+308 | 1.7977e+308 | 1.7977e+308
| 350.4908 | 8.6358 | 178.6 | 1.7977e+308 | 1.7977e+308 | 1.7977e+308
| 349.4536 | 8.3419 | 178.8 | 1.7977e+308 | 1.7977e+308 | 1.7977e+308
| 348.8765 | 8.0479 | 179 | 1.7977e+308 | 1.7977e+308 | 1.7977e+308
| 348.1473 | 7.7539 | 179.2 | 1.7977e+308 | 1.7977e+308 | 1.7977e+308
| 346.6003 | 7.4693 | 179.4 | 1.7977e+308 | 1.7977e+308 | 1.7977e+308
| 345.5597 | 7.1784 | 179.6 | 1.7977e+308 | 1.7977e+308 | 1.7977e+308
| 344.5299 | 6.8876 | 179.8 | 1.7977e+308 | 1.7977e+308 | 1.7977e+308
| 343.5403 | 6.5936 | 180 | 1.7977e+308 | 1.7977e+308 | 1.7977e+308
| 342.2366 | 6.2997 | 180.2 | 1.7977e+308 | 1.7977e+308 | 1.7977e+308
| 341.492 | 6.0058 | 180.4 | 1.7977e+308 | 1.7977e+308 | 1.7977e+308
| 340.4231 | 5.7087 | 180.6 | 1.7977e+308 | 1.7977e+308 | 1.7977e+308
| 339.8425 | 5.4178 | 180.8 | 1.7977e+308 | 1.7977e+308 | 1.7977e+308
| 338.8469 | 5.1239 | 181 | 1.7977e+308 | 1.7977e+308 | 1.7977e+308
| 337.7426 | 4.83 | 181.2 | 1.7977e+308 | 1.7977e+308 | 1.7977e+308
| 336.6224 | 4.536 | 181.4 | 1.7977e+308 | 1.7977e+308 | 1.7977e+308
| 335.487 | 4.2421 | 181.6 | 1.7977e+308 | 1.7977e+308 | 1.7977e+308
| 334.3592 | 3.9481 | 181.8 | 1.7977e+308 | 1.7977e+308 | 1.7977e+308
| 332.6874 | 3.6542 | 182 | 1.7977e+308 | 1.7977e+308 | 1.7977e+308
| 331.8711 | 3.3603 | 182.2 | 1.7977e+308 | 1.7977e+308 | 1.7977e+308
| 330.6141 | 3.0664 | 182.4 | 1.7977e+308 | 1.7977e+308 | 1.7977e+308
| 329.8606 | 2.8962 | 182.52 | 1.7977e+308 | 1.7977e+308 | 1.7977e+308
Thermal Drift Hold Segment | 329.4191 | 2.8653 | 182.6 | 1.7977e+308 | 1.7977e+308 | 1.7977e+308
| 329.3722 | 2.8653 | 182.68 | 1.7977e+308 | 1.7977e+308 | 1.7977e+308
| 328.7926 | 2.8653 | 232.76 | 1.7977e+308 | 1.7977e+308 | 1.7977e+308
| 328.7054 | 2.8653 | 232.84 | 1.7977e+308 | 1.7977e+308 | 1.7977e+308
| 328.4046 | 2.8653 | 236 | 1.7977e+308 | 1.7977e+308 | 1.7977e+308
| 328.5573 | 2.8653 | 238 | 1.7977e+308 | 1.7977e+308 | 1.7977e+308
| 328.4925 | 2.8653 | 240 | 1.7977e+308 | 1.7977e+308 | 1.7977e+308
| 328.6083 | 2.8653 | 242 | 1.7977e+308 | 1.7977e+308 | 1.7977e+308
| 328.6305 | 2.8653 | 244 | 1.7977e+308 | 1.7977e+308 | 1.7977e+308
| 328.4182 | 2.8653 | 246 | 1.7977e+308 | 1.7977e+308 | 1.7977e+308
| 328.9002 | 2.8653 | 248 | 1.7977e+308 | 1.7977e+308 | 1.7977e+308
| 328.5919 | 2.8653 | 250 | 1.7977e+308 | 1.7977e+308 | 1.7977e+308
| 328.3908 | 2.8653 | 252 | 1.7977e+308 | 1.7977e+308 | 1.7977e+308
| 328.5472 | 2.8653 | 254 | 1.7977e+308 | 1.7977e+308 | 1.7977e+308
| 328.6665 | 2.8653 | 256 | 1.7977e+308 | 1.7977e+308 | 1.7977e+308
| 328.6142 | 2.8653 | 258 | 1.7977e+308 | 1.7977e+308 | 1.7977e+308
| 328.4052 | 2.8653 | 260 | 1.7977e+308 | 1.7977e+308 | 1.7977e+308
| 328.4563 | 2.8653 | 262 | 1.7977e+308 | 1.7977e+308 | 1.7977e+308
| 328.718 | 2.8653 | 264 | 1.7977e+308 | 1.7977e+308 | 1.7977e+308
| 328.4584 | 2.8653 | 266 | 1.7977e+308 | 1.7977e+308 | 1.7977e+308
| 328.3681 | 2.8653 | 268 | 1.7977e+308 | 1.7977e+308 | 1.7977e+308
| 328.2483 | 2.8653 | 270 | 1.7977e+308 | 1.7977e+308 | 1.7977e+308
| 328.3201 | 2.8653 | 272 | 1.7977e+308 | 1.7977e+308 | 1.7977e+308
| 328.1895 | 2.8653 | 274 | 1.7977e+308 | 1.7977e+308 | 1.7977e+308
| 328.383 | 2.8653 | 276 | 1.7977e+308 | 1.7977e+308 | 1.7977e+308
| 329.0802 | 2.8653 | 278 | 1.7977e+308 | 1.7977e+308 | 1.7977e+308
| 329.13 | 2.8653 | 280 | 1.7977e+308 | 1.7977e+308 | 1.7977e+308
| 328.696 | 2.8653 | 282 | 1.7977e+308 | 1.7977e+308 | 1.7977e+308
END

## Test 026
Segment | Displacement Into Surface | Load On Sample | Time On Sample | Harmonic Contact Stiffness | Hardness | Modulus
| nm | mN | s | N/m | GPa | GPa
Load Segment Type | 0 | 0 | 0 | 173.2909 | 1.7977e+308 | 4.9642e-311
| 0.12248 | 0.00017171 | 0.2 | 253.606 | 1.7977e+308 | 1.5254e-158
| 0.63366 | 0.00025305 | 0.4 | 328.0357 | 0.14658 | 6.4063
| 0.83453 | 0.00041872 | 0.6 | 395.2513 | 0.20871 | 7.1654
| 1.2349 | 0.0005086 | 0.8 | 477.8543 | 5.1549 | 40.2958
| 1.6885 | 0.00065481 | 1 | 556.3155 | -8.3213 | 4.9642e-311
| 1.5058 | 0.00078957 | 1.2 | 640.0893 | -39.2675 | 4.9642e-311
| 1.5671 | 0.00096599 | 1.4 | 737.8014 | -42.908 | 4.9642e-311
| 1.1367 | 0.0011198 | 1.6 | 847.807 | 1.2766 | 23.608
| 1.8065 | 0.0012494 | 1.8 | 961.4596 | -15.8475 | 4.9642e-311
| 2.4408 | 0.0013515 | 2 | 1097.5695 | 7.5952 | 70.8631
| 2.7167 | 0.0014811 | 2.2 | 1240.5732 | 3.8369 | 53.534
| 2.6737 | 0.0015448 | 2.28 | 1305.586 | 4.2889 | 58.5939
| 2.7148 | 0.0017831 | 2.6 | 1532.2341 | 4.4415 | 65.5458
| 2.9894 | 0.0019431 | 2.8 | 1662.3157 | 3.1528 | 56.9484
| 2.8336 | 0.0020758 | 3 | 1790.4542 | 4.1884 | 69.16
| 3.4589 | 0.0022088 | 3.2 | 1891.7025 | 2.1357 | 49.6984
| 3.7729 | 0.0023658 | 3.4 | 1970.279 | 1.8019 | 45.7769
| 3.3583 | 0.0025788 | 3.6 | 2049.6305 | 2.934 | 58.9021
| 3.6904 | 0.0026739 | 3.8 | 2094.9611 | 2.2719 | 51.6871
| 3.626 | 0.00286 | 4 | 2152.2084 | 2.6538 | 55.6934
| 3.8885 | 0.003021 | 4.2 | 2224.5692 | 2.305 | 52.0273
| 4.4247 | 0.0031608 | 4.4 | 2335.9936 | 1.6949 | 45.5285
| 4.3932 | 0.0033444 | 4.6 | 2441.6304 | 1.8394 | 48.317
| 3.883 | 0.0035043 | 4.8 | 2578.1809 | 2.6868 | 60.9346
| 4.4304 | 0.0036433 | 5 | 2697.6577 | 1.9453 | 52.8154
| 4.1628 | 0.0038451 | 5.2 | 2807.6316 | 2.4363 | 60.2884
| 4.7106 | 0.003984 | 5.4 | 2929.6491 | 1.8378 | 53.3384
| 5.0687 | 0.0041376 | 5.6 | 3037.0005 | 1.6133 | 50.7139
| 5.361 | 0.0042963 | 5.8 | 3201.0352 | 1.4727 | 50.091
| 4.9166 | 0.0045116 | 6 | 3362.4322 | 1.8713 | 58.3126
| 5.4617 | 0.0046508 | 6.2 | 3513.4685 | 1.5245 | 53.9531
| 5.2975 | 0.0048446 | 6.4 | 3766.0095 | 1.6751 | 59.7075
| 5.3671 | 0.0050808 | 6.6 | 3925.2968 | 1.713 | 61.5557
| 5.5698 | 0.0052463 | 6.8 | 4123.7993 | 1.6275 | 62.0598
| 5.6218 | 0.0054235 | 7 | 4383.5926 | 1.6354 | 65.2259
| 5.4952 | 0.0056143 | 7.2 | 4659.0499 | 1.7573 | 70.9983
| 5.6761 | 0.0057815 | 7.4 | 4927.7704 | 1.6814 | 72.4799
| 5.4762 | 0.0060385 | 7.6 | 5213.3518 | 1.8789 | 79.8378
| 5.6785 | 0.0062041 | 7.8 | 5634.4944 | 1.7694 | 82.8304
| 6.1252 | 0.0063508 | 8 | 5920.506 | 1.5574 | 80.5422
| 6.2931 | 0.0065795 | 8.2 | 6244.034 | 1.5285 | 82.8444
| 6.1276 | 0.0067734 | 8.4 | 6606.2836 | 1.6421 | 90.1192
| 6.0357 | 0.007022 | 8.6 | 7054.6595 | 1.7386 | 97.924
| 6.09 | 0.007199 | 8.8 | 7446.5527 | 1.7419 | 102.6017
| 6.1833 | 0.0074334 | 9 | 7801.0173 | 1.7441 | 106.1748
| 6.6407 | 0.0075793 | 9.2 | 8082.2281 | 1.5611 | 102.7555
| 6.9231 | 0.0077992 | 9.4 | 8168.7696 | 1.4988 | 100.0867
| 6.5131 | 0.0080119 | 9.6 | 7996.8808 | 1.73 | 104.2349
| 5.9264 | 0.0082986 | 9.8 | 7836.6921 | 2.1579 | 112.9452
| 5.8286 | 0.0085477 | 10 | 7686.8474 | 2.3241 | 113.3222
| 6.3486 | 0.0087493 | 10.2 | 7536.458 | 2.0474 | 102.0698
| 6.24 | 0.0089388 | 10.4 | 7531.8493 | 2.1727 | 104.1527
| 6.664 | 0.0091477 | 10.6 | 7577.5652 | 1.977 | 98.3012
| 6.8463 | 0.0093753 | 10.8 | 7586.0308 | 1.9401 | 96.1156
| 6.7035 | 0.0096279 | 11 | 7537.7773 | 2.0882 | 97.9291
| 6.0917 | 0.0099165 | 11.2 | 7562.1426 | 2.5985 | 109.0376
| 6.1873 | 0.010151 | 11.4 | 7585.7561 | 2.5969 | 107.9765
| 5.8691 | 0.010417 | 11.6 | 7680.9591 | 2.9716 | 116.2827
| 6.1094 | 0.01064 | 11.8 | 7876.4485 | 2.7987 | 114.3078
| 6.7321 | 0.010834 | 12 | 8258.8791 | 2.348 | 108.2247
| 6.9165 | 0.011061 | 12.2 | 8651.2902 | 2.266 | 110.4317
| 6.9508 | 0.0113 | 12.4 | 9168.1131 | 2.2737 | 116.6022
| 6.7607 | 0.011556 | 12.6 | 9553.9021 | 2.4339 | 125.2391
| 6.8507 | 0.011851 | 12.8 | 9915.4429 | 2.4301 | 128.6198
| 6.9054 | 0.012089 | 13 | 10202.4795 | 2.4385 | 131.5999
| 6.9361 | 0.012328 | 13.2 | 10429.028 | 2.4658 | 134.2564
| 7.1601 | 0.012613 | 13.4 | 10408.9079 | 2.3974 | 130.1708
| 7.0961 | 0.012859 | 13.6 | 10368.4971 | 2.4969 | 131.166
| 7.5454 | 0.013127 | 13.8 | 10308.1411 | 2.3004 | 123.0258
| 7.5771 | 0.013366 | 14 | 10172.1801 | 2.3415 | 121.1927
| 7.5029 | 0.013673 | 14.2 | 10091.9217 | 2.4551 | 121.7852
| 7.1755 | 0.01394 | 14.4 | 10086.8562 | 2.7253 | 127.6559
| 7.1101 | 0.014247 | 14.6 | 10044.2414 | 2.8522 | 128.7525
| 7.214 | 0.014541 | 14.8 | 10084.568 | 2.8475 | 127.7399
| 7.3054 | 0.014776 | 15 | 10294.7597 | 2.8242 | 128.9689
| 7.4692 | 0.015065 | 15.2 | 10559.4438 | 2.7621 | 129.6337
| 7.6408 | 0.015354 | 15.4 | 10755.203 | 2.7034 | 129.3621
| 7.7503 | 0.015648 | 15.6 | 10981.042 | 2.6852 | 130.5214
| 7.4799 | 0.015971 | 15.8 | 11056.3262 | 2.9299 | 136.5805
| 7.9099 | 0.01624 | 16 | 10947.6496 | 2.7149 | 128.1778
| 7.8639 | 0.016545 | 16.2 | 10863.6501 | 2.8134 | 128.2937
| 7.7508 | 0.016856 | 16.4 | 10848.5559 | 2.9572 | 130.3628
| 8.3417 | 0.017112 | 16.6 | 10848.8703 | 2.6453 | 121.4427
| 7.9498 | 0.017445 | 16.8 | 10899.4288 | 2.9478 | 128.3165
| 7.8756 | 0.017752 | 17 | 11059.9389 | 3.0532 | 131.7429
| 7.9623 | 0.018108 | 17.2 | 11124.8073 | 3.0654 | 131.4351
| 7.9888 | 0.018408 | 17.4 | 11101.2108 | 3.1137 | 131.0615
| 8.147 | 0.018698 | 17.6 | 11121.4552 | 3.065 | 129.0324
| 8.5598 | 0.019029 | 17.8 | 11106.2838 | 2.8714 | 122.9958
| 8.8719 | 0.019307 | 18 | 11116.3973 | 2.7456 | 119.1133
| 8.8803 | 0.019669 | 18.2 | 11200.5919 | 2.8004 | 120.1995
| 8.6039 | 0.019992 | 18.4 | 11377.0753 | 3.0098 | 126.1948
| 8.6656 | 0.02035 | 18.6 | 11474.9462 | 3.0327 | 126.6894
| 8.4211 | 0.020731 | 18.8 | 11664.6581 | 3.2528 | 132.838
| 8.7214 | 0.02101 | 19 | 11702.9257 | 3.1061 | 128.936
| 9.1289 | 0.021341 | 19.2 | 11758.0148 | 2.9205 | 124.1238
| 9.2607 | 0.021693 | 19.4 | 11878.7318 | 2.9003 | 123.9233
| 9.7111 | 0.022021 | 19.6 | 12067.3459 | 2.7126 | 120.4836
| 9.827 | 0.022375 | 19.8 | 12192.9155 | 2.7045 | 120.6051
| 10.0149 | 0.022723 | 20 | 12457.325 | 2.6561 | 121.238
| 9.7964 | 0.023102 | 20.2 | 12774.6064 | 2.7976 | 127.1909
| 9.5181 | 0.023486 | 20.4 | 12923.2385 | 2.9911 | 132.56
| 9.609 | 0.023902 | 20.6 | 13036.1788 | 3.0014 | 132.8044
| 9.6888 | 0.024258 | 20.8 | 13105.9503 | 3.0103 | 132.7167
| 9.3641 | 0.024646 | 21 | 13081.9338 | 3.2582 | 137.2626
| 9.4903 | 0.025059 | 21.2 | 13057.1622 | 3.2525 | 135.5518
| 10.0084 | 0.025381 | 21.4 | 13149.6684 | 3.0105 | 129.8699
| 10.0691 | 0.0258 | 21.6 | 13346.3806 | 3.0298 | 131.32
| 10 | 0.026168 | 21.8 | 13566.2981 | 3.1076 | 134.6105
| 10.2343 | 0.026572 | 22 | 13899.4825 | 3.0273 | 135.1431
| 10.1225 | 0.027004 | 22.2 | 14204.4978 | 3.1301 | 139.8657
| 10.142 | 0.027425 | 22.4 | 14462.7239 | 3.1667 | 142.4431
| 10.1865 | 0.027784 | 22.6 | 14551.3176 | 3.1897 | 142.9646
| 10.34 | 0.028196 | 22.8 | 14548.6379 | 3.1671 | 141.1761
| 10.4179 | 0.028612 | 23 | 14470.5085 | 3.1886 | 139.6883
| 10.064 | 0.029063 | 23.2 | 14430.3242 | 3.4514 | 144.3681
| 10.0668 | 0.029546 | 23.4 | 14490.8373 | 3.5183 | 145.2829
| 10.3469 | 0.029947 | 23.6 | 14617.7815 | 3.4062 | 142.9507
| 10.3344 | 0.030371 | 23.8 | 14790.3546 | 3.4636 | 145.0924
| 10.583 | 0.030775 | 24 | 14988.8277 | 3.3702 | 143.9497
| 10.2875 | 0.031281 | 24.2 | 15170.7248 | 3.5991 | 150.1151
| 10.3089 | 0.031702 | 24.4 | 15266.8676 | 3.6413 | 151.0548
| 10.8381 | 0.032145 | 24.6 | 15409.8766 | 3.3942 | 145.5106
| 10.8325 | 0.032629 | 24.8 | 15535.3889 | 3.4541 | 147.076
| 11.1335 | 0.033029 | 25 | 15736.6823 | 3.3379 | 145.355
| 11.723 | 0.033467 | 25.2 | 16041.1602 | 3.0991 | 141.3559
| 11.8074 | 0.033943 | 25.4 | 16302.3134 | 3.1049 | 142.9712
| 11.6089 | 0.034442 | 25.6 | 16512.9969 | 3.2414 | 147.4481
| 12.2954 | 0.034873 | 25.8 | 16888.1941 | 2.9794 | 143.1629
| 11.8051 | 0.035394 | 26 | 17110.6364 | 3.234 | 150.9919
| 11.5876 | 0.035918 | 26.2 | 17171.0279 | 3.3928 | 154.5193
| 12.2517 | 0.036387 | 26.4 | 17130.2033 | 3.1455 | 146.4782
| 12.4372 | 0.036856 | 26.6 | 17104.4882 | 3.1179 | 144.4384
| 12.9498 | 0.03736 | 26.8 | 16805.2831 | 2.9781 | 136.8764
| 13.0768 | 0.037834 | 27 | 16637.8372 | 2.9823 | 134.4845
| 12.5773 | 0.038416 | 27.2 | 16653.2917 | 3.2388 | 139.8451
| 12.7869 | 0.038883 | 27.4 | 16832.1312 | 3.191 | 139.4006
| 12.644 | 0.039438 | 27.6 | 17084.1052 | 3.2966 | 143.2603
| 12.933 | 0.03996 | 27.8 | 17626.9498 | 3.2054 | 145.0132
| 12.8346 | 0.040511 | 28 | 18065.12 | 3.2828 | 150.0034
| 13.2938 | 0.041019 | 28.2 | 18257.6538 | 3.1399 | 146.967
| 13.4825 | 0.041549 | 28.4 | 18355.6048 | 3.1131 | 146.0742
| 13.2742 | 0.042169 | 28.6 | 18313.28 | 3.2523 | 148.1149
| 13.501 | 0.042695 | 28.8 | 18137.8611 | 3.2181 | 144.5911
| 13.7181 | 0.043223 | 29 | 18065.8948 | 3.1851 | 142.1024
| 13.7199 | 0.043827 | 29.2 | 18117.7305 | 3.2366 | 142.7402
| 13.6842 | 0.044373 | 29.4 | 18174.4792 | 3.2976 | 143.7619
| 14.0413 | 0.04495 | 29.6 | 18209.9193 | 3.2102 | 140.8618
| 13.9188 | 0.045564 | 29.8 | 18209.3139 | 3.3109 | 142.2472
| 13.8775 | 0.046171 | 30 | 18183.601 | 3.3825 | 142.6786
| 14.2235 | 0.046749 | 30.2 | 18128.9546 | 3.3004 | 139.2387
| 14.2995 | 0.047347 | 30.4 | 18113.9885 | 3.3236 | 138.6587
| 14.0903 | 0.047968 | 30.6 | 18117.7518 | 3.46 | 140.8467
| 14.3305 | 0.048553 | 30.8 | 18223.5497 | 3.411 | 139.6717
| 14.5054 | 0.049205 | 31 | 18284.5226 | 3.3962 | 138.8045
| 14.4149 | 0.049816 | 31.2 | 18307.5942 | 3.4829 | 140.0212
| 14.2789 | 0.050491 | 31.4 | 18403.3739 | 3.5929 | 142.2686
| 14.3995 | 0.051147 | 31.6 | 18504.8636 | 3.5955 | 142.175
| 14.6374 | 0.051733 | 31.8 | 18611.8566 | 3.5442 | 141.0305
| 14.8275 | 0.052383 | 32 | 18664.1156 | 3.5211 | 139.9607
| 14.8544 | 0.053045 | 32.2 | 18754.4369 | 3.5615 | 140.6361
| 14.7161 | 0.053721 | 32.4 | 18849.988 | 3.6697 | 142.8445
| 14.6113 | 0.054454 | 32.6 | 18947.409 | 3.7719 | 144.8262
| 14.6493 | 0.055116 | 32.8 | 19136.6505 | 3.8033 | 146.1596
| 14.8283 | 0.055767 | 33 | 19511.6931 | 3.7645 | 147.5687
| 14.8774 | 0.056488 | 33.2 | 19883.9467 | 3.7869 | 150.1962
| 14.6977 | 0.057227 | 33.4 | 20303.7737 | 3.907 | 155.4525
| 15.0313 | 0.057927 | 33.6 | 20622.3073 | 3.8079 | 154.8556
| 14.9083 | 0.058661 | 33.8 | 20930.5459 | 3.9067 | 158.7039
| 15.0711 | 0.059374 | 34 | 21225.6562 | 3.8824 | 159.5925
| 15.1837 | 0.06009 | 34.2 | 21409.3244 | 3.8845 | 160.1241
| 15.2027 | 0.060814 | 34.4 | 21485.7239 | 3.9308 | 160.7716
| 15.3965 | 0.061585 | 34.6 | 21669.4706 | 3.9022 | 160.5075
| 15.3919 | 0.06231 | 34.8 | 21856.6328 | 3.953 | 162.2224
| 15.7165 | 0.063071 | 35 | 21843.9624 | 3.8777 | 159.2067
| 15.5963 | 0.063866 | 35.2 | 21848.0678 | 3.9876 | 160.6641
| 15.6231 | 0.064649 | 35.4 | 21877.7861 | 4.0353 | 160.8873
| 16.1704 | 0.065393 | 35.6 | 21817.0135 | 3.8697 | 155.5228
| 16.0164 | 0.06619 | 35.8 | 21629.6138 | 3.9983 | 155.8194
| 16.0764 | 0.066971 | 36 | 21522.8806 | 4.0365 | 154.74
| 16.0895 | 0.067816 | 36.2 | 21512.1661 | 4.0949 | 154.8117
| 16.1757 | 0.068595 | 36.4 | 21561.6219 | 4.1145 | 154.6307
| 16.004 | 0.069455 | 36.6 | 21674.4533 | 4.2481 | 157.3148
| 16.4451 | 0.070267 | 36.8 | 21850.5215 | 4.1118 | 154.7978
| 16.1352 | 0.071137 | 37 | 22078.1499 | 4.2982 | 159.5691
| 16.1203 | 0.071984 | 37.2 | 22252.1992 | 4.3604 | 161.2567
| 16.5426 | 0.072798 | 37.4 | 22291.044 | 4.2343 | 157.8435
| 16.821 | 0.073683 | 37.6 | 22277.9443 | 4.1818 | 155.5242
| 16.9814 | 0.074516 | 37.8 | 22276.2783 | 4.1746 | 154.3577
| 17.0504 | 0.075418 | 38 | 22323.067 | 4.207 | 154.3494
| 17.1102 | 0.076259 | 38.2 | 22389.9561 | 4.2378 | 154.5425
| 17.3434 | 0.077208 | 38.4 | 22576.2053 | 4.1995 | 154.1094
| 17.3935 | 0.078111 | 38.6 | 22836.0354 | 4.2285 | 155.7246
| 17.5696 | 0.079004 | 38.8 | 23114.3054 | 4.2053 | 156.3844
| 17.7477 | 0.079957 | 39 | 23385.6365 | 4.186 | 156.993
| 17.8269 | 0.080857 | 39.2 | 23490.0012 | 4.2089 | 157.2785
| 17.9414 | 0.081816 | 39.4 | 23586.6588 | 4.2217 | 157.2308
| 18.0568 | 0.082774 | 39.6 | 23492.0145 | 4.2421 | 155.8918
| 18.0563 | 0.083741 | 39.8 | 23338.8096 | 4.311 | 155.1244
| 17.8219 | 0.084726 | 40 | 23297.1963 | 4.4727 | 157.0586
| 18.3358 | 0.085714 | 40.2 | 23465.8751 | 4.3205 | 154.2158
| 18.2671 | 0.086686 | 40.4 | 23845.0777 | 4.3916 | 157.5411
| 18.3356 | 0.087708 | 40.6 | 24467.1967 | 4.4007 | 161.3879
| 18.3095 | 0.088737 | 40.8 | 24961.7092 | 4.4539 | 165.1984
| 18.6763 | 0.089737 | 41 | 25613.4303 | 4.344 | 166.6773
| 18.7342 | 0.09076 | 41.2 | 26183.5942 | 4.3605 | 170.2472
| 18.8631 | 0.091777 | 41.4 | 26460.4648 | 4.3607 | 171.2336
| 18.8122 | 0.092869 | 41.6 | 26577.8655 | 4.4397 | 172.7338
| 18.8044 | 0.093957 | 41.8 | 26618.8619 | 4.5052 | 173.3476
| 19.0423 | 0.095027 | 42 | 26361.6183 | 4.4851 | 169.8283
| 19.1115 | 0.096109 | 42.2 | 26092.7051 | 4.5321 | 167.7311
| 19.4048 | 0.097175 | 42.4 | 25981.8011 | 4.4847 | 164.8341
| 19.6357 | 0.098305 | 42.6 | 26072.5604 | 4.4576 | 163.8202
| 19.3976 | 0.099411 | 42.8 | 26273.3879 | 4.6036 | 167.31
| 19.6842 | 0.10054 | 43 | 26703.9804 | 4.5387 | 167.9955
| 19.7268 | 0.10168 | 43.2 | 27122.8979 | 4.5695 | 170.6087
| 19.9006 | 0.10282 | 43.4 | 27468.7642 | 4.5524 | 171.6544
| 19.6161 | 0.10405 | 43.6 | 27666.0862 | 4.723 | 175.6238
| 19.5901 | 0.1052 | 43.8 | 27817.1925 | 4.792 | 177.1102
| 19.5106 | 0.10641 | 44 | 27874.1605 | 4.8912 | 178.4734
| 19.991 | 0.10759 | 44.2 | 27899.8673 | 4.7612 | 174.7518
| 20.2748 | 0.10877 | 44.4 | 27993.15 | 4.7113 | 173.2463
| 20.5163 | 0.11002 | 44.6 | 28239.8485 | 4.676 | 173.104
| 20.8367 | 0.11121 | 44.8 | 28467.7355 | 4.6098 | 172.2087
| 20.774 | 0.11248 | 45 | 28940.6068 | 4.6803 | 175.9405
| 20.9993 | 0.11373 | 45.2 | 29435.0641 | 4.6428 | 177.4651
| 20.8846 | 0.11501 | 45.4 | 29639.3351 | 4.7421 | 179.9587
| 20.8047 | 0.11635 | 45.6 | 29785.3178 | 4.835 | 181.8355
| 20.8467 | 0.11761 | 45.8 | 29784.9387 | 4.8837 | 181.7467
| 21.13 | 0.11892 | 46 | 29509.39 | 4.8522 | 177.939
| 21.2403 | 0.12024 | 46.2 | 29339.1742 | 4.8835 | 176.2628
| 21.3134 | 0.12163 | 46.4 | 29373.5241 | 4.9238 | 176.1711
| 21.6069 | 0.12293 | 46.6 | 29348.842 | 4.8785 | 173.9614
| 21.5103 | 0.12433 | 46.8 | 29389.1593 | 4.9829 | 175.2477
| 21.4767 | 0.12572 | 47 | 29451.4052 | 5.0631 | 176.178
| 21.5327 | 0.12711 | 47.2 | 29396.2232 | 5.1132 | 175.6758
| 21.7037 | 0.12855 | 47.4 | 29308.3049 | 5.1214 | 174.0808
| 21.9086 | 0.12992 | 47.6 | 29231.1616 | 5.1126 | 172.3006
| 21.7447 | 0.13138 | 47.8 | 29214.4251 | 5.2516 | 173.7621
| 21.7868 | 0.13283 | 48 | 29450.8544 | 5.2963 | 175.1496
| 22.0338 | 0.13429 | 48.2 | 29754.6747 | 5.2547 | 175.3283
| 22.0123 | 0.13578 | 48.4 | 30198.1818 | 5.3165 | 178.4581
| 21.928 | 0.13729 | 48.6 | 30672.9871 | 5.4044 | 182.3181
| 21.9508 | 0.1388 | 48.8 | 31061.0207 | 5.452 | 184.7981
| 21.7855 | 0.14039 | 49 | 31325.5681 | 5.5887 | 188.1371
| 21.8447 | 0.14189 | 49.2 | 31603.0663 | 5.6257 | 189.6497
| 22.0881 | 0.14345 | 49.4 | 31836.4856 | 5.5876 | 189.3173
| 22.0967 | 0.14502 | 49.6 | 31976.1895 | 5.6545 | 190.4145
| 22.5539 | 0.14661 | 49.8 | 32041.2268 | 5.5363 | 187.2893
| 23.0862 | 0.14814 | 50 | 31973.0056 | 5.3965 | 182.9071
| 23.3495 | 0.14976 | 50.2 | 31870.996 | 5.3714 | 180.5732
| 22.9383 | 0.15148 | 50.4 | 31809.3013 | 5.6174 | 183.7252
| 23.4553 | 0.15307 | 50.6 | 31831.9595 | 5.4811 | 180.1361
| 23.1652 | 0.15479 | 50.8 | 32007.9294 | 5.6684 | 183.7132
| 24.0185 | 0.15641 | 51 | 32223.1997 | 5.3944 | 178.7578
| 23.9269 | 0.15811 | 51.2 | 32381.3783 | 5.4965 | 180.6263
| 24.0089 | 0.15986 | 51.4 | 32490.7523 | 5.5362 | 180.9393
| 23.658 | 0.16164 | 51.6 | 32439.8231 | 5.758 | 183.6233
| 24.0048 | 0.16336 | 51.8 | 32196.6852 | 5.7054 | 179.9058
| 24.1966 | 0.1651 | 52 | 31956.4922 | 5.7166 | 177.4363
| 24.5758 | 0.16689 | 52.2 | 31810.8292 | 5.6511 | 174.2098
| 24.7296 | 0.16869 | 52.4 | 31653.8178 | 5.6761 | 172.5696
| 24.4131 | 0.17053 | 52.6 | 31640.2157 | 5.884 | 175.0319
| 24.9217 | 0.17236 | 52.8 | 32050.487 | 5.738 | 174.006
| 25.1803 | 0.17421 | 53 | 32277.5413 | 5.7042 | 173.7536
| 25.2408 | 0.17608 | 53.2 | 32381.4368 | 5.7536 | 174.1981
| 25.0319 | 0.17803 | 53.4 | 32559.4225 | 5.9096 | 176.9367
| 25.0957 | 0.17996 | 53.6 | 32755.2031 | 5.9557 | 177.8685
| 25.7541 | 0.18185 | 53.8 | 32588.2787 | 5.7821 | 172.73
| 25.2288 | 0.18388 | 54 | 32791.8871 | 6.0654 | 177.7603
| 25.7411 | 0.18578 | 54.2 | 33036.1482 | 5.925 | 175.8133
| 26.0447 | 0.18781 | 54.4 | 33249.1826 | 5.878 | 175.1997
| 26.0371 | 0.1898 | 54.6 | 33355.4445 | 5.9557 | 176.118
| 26.1987 | 0.19185 | 54.8 | 33769.8127 | 5.9535 | 177.5266
| 26.0282 | 0.19391 | 55 | 33872.9014 | 6.0986 | 179.5599
| 26.0164 | 0.19603 | 55.2 | 33980.5239 | 6.1835 | 180.5429
| 26.319 | 0.19812 | 55.4 | 34157.1412 | 6.1359 | 179.7015
| 26.54 | 0.20022 | 55.6 | 34153.6365 | 6.1309 | 178.4887
| 26.7596 | 0.20238 | 55.8 | 34093.4735 | 6.1316 | 177.0173
| 26.9386 | 0.20453 | 56 | 34249.8844 | 6.1365 | 176.9535
| 27.1775 | 0.2067 | 56.2 | 34382.2423 | 6.1196 | 176.376
| 27.277 | 0.20887 | 56.4 | 34842.9154 | 6.1399 | 178.3999
| 27.1339 | 0.21112 | 56.6 | 35878.2981 | 6.2297 | 185.0545
| 27.5585 | 0.21338 | 56.8 | 36823.6088 | 6.1054 | 187.379
| 27.9585 | 0.21565 | 57 | 37407.8096 | 6.0118 | 187.9851
| 28.0143 | 0.21794 | 57.2 | 37763.9825 | 6.0568 | 189.7512
| 28.1235 | 0.22023 | 57.4 | 37792.9729 | 6.0955 | 189.4657
| 28.3528 | 0.22257 | 57.6 | 37565.6449 | 6.1022 | 187.0735
| 28.4359 | 0.22495 | 57.8 | 37577.875 | 6.154 | 186.9002
| 28.7115 | 0.22734 | 58 | 37788.7677 | 6.1255 | 186.4589
| 29.1206 | 0.2297 | 58.2 | 38235.239 | 6.0384 | 186.3335
| 29.0038 | 0.23219 | 58.4 | 38938.6086 | 6.1338 | 190.9396
| 29.3598 | 0.23464 | 58.6 | 39577.6444 | 6.0615 | 192.0948
| 29.6777 | 0.23709 | 58.8 | 40061.179 | 6.0106 | 192.7162
| 29.6866 | 0.23963 | 59 | 40395.8818 | 6.0754 | 194.6357
| 29.8297 | 0.24216 | 59.2 | 40694.3607 | 6.0942 | 195.483
| 29.9077 | 0.24469 | 59.4 | 40805.0967 | 6.1426 | 195.8245
| 29.9612 | 0.24728 | 59.6 | 41094.8081 | 6.1944 | 197.2244
| 30.3566 | 0.24991 | 59.8 | 41715.1988 | 6.1147 | 197.9822
| 30.5738 | 0.2525 | 60 | 42356.8722 | 6.0956 | 200.0099
| 30.7427 | 0.2552 | 60.2 | 42938.5141 | 6.0988 | 202.0654
| 30.9344 | 0.25791 | 60.4 | 43244.4961 | 6.1037 | 202.6042
| 30.9193 | 0.26063 | 60.6 | 42994.0399 | 6.1984 | 201.7926
| 31.2005 | 0.26333 | 60.8 | 42658.3362 | 6.1946 | 198.6215
| 31.3472 | 0.2661 | 61 | 42300.7968 | 6.2397 | 196.2689
| 31.4499 | 0.26895 | 61.2 | 41731.0699 | 6.3112 | 193.218
| 31.4272 | 0.27177 | 61.4 | 41376.4706 | 6.4178 | 191.9925
| 31.5563 | 0.27466 | 61.6 | 41381.4214 | 6.4587 | 191.5381
| 31.7707 | 0.27755 | 61.8 | 41190.4483 | 6.4771 | 189.6394
| 31.8779 | 0.28044 | 62 | 40990.0915 | 6.5341 | 188.3704
| 31.897 | 0.2834 | 62.2 | 41250.6833 | 6.6039 | 189.7998
| 32.1272 | 0.28635 | 62.4 | 41762.4242 | 6.5859 | 191.1055
| 32.3991 | 0.28935 | 62.6 | 41951.1733 | 6.5689 | 190.655
| 32.3857 | 0.29243 | 62.8 | 42165.6544 | 6.6538 | 192.0647
| 32.4957 | 0.29545 | 63 | 42439.4285 | 6.6899 | 192.9878
| 32.8752 | 0.29856 | 63.2 | 42179.078 | 6.656 | 189.8307
| 33.4778 | 0.30166 | 63.4 | 41706.4443 | 6.5548 | 184.5141
| 33.425 | 0.3048 | 63.6 | 41630.7102 | 6.6647 | 184.7982
| 34.0884 | 0.30789 | 63.8 | 41704.6553 | 6.5198 | 181.7256
| 34.2545 | 0.31121 | 64 | 41608.5502 | 6.5583 | 180.7235
| 34.467 | 0.31445 | 64.2 | 41780.7019 | 6.567 | 180.6377
| 34.3678 | 0.31773 | 64.4 | 42126.7747 | 6.6731 | 183.0046
| 34.5835 | 0.32103 | 64.6 | 42122.1236 | 6.689 | 182.1256
| 34.6406 | 0.32441 | 64.8 | 42183.6303 | 6.7576 | 182.409
| 35.2 | 0.32776 | 65 | 42440.679 | 6.6451 | 180.822
| 35.3359 | 0.33119 | 65.2 | 42672.198 | 6.6789 | 181.4098
| 35.3132 | 0.33464 | 65.4 | 42805.6959 | 6.7703 | 182.4237
| 36.0113 | 0.33809 | 65.6 | 43195.7008 | 6.6101 | 180.7102
| 36.2483 | 0.34164 | 65.8 | 43467.0547 | 6.6105 | 180.9379
| 36.471 | 0.34519 | 66 | 43604.8723 | 6.621 | 180.6809
| 36.6013 | 0.3488 | 66.2 | 43630.374 | 6.6672 | 180.4376
| 36.6167 | 0.35243 | 66.4 | 43859.7639 | 6.7415 | 181.6303
| 36.7043 | 0.35611 | 66.6 | 43894.3748 | 6.8022 | 181.6463
| 36.7836 | 0.35979 | 66.8 | 44207.3945 | 6.8526 | 182.8578
| 37.1691 | 0.36351 | 67 | 44746.6733 | 6.7929 | 183.4202
| 37.5999 | 0.36728 | 67.2 | 45560.0532 | 6.71 | 184.8729
| 37.9111 | 0.37113 | 67.4 | 46697.68 | 6.6555 | 188.2557
| 37.7233 | 0.37501 | 67.6 | 47898.075 | 6.7564 | 194.5277
| 38.1194 | 0.37885 | 67.8 | 49242.5813 | 6.6698 | 198.2959
| 38.2279 | 0.38277 | 68 | 50390.1495 | 6.6829 | 202.8075
| 38.6582 | 0.38673 | 68.2 | 50963.2999 | 6.6192 | 203.1423
| 39.1897 | 0.39074 | 68.4 | 51603.3043 | 6.5264 | 203.2063
| 39.2569 | 0.39478 | 68.6 | 51886.1771 | 6.5823 | 204.3222
| 39.1423 | 0.3989 | 68.8 | 52244.8569 | 6.6911 | 206.756
| 39.8371 | 0.40302 | 69 | 51921.8361 | 6.5827 | 201.9894
| 39.5721 | 0.40721 | 69.2 | 51734.2717 | 6.7539 | 202.9682
| 40.0197 | 0.4114 | 69.4 | 51221.3963 | 6.7255 | 198.8488
| 40.3521 | 0.41567 | 69.6 | 50812.5372 | 6.7296 | 195.8293
| 40.6266 | 0.41994 | 69.8 | 50148.7158 | 6.7604 | 192.1533
| 40.525 | 0.4243 | 70 | 49949.2214 | 6.8883 | 192.2032
| 40.7229 | 0.4287 | 70.2 | 49886.1806 | 6.9221 | 191.3012
| 41.0401 | 0.43315 | 70.4 | 49929.584 | 6.9163 | 190.2391
| 41.5274 | 0.43758 | 70.6 | 50008.2043 | 6.8582 | 188.5078
| 41.7588 | 0.4421 | 70.8 | 50394.9013 | 6.8656 | 189.2009
| 42.1241 | 0.44666 | 71 | 50715.1406 | 6.837 | 189.0028
| 42.1634 | 0.45125 | 71.2 | 51117.5278 | 6.9003 | 190.6622
| 42.4462 | 0.45595 | 71.4 | 51920.1766 | 6.8794 | 192.6783
| 42.8644 | 0.46063 | 71.6 | 52498.7403 | 6.8279 | 193.186
| 43.0461 | 0.46539 | 71.8 | 52871.2138 | 6.8527 | 194.0443
| 43.5919 | 0.47012 | 72 | 53322.1024 | 6.7716 | 193.4654
| 44.094 | 0.47498 | 72.2 | 53402.944 | 6.7191 | 191.7504
| 43.989 | 0.47989 | 72.4 | 52940.7434 | 6.8529 | 190.8517
| 44.5311 | 0.4848 | 72.6 | 52499.1085 | 6.8078 | 187.1079
| 44.6445 | 0.48981 | 72.8 | 52369.3699 | 6.8713 | 186.454
| 44.7403 | 0.49488 | 73 | 52214.8305 | 6.9418 | 185.796
| 44.8491 | 0.49995 | 73.2 | 52408.5798 | 6.9953 | 186.3321
| 45.374 | 0.50511 | 73.4 | 53064.6644 | 6.9165 | 186.6928
| 45.4549 | 0.5103 | 73.6 | 54488.4815 | 6.9335 | 191.7428
| 45.3893 | 0.51556 | 73.8 | 55628.8042 | 7.0029 | 196.4771
| 45.9842 | 0.52084 | 74 | 56936.7354 | 6.887 | 198.7808
| 46.2265 | 0.5262 | 74.2 | 58204.7095 | 6.8713 | 202.5528
| 46.1864 | 0.53164 | 74.4 | 58928.7012 | 6.9494 | 205.6929
| 46.2566 | 0.53714 | 74.6 | 59346.0886 | 7.0081 | 207.2071
| 46.5286 | 0.54262 | 74.8 | 59739.9646 | 7.0123 | 207.6641
| 47.0205 | 0.5482 | 75 | 60546.6328 | 6.9468 | 208.5637
| 47.3073 | 0.5538 | 75.2 | 61393.5709 | 6.9353 | 210.5723
| 47.7361 | 0.55951 | 75.4 | 62784.2946 | 6.8738 | 213.8463
| 48.0053 | 0.56523 | 75.6 | 63874.0826 | 6.863 | 216.7891
| 48.1789 | 0.57108 | 75.8 | 65042.7103 | 6.8764 | 220.4809
| 48.288 | 0.57687 | 76 | 65666.3343 | 6.9192 | 222.5209
| 48.7594 | 0.58282 | 76.2 | 65771.3398 | 6.8852 | 220.9096
| 49.0875 | 0.58878 | 76.4 | 65460.0858 | 6.898 | 218.5424
| 49.8567 | 0.59477 | 76.6 | 65425.3536 | 6.7951 | 215.1108
| 49.9282 | 0.60093 | 76.8 | 65417.5629 | 6.8655 | 215.0794
| 49.7778 | 0.60704 | 77 | 65241.4056 | 6.9952 | 215.4951
| 50.2614 | 0.61329 | 77.2 | 65376.9433 | 6.96 | 214.0534
| 51.352 | 0.6195 | 77.4 | 65610.5812 | 6.7757 | 210.2542
| 51.3989 | 0.6259 | 77.6 | 65662.7331 | 6.8507 | 210.5461
| 51.5827 | 0.63229 | 77.8 | 65826.0316 | 6.8897 | 210.6061
| 51.7544 | 0.63875 | 78 | 66153.5941 | 6.9275 | 211.2722
| 52.221 | 0.6453 | 78.2 | 66635.8743 | 6.8915 | 211.1581
| 52.4961 | 0.65187 | 78.4 | 66852.1245 | 6.9079 | 210.9981
| 52.4934 | 0.65858 | 78.6 | 66875.8161 | 6.9971 | 211.4172
| 52.8649 | 0.66532 | 78.8 | 66668.8532 | 7.0029 | 209.4503
| 53.5324 | 0.6721 | 79 | 66495.8379 | 6.938 | 206.378
| 53.725 | 0.67896 | 79.2 | 66231.747 | 6.9889 | 205.0456
| 53.9128 | 0.68591 | 79.4 | 66082.4319 | 7.0386 | 204.1153
| 54.2991 | 0.69295 | 79.6 | 66112.1614 | 7.0371 | 202.9569
| 54.5598 | 0.70001 | 79.8 | 66473.6754 | 7.0557 | 203.3715
| 54.7068 | 0.70719 | 80 | 67055.5838 | 7.096 | 204.9487
| 54.9618 | 0.71442 | 80.2 | 67972.9312 | 7.1018 | 207.1454
| 55.1371 | 0.72172 | 80.4 | 69389.5618 | 7.1136 | 211.2575
| 55.4163 | 0.72907 | 80.6 | 70787.0035 | 7.1026 | 214.875
| 56.0516 | 0.73652 | 80.8 | 72149.3763 | 7.0126 | 216.8563
| 56.194 | 0.74401 | 81 | 72868.2924 | 7.0517 | 218.8682
| 56.4504 | 0.7516 | 81.2 | 72938.2051 | 7.0812 | 218.3311
| 57.2063 | 0.75928 | 81.4 | 73162.6812 | 6.9951 | 216.197
| 57.1644 | 0.76702 | 81.6 | 73031.0105 | 7.0969 | 216.2888
| 57.4315 | 0.77492 | 81.8 | 73032.4562 | 7.1277 | 215.5232
| 57.7913 | 0.78275 | 82 | 73071.1078 | 7.1353 | 214.496
| 58.2526 | 0.79075 | 82.2 | 73342.5631 | 7.116 | 213.7909
| 58.7465 | 0.79882 | 82.4 | 72657.1836 | 7.1138 | 210.0644
| 59.0037 | 0.80696 | 82.6 | 71597.3562 | 7.1751 | 206.2019
| 59.5207 | 0.8152 | 82.8 | 70615.891 | 7.1785 | 201.6557
| 60.0363 | 0.82344 | 83 | 69588.3565 | 7.1844 | 197.0783
| 60.5013 | 0.83181 | 83.2 | 68882.4795 | 7.1945 | 193.7038
| 60.6342 | 0.84032 | 83.4 | 69065.6584 | 7.2538 | 194.0871
| 60.942 | 0.84888 | 83.6 | 69589.9418 | 7.2642 | 194.8292
| 61.2826 | 0.85756 | 83.8 | 70734.9658 | 7.2505 | 197.2249
| 61.7555 | 0.86623 | 84 | 72567.8975 | 7.1897 | 201.1009
| 62.2872 | 0.87507 | 84.2 | 74390.5011 | 7.1211 | 204.7197
| 62.8101 | 0.88398 | 84.4 | 76550.6358 | 7.0497 | 209.3146
| 62.7718 | 0.89305 | 84.6 | 78302.6717 | 7.1077 | 214.832
| 63.2998 | 0.90213 | 84.8 | 79873.7303 | 7.0532 | 217.6917
| 63.4405 | 0.91125 | 85 | 80991.5627 | 7.0888 | 220.7121
| 63.7008 | 0.92054 | 85.2 | 81524.1063 | 7.1136 | 221.5778
| 64.3531 | 0.92992 | 85.4 | 81347.2054 | 7.074 | 218.9014
| 64.3926 | 0.93941 | 85.6 | 80427.1626 | 7.1763 | 216.4626
| 64.8422 | 0.94898 | 85.8 | 79492.8353 | 7.1965 | 212.4936
| 65.3186 | 0.95856 | 86 | 78347.0701 | 7.2167 | 207.9136
| 65.5599 | 0.96833 | 86.2 | 77459.4491 | 7.2817 | 204.9505
| 65.8405 | 0.97822 | 86.4 | 77348.6537 | 7.3204 | 204.0058
| 66.2366 | 0.98818 | 86.6 | 77966.4457 | 7.3168 | 204.6529
| 66.4375 | 0.99824 | 86.8 | 79321.1596 | 7.3358 | 207.9777
| 66.374 | 1.0084 | 87 | 81550.8308 | 7.3895 | 214.6613
| 66.9255 | 1.0186 | 87.2 | 83942.9175 | 7.3153 | 219.5962
| 67.6523 | 1.029 | 87.4 | 86672.7658 | 7.2039 | 224.7926
| 67.8164 | 1.0395 | 87.6 | 87782.7598 | 7.2404 | 227.5922
| 68.3846 | 1.05 | 87.8 | 87746.3333 | 7.2201 | 225.6992
| 69.0446 | 1.0606 | 88 | 86494.6015 | 7.2071 | 220.2108
| 69.121 | 1.0714 | 88.2 | 84600.9197 | 7.3249 | 215.1853
| 69.5115 | 1.0823 | 88.4 | 82152.803 | 7.3979 | 207.6926
| 69.83 | 1.0934 | 88.6 | 81795.0712 | 7.4384 | 206.0291
| 70.0873 | 1.1045 | 88.8 | 82495.5291 | 7.4653 | 207.3369
| 70.3003 | 1.1156 | 89 | 83383.2329 | 7.4966 | 209.2768
| 70.6622 | 1.127 | 89.2 | 84848.8614 | 7.4854 | 212.2216
| 70.9811 | 1.1385 | 89.4 | 86552.9723 | 7.4792 | 215.9321
| 71.3835 | 1.15 | 89.6 | 86773.0031 | 7.4898 | 215.4679
| 72.0359 | 1.1617 | 89.8 | 86361.7008 | 7.4666 | 212.5404
| 72.6257 | 1.1734 | 90 | 86025.519 | 7.4546 | 210.0675
| 72.7326 | 1.1853 | 90.2 | 86006.7321 | 7.5301 | 210.0095
| 73.2346 | 1.1974 | 90.4 | 85757.3507 | 7.5348 | 208.09
| 73.2065 | 1.2096 | 90.6 | 86214.7606 | 7.6271 | 209.6788
| 73.8139 | 1.2219 | 90.8 | 87117.6304 | 7.5844 | 210.3243
| 74.2611 | 1.2342 | 91 | 87980.3273 | 7.5745 | 211.3803
| 74.5401 | 1.2467 | 91.2 | 88347.7862 | 7.6091 | 211.7397
| 75.2197 | 1.2594 | 91.4 | 89207.5152 | 7.5561 | 212.0316
| 76.0022 | 1.2722 | 91.6 | 89762.8828 | 7.4926 | 211.249
| 75.9662 | 1.2851 | 91.8 | 89789.12 | 7.5955 | 211.771
| 76.0902 | 1.2981 | 92 | 89870.9366 | 7.6676 | 211.9229
| 76.8911 | 1.3113 | 92.2 | 90149.4224 | 7.607 | 210.4218
| 77.5753 | 1.3246 | 92.4 | 90104.8957 | 7.5774 | 208.5378
| 77.9816 | 1.338 | 92.6 | 89787.9948 | 7.6067 | 206.8821
| 78.0313 | 1.3516 | 92.8 | 89781.9074 | 7.6961 | 207.0617
| 78.3889 | 1.3653 | 93 | 89760.4347 | 7.7281 | 206.2733
| 78.3327 | 1.3792 | 93.2 | 90143.4888 | 7.8304 | 207.7034
| 79.3887 | 1.3931 | 93.4 | 90820.6232 | 7.7149 | 206.4678
| 79.7003 | 1.4073 | 93.6 | 91679.4415 | 7.7367 | 207.8982
| 80.1344 | 1.4216 | 93.8 | 92891.5355 | 7.728 | 209.7826
| 80.9552 | 1.4359 | 94 | 94097.3599 | 7.6491 | 210.4784
| 81.3999 | 1.4505 | 94.2 | 94878.9822 | 7.6497 | 211.3087
| 82.1173 | 1.4651 | 94.4 | 95571.8608 | 7.6043 | 211.1202
| 82.3485 | 1.4801 | 94.6 | 96286.1617 | 7.6459 | 212.423
| 82.9378 | 1.4951 | 94.8 | 97157.0788 | 7.6209 | 213.0179
| 83.8935 | 1.5101 | 95 | 97770.2821 | 7.538 | 211.9475
| 84.5371 | 1.5254 | 95.2 | 98342.989 | 7.5121 | 211.7133
| 85.0345 | 1.5409 | 95.4 | 99311.0273 | 7.5041 | 212.7898
| 85.1664 | 1.5565 | 95.6 | 100172.9601 | 7.5608 | 214.6823
| 85.237 | 1.5724 | 95.8 | 100873.2143 | 7.6319 | 216.3949
| 85.9802 | 1.5882 | 96 | 102131.8383 | 7.5768 | 217.3821
| 86.5202 | 1.6043 | 96.2 | 103124.1938 | 7.5632 | 218.3627
| 87.1469 | 1.6205 | 96.4 | 103910.6575 | 7.5394 | 218.6261
| 87.4503 | 1.637 | 96.6 | 104271.3425 | 7.5785 | 218.888
| 88.0319 | 1.6536 | 96.8 | 104114.4502 | 7.5811 | 217.2088
| 87.7991 | 1.6704 | 97 | 103522.0657 | 7.7291 | 216.9246
| 88.6498 | 1.6872 | 97.2 | 103253.2456 | 7.6891 | 214.2683
| 89.1474 | 1.7043 | 97.4 | 102704.9808 | 7.7156 | 212.0453
| 89.9702 | 1.7216 | 97.6 | 102981.4678 | 7.6715 | 210.7229
| 90.3142 | 1.7391 | 97.8 | 103876.775 | 7.6955 | 212.0345
| 90.3535 | 1.7566 | 98 | 105090.607 | 7.7632 | 214.8583
| 91.1479 | 1.7744 | 98.2 | 106080.3566 | 7.7115 | 215.1171
| 91.7354 | 1.7923 | 98.4 | 107049.0154 | 7.6953 | 215.8986
| 92.1861 | 1.8106 | 98.6 | 107439.4195 | 7.7134 | 215.835
| 92.5945 | 1.8289 | 98.8 | 107097.8789 | 7.7525 | 214.3568
| 92.9806 | 1.8474 | 99 | 106700.0279 | 7.7967 | 212.8376
| 93.0342 | 1.8661 | 99.2 | 106363.3294 | 7.8955 | 212.3491
| 93.9411 | 1.885 | 99.4 | 106204.3229 | 7.8509 | 209.9737
| 94.3262 | 1.9041 | 99.6 | 106081.613 | 7.8921 | 209.0714
| 95.0183 | 1.9234 | 99.8 | 106586.1655 | 7.8707 | 208.6568
| 95.2759 | 1.9428 | 100 | 107446.6174 | 7.9124 | 210.0826
| 96.0408 | 1.9625 | 100.2 | 108200.0312 | 7.8755 | 209.9822
| 96.6934 | 1.9823 | 100.4 | 108630.4586 | 7.8637 | 209.526
| 96.9564 | 2.0024 | 100.6 | 109642.7304 | 7.9031 | 211.2276
| 97.2282 | 2.0228 | 100.8 | 109799.4708 | 7.9589 | 211.2003
| 97.4252 | 2.0432 | 101 | 109658.5477 | 8.0328 | 210.7731
| 98.0852 | 2.0639 | 101.2 | 109932.2037 | 8.0244 | 209.9977
| 98.7321 | 2.0847 | 101.4 | 110747.4459 | 8.0076 | 210.3277
| 99.3141 | 2.1058 | 101.6 | 110998.4003 | 8.0134 | 209.7188
| 99.9479 | 2.1272 | 101.8 | 112868.4284 | 7.9792 | 212.1347
| 100.1998 | 2.1486 | 102 | 114360.8274 | 8.0129 | 214.7656
| 100.8478 | 2.1704 | 102.2 | 115661.6048 | 7.9897 | 216.0167
| 101.4737 | 2.1924 | 102.4 | 116515.6146 | 7.979 | 216.4484
| 101.6751 | 2.2146 | 102.6 | 117965.2831 | 8.0236 | 219.1091
| 102.1238 | 2.237 | 102.8 | 118158.2542 | 8.0537 | 218.7021
| 102.7848 | 2.2596 | 103 | 118847.3762 | 8.0416 | 218.7154
| 103.0623 | 2.2825 | 103.2 | 120180.5953 | 8.0781 | 220.9412
| 103.7441 | 2.3056 | 103.4 | 121196.5151 | 8.0583 | 221.5206
| 104.4167 | 2.329 | 103.6 | 121385.1219 | 8.0557 | 220.544
| 104.9361 | 2.3526 | 103.8 | 121858.4887 | 8.0718 | 220.5034
| 105.4903 | 2.3764 | 104 | 122099.2073 | 8.0869 | 219.9391
| 105.8474 | 2.4004 | 104.2 | 121390.4545 | 8.1502 | 218.0922
| 106.7155 | 2.4247 | 104.4 | 121599.7216 | 8.1195 | 216.7276
| 107.6713 | 2.4493 | 104.6 | 122432.8477 | 8.0655 | 216.3244
| 108.5027 | 2.4741 | 104.8 | 122446.0418 | 8.0464 | 214.7313
| 109.3546 | 2.499 | 105 | 122249.223 | 8.0282 | 212.7364
| 109.5797 | 2.5243 | 105.2 | 123239.9852 | 8.081 | 214.3599
| 110.5979 | 2.5499 | 105.4 | 123525.7615 | 8.0316 | 212.8712
| 111.3096 | 2.5757 | 105.6 | 123224.2482 | 8.0382 | 211.0681
| 111.7712 | 2.6018 | 105.8 | 123760.1065 | 8.066 | 211.3288
| 112.6339 | 2.628 | 106 | 124009.4158 | 8.0416 | 210.1846
| 112.9247 | 2.6546 | 106.2 | 123315.8342 | 8.1174 | 208.6865
| 113.1608 | 2.6815 | 106.4 | 122852.9943 | 8.198 | 207.7227
| 113.8453 | 2.7087 | 106.6 | 122392.604 | 8.2146 | 205.7949
| 114.259 | 2.7361 | 106.8 | 122124.3795 | 8.2673 | 204.8046
| 115.0283 | 2.7636 | 107 | 122778.1093 | 8.2502 | 204.6311
| 115.8403 | 2.7916 | 107.2 | 124199.0186 | 8.2134 | 205.6704
| 116.328 | 2.8199 | 107.4 | 125786.7246 | 8.2208 | 207.6774
| 117.2535 | 2.8485 | 107.6 | 127115.8171 | 8.1719 | 208.3001
| 117.7875 | 2.8773 | 107.8 | 128340.5145 | 8.1809 | 209.5793
| 118.466 | 2.9063 | 108 | 128683.6486 | 8.186 | 209.0674
| 118.9 | 2.9358 | 108.2 | 128645.9403 | 8.233 | 208.4485
| 119.5039 | 2.9655 | 108.4 | 130052.6684 | 8.2301 | 209.8712
| 120.3689 | 2.9955 | 108.6 | 133918.0845 | 8.1495 | 214.8105
| 120.7358 | 3.0258 | 108.8 | 138822.023 | 8.124 | 222.5772
| 121.1021 | 3.0563 | 109 | 145097.7282 | 8.0831 | 232.7458
| 121.5908 | 3.0873 | 109.2 | 153704.8355 | 8.0037 | 246.7915
| 122.3174 | 3.1186 | 109.4 | 159716.155 | 7.9363 | 255.8643
| 122.9619 | 3.1501 | 109.6 | 164392.7036 | 7.8996 | 262.8294
| 123.8466 | 3.182 | 109.8 | 165630.2811 | 7.8728 | 263.0787
| 124.2434 | 3.2141 | 110 | 165143.0754 | 7.9259 | 261.5693
| 125.0171 | 3.2466 | 110.2 | 162522.1859 | 7.9571 | 255.4203
| 125.5246 | 3.2796 | 110.4 | 159465.3675 | 8.0296 | 249.3086
| 126.237 | 3.3128 | 110.6 | 155107.6404 | 8.0957 | 240.6457
| 127.2852 | 3.3463 | 110.8 | 150947.0752 | 8.1213 | 231.7681
| 127.9558 | 3.3801 | 111 | 147462.5397 | 8.1895 | 225.0349
| 128.5811 | 3.4143 | 111.2 | 145347.6204 | 8.2468 | 220.7072
| 129.487 | 3.4489 | 111.4 | 143721.5059 | 8.2622 | 216.6443
| 129.8819 | 3.4839 | 111.6 | 143218.4417 | 8.3268 | 215.4286
| 130.6971 | 3.5192 | 111.8 | 144414.4561 | 8.3094 | 216.0105
| 131.2343 | 3.5546 | 112 | 145355.9764 | 8.332 | 216.754
| 131.9004 | 3.5906 | 112.2 | 145487.3061 | 8.3521 | 215.9902
| 132.7738 | 3.627 | 112.4 | 146171.3451 | 8.3374 | 215.6695
| 133.4125 | 3.6637 | 112.6 | 146214.4053 | 8.3637 | 214.8444
| 134.1564 | 3.7008 | 112.8 | 146006.0039 | 8.381 | 213.4443
| 135.0723 | 3.7381 | 113 | 146338.8724 | 8.3677 | 212.5402
| 135.7001 | 3.7759 | 113.2 | 146844.6085 | 8.3891 | 212.4603
| 136.7463 | 3.8142 | 113.4 | 146379.4269 | 8.3746 | 210.1547
| 137.5405 | 3.8529 | 113.6 | 146460.9539 | 8.3835 | 209.1577
| 137.875 | 3.892 | 113.8 | 146444.2325 | 8.452 | 208.8832
| 138.5226 | 3.9312 | 114 | 146767.6335 | 8.4754 | 208.5254
| 139.3644 | 3.971 | 114.2 | 147227.2302 | 8.4732 | 208.0148
| 139.8773 | 4.0113 | 114.4 | 148997.9201 | 8.4903 | 210.001
| 140.9305 | 4.052 | 114.6 | 150778.6679 | 8.4413 | 210.998
| 141.627 | 4.0931 | 114.8 | 151850.3157 | 8.4487 | 211.6271
| 142.3212 | 4.1343 | 115 | 152599.0608 | 8.4612 | 211.7946
| 143.3895 | 4.1762 | 115.2 | 153516.5135 | 8.4272 | 211.523
| 144.1229 | 4.2186 | 115.4 | 154718.8264 | 8.43 | 212.2653
| 144.8961 | 4.2614 | 115.6 | 156172.1129 | 8.4245 | 213.2839
| 145.6229 | 4.3046 | 115.8 | 158940.4555 | 8.405 | 216.229
| 146.6038 | 4.3481 | 116 | 160917.0047 | 8.3687 | 217.5827
| 147.2851 | 4.3922 | 116.2 | 162793.6466 | 8.3702 | 219.338
| 147.8688 | 4.4366 | 116.4 | 164390.2605 | 8.3876 | 220.8736
| 148.6561 | 4.4817 | 116.6 | 165006.4296 | 8.3963 | 220.6611
| 149.5492 | 4.5272 | 116.8 | 166054.8896 | 8.3871 | 220.8578
| 150.2824 | 4.5727 | 117 | 168635.0439 | 8.3746 | 223.4625
| 151.3766 | 4.6191 | 117.2 | 170680.6629 | 8.3306 | 224.654
| 152.1331 | 4.6661 | 117.4 | 171076.4727 | 8.3479 | 224.1889
| 152.9349 | 4.7133 | 117.6 | 171904.3537 | 8.3543 | 224.2361
| 153.559 | 4.7613 | 117.8 | 171874.3824 | 8.393 | 223.4421
| 154.4854 | 4.8093 | 118 | 170905.0346 | 8.4104 | 220.846
| 155.5134 | 4.858 | 118.2 | 170707.5849 | 8.4073 | 219.1454
| 156.4174 | 4.9073 | 118.4 | 172252.5072 | 8.3947 | 219.9982
| 157.1076 | 4.957 | 118.6 | 174736.6059 | 8.3934 | 222.4664
| 158.0379 | 5.0074 | 118.8 | 176709.4101 | 8.374 | 223.8242
| 158.8082 | 5.058 | 119 | 179029.8682 | 8.3679 | 225.9151
| 159.262 | 5.1093 | 119.2 | 180813.393 | 8.4037 | 227.8512
| 160.3215 | 5.1613 | 119.4 | 182249.0167 | 8.3798 | 228.2443
| 161.1565 | 5.2136 | 119.6 | 183569.6546 | 8.3814 | 228.8798
| 162.3225 | 5.2666 | 119.8 | 185442.0865 | 8.3422 | 229.6491
| 163.066 | 5.3197 | 120 | 186161.7807 | 8.3617 | 229.654
| 164.0598 | 5.3737 | 120.2 | 187351.5521 | 8.3502 | 229.8329
| 165.3369 | 5.4283 | 120.4 | 188110.0855 | 8.3155 | 228.9653
| 166.1604 | 5.4833 | 120.6 | 188530.1346 | 8.332 | 228.4588
| 166.8942 | 5.5392 | 120.8 | 188983.3146 | 8.3586 | 228.1582
| 167.7449 | 5.5952 | 121 | 191480.0503 | 8.3483 | 230.2499
| 168.8055 | 5.6521 | 121.2 | 193159.912 | 8.3279 | 230.938
| 169.6616 | 5.7094 | 121.4 | 194703.5611 | 8.3299 | 231.7983
| 170.3733 | 5.7675 | 121.6 | 195585.7267 | 8.355 | 232.0717
| 171.1912 | 5.826 | 121.8 | 196075.2791 | 8.3741 | 231.6722
| 172.1518 | 5.885 | 122 | 194924.3315 | 8.3979 | 229.0004
| 173.3085 | 5.9447 | 122.2 | 193444.3046 | 8.4071 | 225.6461
| 174.295 | 6.0051 | 122.4 | 193583.4727 | 8.4153 | 224.5911
| 175.3574 | 6.066 | 122.6 | 193020.1289 | 8.4247 | 222.5815
| 176.1905 | 6.1277 | 122.8 | 192221.7076 | 8.4608 | 220.6834
| 177.1754 | 6.1895 | 123 | 191210.053 | 8.4846 | 218.3198
| 178.0816 | 6.2525 | 123.2 | 191096.0693 | 8.5064 | 217.169
| 179.1353 | 6.316 | 123.4 | 190665.2146 | 8.518 | 215.439
| 180.2434 | 6.3803 | 123.6 | 191522.4007 | 8.5087 | 215.1457
| 180.8208 | 6.4451 | 123.8 | 193881.1051 | 8.5327 | 217.3903
| 181.7963 | 6.5105 | 124 | 197674.6944 | 8.5006 | 220.6888
| 183.0779 | 6.5764 | 124.2 | 199253.0526 | 8.467 | 220.94
| 183.8736 | 6.6436 | 124.4 | 201169.0237 | 8.4781 | 222.321
| 185.0293 | 6.7107 | 124.6 | 202626.4731 | 8.4595 | 222.6163
| 186.3091 | 6.7794 | 124.8 | 204096.7532 | 8.4312 | 222.7421
| 187.1399 | 6.8477 | 125 | 204957.287 | 8.4514 | 222.8464
| 188.0267 | 6.9177 | 125.2 | 206948.7925 | 8.4552 | 224.153
| 188.9435 | 6.988 | 125.4 | 209500.788 | 8.45 | 226.0398
| 190.3625 | 7.0592 | 125.6 | 211575.7059 | 8.4049 | 226.6204
| 191.3663 | 7.1312 | 125.8 | 212909.3462 | 8.407 | 226.99
| 192.4082 | 7.2031 | 126 | 214126.6734 | 8.4063 | 227.1673
| 193.6042 | 7.2768 | 126.2 | 215093.6217 | 8.3964 | 226.8433
| 194.5067 | 7.3505 | 126.4 | 216159.579 | 8.4115 | 227.0645
| 195.1974 | 7.4257 | 126.6 | 216401.7273 | 8.4559 | 226.6956
| 196.5154 | 7.5012 | 126.8 | 218244.6986 | 8.4267 | 227.1616
| 197.3932 | 7.5772 | 127 | 219037.3394 | 8.4481 | 227.1224
| 198.2204 | 7.6547 | 127.2 | 220190.0609 | 8.4717 | 227.5541
| 199.2582 | 7.7322 | 127.4 | 221353.1359 | 8.4759 | 227.6859
| 200.5583 | 7.8112 | 127.6 | 222803.5982 | 8.4554 | 227.7514
| 201.6825 | 7.8908 | 127.8 | 222426.6452 | 8.4698 | 226.1183
| 202.6013 | 7.9703 | 128 | 224218.7588 | 8.4789 | 227.0965
| 204.0852 | 8.052 | 128.2 | 226954.2639 | 8.4315 | 228.2694
| 205.2291 | 8.1337 | 128.4 | 228631.7408 | 8.4243 | 228.7966
| 206.2049 | 8.2167 | 128.6 | 231157.7217 | 8.4245 | 230.4542
| 207.5915 | 8.3006 | 128.8 | 234651.9614 | 8.3813 | 232.5337
| 208.5895 | 8.3841 | 129 | 235514.7034 | 8.3954 | 232.3939
| 209.6455 | 8.4705 | 129.2 | 235255.9911 | 8.4184 | 231.0192
| 210.5049 | 8.5569 | 129.4 | 234749.3986 | 8.4599 | 229.6771
| 211.9621 | 8.6437 | 129.6 | 234242.3093 | 8.4512 | 227.5256
| 212.8308 | 8.7326 | 129.8 | 233198.082 | 8.4995 | 225.6677
| 214.1013 | 8.8211 | 130 | 233893.1316 | 8.4956 | 225.0391
| 215.3016 | 8.9104 | 130.2 | 234970.84 | 8.4943 | 224.8967
| 216.7711 | 9.002 | 130.4 | 237926.2927 | 8.4543 | 226.2771
| 218.0319 | 9.0936 | 130.6 | 240097.7264 | 8.4393 | 227.1415
| 219.1695 | 9.1863 | 130.8 | 243112.9539 | 8.4272 | 229.0017
| 220.4824 | 9.2802 | 131 | 244823.8797 | 8.4145 | 229.3285
| 221.6203 | 9.3747 | 131.2 | 244962.9774 | 8.4305 | 228.3397
| 222.7969 | 9.4708 | 131.4 | 244056.1067 | 8.4546 | 226.2972
| 223.851 | 9.5678 | 131.6 | 243210.502 | 8.4888 | 224.5005
| 224.9799 | 9.6653 | 131.8 | 242357.5063 | 8.5172 | 222.6232
| 226.2155 | 9.7629 | 132 | 242286.0829 | 8.5289 | 221.3773
| 227.2087 | 9.8637 | 132.2 | 243392.4843 | 8.5512 | 221.5729
| 228.2608 | 9.9644 | 132.4 | 244498.2803 | 8.5681 | 221.6911
| 229.1238 | 10.0653 | 132.6 | 245188.1366 | 8.6036 | 221.6511
| 229.5497 | 10.1694 | 132.8 | 245666.0575 | 8.6792 | 221.9661
| 230.7466 | 10.2732 | 133 | 244359.6667 | 8.7103 | 219.6603
| 231.6091 | 10.3775 | 133.2 | 243002.1099 | 8.7693 | 217.7428
| 233.1711 | 10.4837 | 133.4 | 242633.8789 | 8.7633 | 215.9227
| 233.9601 | 10.5918 | 133.6 | 243878.8045 | 8.8035 | 216.517
| 235.0345 | 10.6997 | 133.8 | 245478.3508 | 8.816 | 217.0887
| 236.2595 | 10.8079 | 134 | 249030.384 | 8.7958 | 219.2479
| 237.8202 | 10.9198 | 134.2 | 252777.9736 | 8.7512 | 221.1803
| 239.0944 | 11.0318 | 134.4 | 255663.7223 | 8.7381 | 222.6599
| 240.6055 | 11.1437 | 134.6 | 255887.1591 | 8.7323 | 221.447
| 241.9678 | 11.2582 | 134.8 | 255755.7328 | 8.7437 | 220.1165
| 243.2034 | 11.3739 | 135 | 255230.329 | 8.7695 | 218.6042
| 244.2116 | 11.4901 | 135.2 | 254472.0556 | 8.8152 | 217.1667
| 245.9088 | 11.6065 | 135.4 | 254507.1321 | 8.7994 | 215.6518
| 247.0169 | 11.7263 | 135.6 | 256653.7969 | 8.81 | 216.6604
| 248.4744 | 11.8472 | 135.8 | 258459.1985 | 8.7979 | 216.9728
| 249.8934 | 11.9676 | 136 | 261029.7353 | 8.7801 | 217.9797
| 250.8959 | 12.0885 | 136.2 | 264346.2914 | 8.7865 | 220.0907
| 252.2213 | 12.2144 | 136.4 | 267793.5261 | 8.7719 | 221.9508
| 253.9142 | 12.3403 | 136.6 | 270664.9708 | 8.7356 | 222.8846
| 254.9716 | 12.4663 | 136.8 | 273483.9958 | 8.7463 | 224.4856
| 256.7461 | 12.5916 | 137 | 275820.2692 | 8.708 | 224.8448
| 258.5596 | 12.723 | 137.2 | 276296.025 | 8.689 | 223.603
| 259.3051 | 12.8544 | 137.4 | 276001.3131 | 8.7534 | 222.9206
| 261.0657 | 12.9858 | 137.6 | 276226.652 | 8.7393 | 221.5525
| 262.2583 | 13.1172 | 137.8 | 276976.3572 | 8.7606 | 221.256
| 263.7661 | 13.2527 | 138 | 277678.9492 | 8.7626 | 220.5904
| 265.2853 | 13.3901 | 138.2 | 279283.3331 | 8.7567 | 220.6614
| 266.6188 | 13.5275 | 138.4 | 280819.524 | 8.764 | 220.8739
| 268.1324 | 13.6649 | 138.6 | 282433.4993 | 8.7572 | 220.9525
| 269.5055 | 13.8048 | 138.8 | 284780.922 | 8.7554 | 221.7775
| 271.0651 | 13.948 | 139 | 289118.1858 | 8.7253 | 224.0061
| 272.7034 | 14.092 | 139.2 | 293573.7605 | 8.6899 | 226.23
| 274.4261 | 14.2359 | 139.4 | 297394.4368 | 8.6545 | 227.8345
| 275.8316 | 14.3799 | 139.6 | 299217.3383 | 8.6565 | 228.1679
| 277.6424 | 14.531 | 139.8 | 300378.162 | 8.6418 | 227.5549
| 279.1782 | 14.6813 | 140 | 299847.2847 | 8.6579 | 225.9038
| 280.797 | 14.8324 | 140.2 | 299310.234 | 8.6687 | 224.1834
| 282.1681 | 14.9836 | 140.4 | 302222.3616 | 8.6672 | 225.4192
| 284.0046 | 15.1362 | 140.6 | 307350.2569 | 8.6184 | 227.8839
| 285.5295 | 15.2954 | 140.8 | 311076.9486 | 8.6059 | 229.5845
| 286.8323 | 15.4537 | 141 | 314435.7867 | 8.6096 | 231.2181
| 288.6889 | 15.6128 | 141.2 | 315802.6642 | 8.593 | 230.7234
| 290.292 | 15.7719 | 141.4 | 314699.7938 | 8.6105 | 228.609
| 291.7731 | 15.9325 | 141.6 | 311962.1886 | 8.6493 | 225.4144
| 293.5583 | 16.1005 | 141.8 | 308205.8028 | 8.6822 | 221.2239
| 294.9925 | 16.2677 | 142 | 306667.1343 | 8.7193 | 219.08
| 297.1205 | 16.4355 | 142.2 | 307632.3591 | 8.6916 | 218.1339
| 298.857 | 16.6035 | 142.4 | 307927.2053 | 8.6939 | 217.0839
| 300.2693 | 16.7715 | 142.6 | 310567.5335 | 8.6968 | 218.0482
| 301.7245 | 16.9473 | 142.8 | 316324.4191 | 8.6767 | 221.2386
| 303.1393 | 17.1242 | 143 | 319080.9771 | 8.6835 | 222.2808
| 305.239 | 17.302 | 143.2 | 319601.2218 | 8.6656 | 221.0525
| 306.6851 | 17.4799 | 143.4 | 321948.2501 | 8.673 | 221.7591
| 308.8896 | 17.6576 | 143.6 | 320940.3426 | 8.6597 | 219.3641
| 310.6509 | 17.8375 | 143.8 | 319658.2617 | 8.6765 | 217.2258
| 312.0668 | 18.0256 | 144 | 318380.2582 | 8.719 | 215.448
| 313.7999 | 18.2146 | 144.2 | 319234.593 | 8.7252 | 214.8817
| 315.7477 | 18.4035 | 144.4 | 318984.4147 | 8.7267 | 213.3709
| 317.0938 | 18.5925 | 144.6 | 319986.7325 | 8.7537 | 213.2607
| 319.2695 | 18.7814 | 144.8 | 320280.8473 | 8.7361 | 211.9448
| 320.9883 | 18.943 | 145 | 323368.4285 | 8.7063 | 212.8657
| 322.18 | 19.1596 | 145.2 | 325456.4078 | 8.748 | 213.6727
| 323.6895 | 19.3451 | 145.4 | 328793.4989 | 8.742 | 214.9736
| 325.5396 | 19.5462 | 145.6 | 332762.5365 | 8.7198 | 216.4212
| 327.5579 | 19.7317 | 145.8 | 339924.7412 | 8.6554 | 219.814
| 329.3181 | 19.9327 | 146 | 343639.3137 | 8.6409 | 221.138
| 330.7354 | 20.1338 | 146.2 | 347172.6587 | 8.6467 | 222.6317
| 332.4163 | 20.3349 | 146.4 | 351094.0148 | 8.6346 | 224.1401
| 334.5015 | 20.5359 | 146.6 | 350796.5467 | 8.6288 | 222.4858
| 335.9139 | 20.7524 | 146.8 | 348039.2893 | 8.6861 | 219.8522
| 337.6819 | 20.9534 | 147 | 345739.6777 | 8.7119 | 217.218
| 339.7167 | 21.1699 | 147.2 | 342391.1692 | 8.739 | 213.755
| 341.2793 | 21.371 | 147.4 | 341305.7345 | 8.7671 | 212.1413
| 343.5094 | 21.5875 | 147.6 | 344928.514 | 8.7297 | 213.0056
| 345.521 | 21.804 | 147.8 | 349899.6961 | 8.6945 | 214.8878
| 347.4714 | 22.0205 | 148 | 355118.3886 | 8.6613 | 216.9603
| 349.422 | 22.2524 | 148.2 | 363795.9276 | 8.6127 | 221.225
| 351.2379 | 22.4689 | 148.4 | 369140.1956 | 8.5873 | 223.454
| 353.3266 | 22.7009 | 148.6 | 371917.0053 | 8.5718 | 223.8492
| 355.4899 | 22.9174 | 148.8 | 376432.1302 | 8.5336 | 225.2384
| 357.363 | 23.1494 | 149 | 381134.5794 | 8.5169 | 226.9988
| 359.378 | 23.3813 | 149.2 | 380267.31 | 8.527 | 225.1637
| 361.2933 | 23.6133 | 149.4 | 380553.2223 | 8.5346 | 224.1425
| 363.3038 | 23.8608 | 149.6 | 379222.4048 | 8.5541 | 222.0919
| 365.3893 | 24.0927 | 149.8 | 372845.0066 | 8.5955 | 216.9418
| 367.3363 | 24.3402 | 150 | 367301.1076 | 8.6471 | 212.5152
| 368.9034 | 24.5876 | 150.2 | 360390.7117 | 8.7299 | 207.6475
| 370.5104 | 24.8351 | 150.4 | 356650.7537 | 8.7889 | 204.6683
| 372.9847 | 25.0825 | 150.6 | 356763.8276 | 8.7735 | 203.322
| 375.337 | 25.3299 | 150.8 | 360610.6739 | 8.7357 | 204.2136
| 377.2687 | 25.5774 | 151 | 368589.4369 | 8.6896 | 207.7603
| 378.7172 | 25.8403 | 151.2 | 382296.6809 | 8.6377 | 214.9784
| 380.9983 | 26.1032 | 151.4 | 393134.3447 | 8.5677 | 219.9244
| 383.0859 | 26.3662 | 151.6 | 398871.5886 | 8.5407 | 222.0405
| 385.3859 | 26.6291 | 151.8 | 400156.3406 | 8.5303 | 221.4067
| 387.8868 | 26.8919 | 152 | 398265.0766 | 8.529 | 218.8148
| 390.3489 | 27.1703 | 152.2 | 393144.5628 | 8.556 | 214.4954
| 392.2927 | 27.4332 | 152.4 | 385488.3195 | 8.6193 | 209.1961
| 394.1977 | 27.7116 | 152.6 | 383116.579 | 8.6568 | 206.9378
| 396.292 | 27.99 | 152.8 | 381825.5783 | 8.6776 | 205.1673
| 396.7992 | 28.0519 | 152.84 | 381696.8945 | 1.7977e+308 | 1.7977e+308
| 397.483 | 28.0673 | 152.92 | 382033.2467 | 1.7977e+308 | 1.7977e+308
Hold Segment Type | 398.147 | 28.0672 | 153 | 383658.1528 | 1.7977e+308 | 1.7977e+308
| 401.1217 | 28.067 | 156.2 | 403873.8055 | 1.7977e+308 | 1.7977e+308
| 402.0651 | 28.0669 | 158.2 | 396549.3174 | 1.7977e+308 | 1.7977e+308
| 402.4121 | 28.0669 | 160.2 | 415353.9891 | 1.7977e+308 | 1.7977e+308
| 402.7025 | 28.0669 | 162.2 | 401716.7475 | 1.7977e+308 | 1.7977e+308
| 402.8718 | 28.0669 | 163.08 | 396496.7273 | 1.7977e+308 | 1.7977e+308
| 402.8299 | 28.0669 | 163.16 | 396616.5144 | 1.7977e+308 | 1.7977e+308
| 402.6466 | 28.0669 | 163.24 | 396119.1874 | 1.7977e+308 | 1.7977e+308
| 402.4714 | 28.0669 | 163.32 | 1.7977e+308 | 1.7977e+308 | 1.7977e+308
| 402.5516 | 28.0669 | 163.4 | 1.7977e+308 | 1.7977e+308 | 1.7977e+308
Unload From Peak Segment Type | 402.743 | 28.0669 | 163.48 | 1.7977e+308 | 1.7977e+308 | 1.7977e+308
| 402.811 | 28.0669 | 163.56 | 1.7977e+308 | 1.7977e+308 | 1.7977e+308
| 402.6695 | 28.0669 | 163.8 | 1.7977e+308 | 1.7977e+308 | 1.7977e+308
| 401.9219 | 27.8658 | 164 | 1.7977e+308 | 1.7977e+308 | 1.7977e+308
| 401.6561 | 27.5872 | 164.2 | 1.7977e+308 | 1.7977e+308 | 1.7977e+308
| 401.0232 | 27.2933 | 164.4 | 1.7977e+308 | 1.7977e+308 | 1.7977e+308
| 400.3576 | 27.0148 | 164.6 | 1.7977e+308 | 1.7977e+308 | 1.7977e+308
| 399.6483 | 26.7363 | 164.8 | 1.7977e+308 | 1.7977e+308 | 1.7977e+308
| 398.664 | 26.4578 | 165 | 1.7977e+308 | 1.7977e+308 | 1.7977e+308
| 397.9023 | 26.1741 | 165.2 | 1.7977e+308 | 1.7977e+308 | 1.7977e+308
| 397.1555 | 25.9008 | 165.4 | 1.7977e+308 | 1.7977e+308 | 1.7977e+308
| 396.441 | 25.6146 | 165.6 | 1.7977e+308 | 1.7977e+308 | 1.7977e+308
| 396.1236 | 25.3283 | 165.8 | 1.7977e+308 | 1.7977e+308 | 1.7977e+308
| 395.612 | 25.0498 | 166 | 1.7977e+308 | 1.7977e+308 | 1.7977e+308
| 395.1095 | 24.7713 | 166.2 | 1.7977e+308 | 1.7977e+308 | 1.7977e+308
| 394.4262 | 24.4928 | 166.4 | 1.7977e+308 | 1.7977e+308 | 1.7977e+308
| 393.4748 | 24.2143 | 166.6 | 1.7977e+308 | 1.7977e+308 | 1.7977e+308
| 392.6292 | 23.9358 | 166.8 | 1.7977e+308 | 1.7977e+308 | 1.7977e+308
| 392.0043 | 23.6573 | 167 | 1.7977e+308 | 1.7977e+308 | 1.7977e+308
| 391.0338 | 23.3634 | 167.2 | 1.7977e+308 | 1.7977e+308 | 1.7977e+308
| 389.9772 | 23.0849 | 167.4 | 1.7977e+308 | 1.7977e+308 | 1.7977e+308
| 389.2883 | 22.8064 | 167.6 | 1.7977e+308 | 1.7977e+308 | 1.7977e+308
| 388.5916 | 22.5279 | 167.8 | 1.7977e+308 | 1.7977e+308 | 1.7977e+308
| 387.6374 | 22.2495 | 168 | 1.7977e+308 | 1.7977e+308 | 1.7977e+308
| 386.9379 | 21.971 | 168.2 | 1.7977e+308 | 1.7977e+308 | 1.7977e+308
| 386.2114 | 21.6925 | 168.4 | 1.7977e+308 | 1.7977e+308 | 1.7977e+308
| 385.2933 | 21.3985 | 168.6 | 1.7977e+308 | 1.7977e+308 | 1.7977e+308
| 384.2849 | 21.1201 | 168.8 | 1.7977e+308 | 1.7977e+308 | 1.7977e+308
| 383.3887 | 20.8416 | 169 | 1.7977e+308 | 1.7977e+308 | 1.7977e+308
| 382.8575 | 20.5631 | 169.2 | 1.7977e+308 | 1.7977e+308 | 1.7977e+308
| 382.4437 | 20.2846 | 169.4 | 1.7977e+308 | 1.7977e+308 | 1.7977e+308
| 381.3884 | 20.0061 | 169.6 | 1.7977e+308 | 1.7977e+308 | 1.7977e+308
| 380.6087 | 19.7276 | 169.8 | 1.7977e+308 | 1.7977e+308 | 1.7977e+308
| 379.5134 | 19.4337 | 170 | 1.7977e+308 | 1.7977e+308 | 1.7977e+308
| 378.8203 | 19.1552 | 170.2 | 1.7977e+308 | 1.7977e+308 | 1.7977e+308
| 377.9678 | 18.8767 | 170.4 | 1.7977e+308 | 1.7977e+308 | 1.7977e+308
| 377.7914 | 18.5982 | 170.6 | 1.7977e+308 | 1.7977e+308 | 1.7977e+308
| 376.9778 | 18.3197 | 170.8 | 1.7977e+308 | 1.7977e+308 | 1.7977e+308
| 376.3969 | 18.0412 | 171 | 1.7977e+308 | 1.7977e+308 | 1.7977e+308
| 375.6942 | 17.7627 | 171.2 | 1.7977e+308 | 1.7977e+308 | 1.7977e+308
| 374.6268 | 17.478 | 171.4 | 1.7977e+308 | 1.7977e+308 | 1.7977e+308
| 374.147 | 17.1902 | 171.6 | 1.7977e+308 | 1.7977e+308 | 1.7977e+308
| 373.3858 | 16.9117 | 171.8 | 1.7977e+308 | 1.7977e+308 | 1.7977e+308
| 372.6362 | 16.6332 | 172 | 1.7977e+308 | 1.7977e+308 | 1.7977e+308
| 371.7864 | 16.3548 | 172.2 | 1.7977e+308 | 1.7977e+308 | 1.7977e+308
| 371.4055 | 16.0762 | 172.4 | 1.7977e+308 | 1.7977e+308 | 1.7977e+308
| 370.385 | 15.7978 | 172.6 | 1.7977e+308 | 1.7977e+308 | 1.7977e+308
| 369.4863 | 15.5038 | 172.8 | 1.7977e+308 | 1.7977e+308 | 1.7977e+308
| 368.7928 | 15.2253 | 173 | 1.7977e+308 | 1.7977e+308 | 1.7977e+308
| 368.0209 | 14.9468 | 173.2 | 1.7977e+308 | 1.7977e+308 | 1.7977e+308
| 367.4791 | 14.6683 | 173.4 | 1.7977e+308 | 1.7977e+308 | 1.7977e+308
| 366.5569 | 14.3898 | 173.6 | 1.7977e+308 | 1.7977e+308 | 1.7977e+308
| 365.3676 | 14.1114 | 173.8 | 1.7977e+308 | 1.7977e+308 | 1.7977e+308
| 364.7233 | 13.8329 | 174 | 1.7977e+308 | 1.7977e+308 | 1.7977e+308
| 363.8613 | 13.5389 | 174.2 | 1.7977e+308 | 1.7977e+308 | 1.7977e+308
| 362.998 | 13.2605 | 174.4 | 1.7977e+308 | 1.7977e+308 | 1.7977e+308
| 362.1144 | 12.982 | 174.6 | 1.7977e+308 | 1.7977e+308 | 1.7977e+308
| 361.1124 | 12.7035 | 174.8 | 1.7977e+308 | 1.7977e+308 | 1.7977e+308
| 360.9124 | 12.425 | 175 | 1.7977e+308 | 1.7977e+308 | 1.7977e+308
| 359.9819 | 12.1465 | 175.2 | 1.7977e+308 | 1.7977e+308 | 1.7977e+308
| 359.2401 | 11.8603 | 175.4 | 1.7977e+308 | 1.7977e+308 | 1.7977e+308
| 358.3749 | 11.574 | 175.6 | 1.7977e+308 | 1.7977e+308 | 1.7977e+308
| 357.2733 | 11.2956 | 175.8 | 1.7977e+308 | 1.7977e+308 | 1.7977e+308
| 356.4253 | 11.0171 | 176 | 1.7977e+308 | 1.7977e+308 | 1.7977e+308
| 355.5718 | 10.7386 | 176.2 | 1.7977e+308 | 1.7977e+308 | 1.7977e+308
| 354.6276 | 10.4601 | 176.4 | 1.7977e+308 | 1.7977e+308 | 1.7977e+308
| 354.1064 | 10.1816 | 176.6 | 1.7977e+308 | 1.7977e+308 | 1.7977e+308
| 353.1425 | 9.9032 | 176.8 | 1.7977e+308 | 1.7977e+308 | 1.7977e+308
| 352.2772 | 9.6092 | 177 | 1.7977e+308 | 1.7977e+308 | 1.7977e+308
| 351.6533 | 9.3307 | 177.2 | 1.7977e+308 | 1.7977e+308 | 1.7977e+308
| 350.6045 | 9.0522 | 177.4 | 1.7977e+308 | 1.7977e+308 | 1.7977e+308
| 349.552 | 8.7738 | 177.6 | 1.7977e+308 | 1.7977e+308 | 1.7977e+308
| 348.2143 | 8.4953 | 177.8 | 1.7977e+308 | 1.7977e+308 | 1.7977e+308
| 347.5217 | 8.2168 | 178 | 1.7977e+308 | 1.7977e+308 | 1.7977e+308
| 346.773 | 7.9383 | 178.2 | 1.7977e+308 | 1.7977e+308 | 1.7977e+308
| 345.2548 | 7.6522 | 178.4 | 1.7977e+308 | 1.7977e+308 | 1.7977e+308
| 344.5756 | 7.3659 | 178.6 | 1.7977e+308 | 1.7977e+308 | 1.7977e+308
| 343.4461 | 7.0875 | 178.8 | 1.7977e+308 | 1.7977e+308 | 1.7977e+308
| 342.6317 | 6.809 | 179 | 1.7977e+308 | 1.7977e+308 | 1.7977e+308
| 341.7099 | 6.5305 | 179.2 | 1.7977e+308 | 1.7977e+308 | 1.7977e+308
| 340.6518 | 6.252 | 179.4 | 1.7977e+308 | 1.7977e+308 | 1.7977e+308
| 339.2411 | 5.9581 | 179.6 | 1.7977e+308 | 1.7977e+308 | 1.7977e+308
| 338.35 | 5.6796 | 179.8 | 1.7977e+308 | 1.7977e+308 | 1.7977e+308
| 337.4886 | 5.4043 | 180 | 1.7977e+308 | 1.7977e+308 | 1.7977e+308
| 336.4148 | 5.1227 | 180.2 | 1.7977e+308 | 1.7977e+308 | 1.7977e+308
| 335.4152 | 4.8442 | 180.4 | 1.7977e+308 | 1.7977e+308 | 1.7977e+308
| 334.3465 | 4.5658 | 180.6 | 1.7977e+308 | 1.7977e+308 | 1.7977e+308
| 333.2657 | 4.2873 | 180.8 | 1.7977e+308 | 1.7977e+308 | 1.7977e+308
| 331.7379 | 4.0243 | 181 | 1.7977e+308 | 1.7977e+308 | 1.7977e+308
| 330.3893 | 3.7149 | 181.2 | 1.7977e+308 | 1.7977e+308 | 1.7977e+308
| 328.8489 | 3.4365 | 181.4 | 1.7977e+308 | 1.7977e+308 | 1.7977e+308
| 327.7347 | 3.1581 | 181.6 | 1.7977e+308 | 1.7977e+308 | 1.7977e+308
| 326.1961 | 2.8796 | 181.8 | 1.7977e+308 | 1.7977e+308 | 1.7977e+308
| 325.666 | 2.7713 | 181.88 | 1.7977e+308 | 1.7977e+308 | 1.7977e+308
Thermal Drift Hold Segment | 325.3161 | 2.7404 | 181.96 | 1.7977e+308 | 1.7977e+308 | 1.7977e+308
| 325.2274 | 2.7404 | 182.04 | 1.7977e+308 | 1.7977e+308 | 1.7977e+308
| 323.7015 | 2.7405 | 232.12 | 1.7977e+308 | 1.7977e+308 | 1.7977e+308
| 323.6053 | 2.7405 | 232.2 | 1.7977e+308 | 1.7977e+308 | 1.7977e+308
| 323.681 | 2.7405 | 236.2 | 1.7977e+308 | 1.7977e+308 | 1.7977e+308
| 323.4976 | 2.7405 | 238.2 | 1.7977e+308 | 1.7977e+308 | 1.7977e+308
| 323.8301 | 2.7405 | 240.2 | 1.7977e+308 | 1.7977e+308 | 1.7977e+308
| 324.5644 | 2.7404 | 242.2 | 1.7977e+308 | 1.7977e+308 | 1.7977e+308
| 324.1057 | 2.7404 | 244.2 | 1.7977e+308 | 1.7977e+308 | 1.7977e+308
| 324.1409 | 2.7404 | 246.2 | 1.7977e+308 | 1.7977e+308 | 1.7977e+308
| 324.175 | 2.7404 | 248.2 | 1.7977e+308 | 1.7977e+308 | 1.7977e+308
| 323.817 | 2.7405 | 250.2 | 1.7977e+308 | 1.7977e+308 | 1.7977e+308
| 323.8992 | 2.7405 | 252.2 | 1.7977e+308 | 1.7977e+308 | 1.7977e+308
| 323.1308 | 2.7405 | 254.2 | 1.7977e+308 | 1.7977e+308 | 1.7977e+308
| 323.3294 | 2.7405 | 256.2 | 1.7977e+308 | 1.7977e+308 | 1.7977e+308
| 323.2845 | 2.7405 | 258.2 | 1.7977e+308 | 1.7977e+308 | 1.7977e+308
| 323.2859 | 2.7405 | 260.2 | 1.7977e+308 | 1.7977e+308 | 1.7977e+308
| 323.9177 | 2.7404 | 262.2 | 1.7977e+308 | 1.7977e+308 | 1.7977e+308
| 323.7211 | 2.7405 | 264.2 | 1.7977e+308 | 1.7977e+308 | 1.7977e+308
| 323.3457 | 2.7405 | 266.2 | 1.7977e+308 | 1.7977e+308 | 1.7977e+308
| 323.4495 | 2.7405 | 268.2 | 1.7977e+308 | 1.7977e+308 | 1.7977e+308
| 323.4352 | 2.7405 | 270.2 | 1.7977e+308 | 1.7977e+308 | 1.7977e+308
| 323.9784 | 2.7404 | 272.2 | 1.7977e+308 | 1.7977e+308 | 1.7977e+308
| 323.6937 | 2.7404 | 274.2 | 1.7977e+308 | 1.7977e+308 | 1.7977e+308
| 323.7318 | 2.7404 | 276.2 | 1.7977e+308 | 1.7977e+308 | 1.7977e+308
| 323.8154 | 2.7404 | 278.2 | 1.7977e+308 | 1.7977e+308 | 1.7977e+308
| 324.1438 | 2.7404 | 280.2 | 1.7977e+308 | 1.7977e+308 | 1.7977e+308
| 324.3053 | 2.7404 | 282.2 | 1.7977e+308 | 1.7977e+308 | 1.7977e+308
END

## Test 025
Segment | Displacement Into Surface | Load On Sample | Time On Sample | Harmonic Contact Stiffness | Hardness | Modulus
| nm | mN | s | N/m | GPa | GPa
Load Segment Type | 0 | 0 | 0 | 114.6296 | 1.7977e+308 | 4.9642e-311
| 0.42663 | 8.8023e-05 | 0.2 | 208.4186 | 0.078566 | 5.0459
| 0.32356 | 0.00027726 | 0.4 | 310.5509 | 1.7977e+308 | 1.8679e-158
| 0.98906 | 0.0003469 | 0.6 | 401.8131 | 1.4583 | 21.4418
| 1.2148 | 0.00051083 | 0.8 | 475.2188 | 3.8333 | 34.2904
| 1.3852 | 0.00067902 | 1 | 551.0493 | 9.4259 | 55.1258
| 1.4405 | 0.00079562 | 1.2 | 621.7147 | 15.0901 | 73.9445
| 1.8763 | 0.00094339 | 1.4 | 706.6501 | -12.2932 | 4.9642e-311
| 1.8629 | 0.0010653 | 1.6 | 801.1042 | -13.7559 | 4.9642e-311
| 2.4931 | 0.0011981 | 1.8 | 910.6587 | 6.9961 | 59.3114
| 2.7837 | 0.0012966 | 2 | 1031.0135 | 3.2381 | 43.2762
| 3.1465 | 0.00145 | 2.2 | 1162.3849 | 2.0733 | 36.6947
| 3.234 | 0.0015641 | 2.4 | 1287.6314 | 1.9624 | 38.127
| 3.6713 | 0.0017117 | 2.6 | 1401.3911 | 1.4284 | 33.7028
| 3.3349 | 0.0019189 | 2.8 | 1529.9492 | 2.2298 | 43.8264
| 3.3414 | 0.0020393 | 3 | 1649.917 | 2.3208 | 46.9055
| 3.3468 | 0.0022202 | 3.2 | 1748.9247 | 2.5786 | 50.3893
| 3.5378 | 0.0023263 | 3.4 | 1830.9447 | 2.2458 | 47.9885
| 3.4784 | 0.0025122 | 3.6 | 1901.4964 | 2.6574 | 52.3783
| 3.3424 | 0.0026435 | 3.8 | 1963.8518 | 3.2812 | 58.9502
| 3.4601 | 0.0028158 | 4 | 2003.1801 | 3.2328 | 57.7695
| 3.5008 | 0.0029335 | 4.2 | 2040.7448 | 3.31 | 58.3764
| 3.6041 | 0.0031068 | 4.4 | 2092.6318 | 3.2763 | 57.8418
| 3.4453 | 0.0031795 | 4.52 | 2137.0655 | 3.9611 | 64.5981
| 3.6364 | 0.0034065 | 4.8 | 2265.8539 | 3.5298 | 62.3361
| 3.5943 | 0.0035911 | 5 | 2368.5171 | 3.9134 | 67.1116
| 3.7308 | 0.0037014 | 5.2 | 2481.1121 | 3.4875 | 65.2613
| 3.7386 | 0.0038821 | 5.4 | 2596.9717 | 3.64 | 68.3306
| 3.9445 | 0.0040476 | 5.6 | 2657.0578 | 3.2543 | 64.5171
| 4.5506 | 0.0041218 | 5.8 | 2719.734 | 2.2052 | 53.3258
| 5.1952 | 0.0042535 | 6 | 2793.355 | 1.6539 | 46.3973
| 5.4442 | 0.0044156 | 6.2 | 2933.2211 | 1.5376 | 46.0927
| 4.8518 | 0.0046425 | 6.4 | 3160.7333 | 2.0789 | 56.8806
| 5.2798 | 0.0047909 | 6.6 | 3447.5605 | 1.722 | 55.5157
| 5.5909 | 0.0048878 | 6.8 | 4001.3212 | 1.484 | 59.4308
| 5.7309 | 0.0050583 | 7 | 4517.4283 | 1.4238 | 64.9261
| 5.7224 | 0.0052403 | 7.2 | 5134.0195 | 1.4427 | 73.5427
| 5.772 | 0.0054178 | 7.4 | 5857.5619 | 1.4334 | 82.9453
| 5.7983 | 0.0055971 | 7.6 | 6300.388 | 1.4555 | 88.9193
| 5.9731 | 0.0057649 | 7.8 | 6485.6825 | 1.4199 | 89.0951
| 6.0235 | 0.0059423 | 8 | 6685.4242 | 1.4414 | 91.3185
| 6.0527 | 0.0061214 | 8.2 | 6904.6243 | 1.4711 | 94.1082
| 5.9487 | 0.0063107 | 8.4 | 7274.9463 | 1.5583 | 101.1282
| 5.8238 | 0.0065016 | 8.6 | 7742.1797 | 1.658 | 110.2415
| 5.9401 | 0.0067344 | 8.8 | 8302.0515 | 1.646 | 116.3428
| 5.9854 | 0.0068518 | 9 | 8641.8469 | 1.6452 | 120.4609
| 6.5818 | 0.0070477 | 9.2 | 8897.673 | 1.4325 | 113.4215
| 6.5989 | 0.0072276 | 9.4 | 8882.8713 | 1.4687 | 113.198
| 6.1874 | 0.0074406 | 9.6 | 8706.8207 | 1.7068 | 118.4189
| 6.2981 | 0.0076739 | 9.8 | 8613.369 | 1.7189 | 115.4678
| 6.0675 | 0.0078729 | 10 | 8583.3747 | 1.8967 | 119.7745
| 6.2849 | 0.0080375 | 10.2 | 8689.7878 | 1.8202 | 117.3206
| 6.5181 | 0.0082613 | 10.4 | 9061.4685 | 1.7489 | 118.3928
| 6.6224 | 0.0084346 | 10.6 | 9398.0238 | 1.7317 | 121.2172
| 6.3319 | 0.0086987 | 10.8 | 9677.9944 | 1.9332 | 130.9588
| 6.5893 | 0.0088602 | 11 | 9951.9137 | 1.8325 | 129.7799
| 6.0989 | 0.0091397 | 11.2 | 10127.1569 | 2.1742 | 143.2618
| 6.558 | 0.0092856 | 11.4 | 9964.3692 | 1.9528 | 131.1865
| 6.8923 | 0.0095017 | 11.6 | 9661.2026 | 1.8502 | 121.3719
| 6.8936 | 0.0097433 | 11.8 | 9363.5721 | 1.9173 | 117.9011
| 6.7641 | 0.0099346 | 12 | 9099.9344 | 2.0419 | 117.0103
| 7.0928 | 0.010151 | 12.2 | 8945.0646 | 1.9341 | 110.0807
| 6.8195 | 0.010414 | 12.4 | 9019.1879 | 2.1357 | 115.7169
| 6.7503 | 0.0106 | 12.6 | 9265.8133 | 2.2096 | 120.3261
| 6.9441 | 0.010827 | 12.8 | 9564.8086 | 2.1405 | 121.0392
| 7.1193 | 0.011056 | 13 | 9767.1239 | 2.0916 | 120.8949
| 6.9861 | 0.011308 | 13.2 | 9910.161 | 2.2155 | 125.3058
| 6.998 | 0.011548 | 13.4 | 10013.4131 | 2.2611 | 126.7206
| 7.1576 | 0.011778 | 13.6 | 9980.2616 | 2.227 | 123.8084
| 7.2677 | 0.012011 | 13.8 | 9978.9503 | 2.2204 | 122.237
| 7.0696 | 0.012268 | 14 | 10092.9763 | 2.387 | 127.3998
| 7.1692 | 0.012502 | 14.2 | 10154.8698 | 2.3796 | 126.7051
| 7.4891 | 0.012719 | 14.4 | 10187.2232 | 2.2486 | 122.0095
| 7.3888 | 0.013029 | 14.6 | 10197.1338 | 2.3709 | 124.1302
| 7.4833 | 0.013264 | 14.8 | 10146.8425 | 2.3724 | 122.2645
| 7.5245 | 0.013502 | 15 | 9969.6857 | 2.4118 | 119.7932
| 7.452 | 0.01375 | 15.2 | 9806.2527 | 2.5201 | 119.3085
| 7.6982 | 0.014033 | 15.4 | 9740.8914 | 2.4436 | 115.0994
| 7.341 | 0.014302 | 15.6 | 9781.816 | 2.7232 | 121.5328
| 7.6748 | 0.014542 | 15.8 | 9890.6746 | 2.5593 | 117.7596
| 7.5615 | 0.014829 | 16 | 10051.8407 | 2.6827 | 121.7556
| 7.7312 | 0.015058 | 16.2 | 10257.8986 | 2.6146 | 121.7265
| 8.0066 | 0.015339 | 16.4 | 10400.8182 | 2.5064 | 119.5002
| 8.0083 | 0.015641 | 16.6 | 10380.1912 | 2.5683 | 119.5622
| 8.1232 | 0.015874 | 16.8 | 10368.3418 | 2.552 | 118.0121
| 8.3478 | 0.016159 | 17 | 10519.9185 | 2.4786 | 116.8401
| 8.2241 | 0.016471 | 17.2 | 10657.858 | 2.5971 | 120.3833
| 8.5733 | 0.016746 | 17.4 | 10809.7926 | 2.4575 | 117.5007
| 8.4136 | 0.017 | 17.6 | 11065.4154 | 2.5724 | 122.6796
| 8.1514 | 0.017322 | 17.8 | 11257.8329 | 2.7714 | 129.0397
| 8.35 | 0.017609 | 18 | 11167.4327 | 2.7172 | 125.3089
| 8.3567 | 0.017911 | 18.2 | 11089.2116 | 2.7766 | 124.6508
| 8.6376 | 0.018191 | 18.4 | 10977.0231 | 2.6787 | 119.7516
| 9.2205 | 0.018449 | 18.6 | 10867.3266 | 2.4407 | 111.5861
| 9.2213 | 0.018811 | 18.8 | 10857.0769 | 2.5005 | 111.7623
| 9.4703 | 0.019094 | 19 | 11013.8818 | 2.4253 | 110.7285
| 9.2856 | 0.019411 | 19.2 | 11148.0715 | 2.5526 | 114.4042
| 9.0109 | 0.019674 | 19.4 | 11342.3332 | 2.7223 | 119.9715
| 9.4528 | 0.020063 | 19.6 | 11548.4966 | 2.5576 | 116.9412
| 9.6375 | 0.020351 | 19.8 | 11827.1109 | 2.5048 | 117.7613
| 9.6105 | 0.020655 | 20 | 12067.9522 | 2.5513 | 120.6753
| 9.5837 | 0.02102 | 20.2 | 12365.7421 | 2.6046 | 124.2275
| 9.4252 | 0.021334 | 20.4 | 12681.6142 | 2.713 | 129.6633
| 9.4355 | 0.021696 | 20.6 | 12857.5761 | 2.7558 | 131.6037
| 9.2776 | 0.022071 | 20.8 | 12948.4647 | 2.892 | 134.9996
| 9.4317 | 0.022361 | 21 | 12925.4808 | 2.8587 | 132.868
| 9.6712 | 0.022705 | 21.2 | 13055.134 | 2.7849 | 131.2733
| 9.8464 | 0.023055 | 21.4 | 13249.1297 | 2.7436 | 131.2204
| 9.9775 | 0.023407 | 21.6 | 13559.9338 | 2.7195 | 132.8849
| 10.0479 | 0.023764 | 21.8 | 13888.5047 | 2.7236 | 135.4768
| 9.8203 | 0.024145 | 22 | 14363.5816 | 2.8644 | 143.5244
| 9.8844 | 0.024502 | 22.2 | 14588.9385 | 2.8748 | 145.1719
| 10.1449 | 0.024845 | 22.4 | 14649.1158 | 2.7969 | 142.4637
| 10.0915 | 0.025212 | 22.6 | 14733.4625 | 2.8687 | 144.2702
| 10.3256 | 0.025617 | 22.8 | 14729.3047 | 2.8152 | 141.4029
| 10.235 | 0.025986 | 23 | 14698.5697 | 2.9082 | 142.5315
| 10.0363 | 0.026364 | 23.2 | 14745.5974 | 3.0567 | 145.9566
| 10.3178 | 0.026766 | 23.4 | 14827.6048 | 2.9688 | 143.2265
| 10.069 | 0.027148 | 23.6 | 14752.0692 | 3.1509 | 146.1213
| 10.2294 | 0.027558 | 23.8 | 14639.378 | 3.1308 | 143.0956
| 10.392 | 0.027921 | 24 | 14555.1396 | 3.1023 | 140.3783
| 10.6071 | 0.028315 | 24.2 | 14493.8348 | 3.0523 | 137.3339
| 10.4767 | 0.028748 | 24.4 | 14531.1982 | 3.1738 | 139.6078
| 10.2762 | 0.029187 | 24.6 | 14679.4463 | 3.3337 | 143.9816
| 10.5798 | 0.029586 | 24.8 | 14900.3834 | 3.2155 | 142.3678
| 10.4853 | 0.030017 | 25 | 14998.4742 | 3.3185 | 144.8339
| 10.8797 | 0.03041 | 25.2 | 14978.402 | 3.1696 | 139.8553
| 10.6008 | 0.030854 | 25.4 | 14777.1243 | 3.3834 | 141.7483
| 10.7509 | 0.031266 | 25.6 | 14676.3038 | 3.3644 | 139.1536
| 11.2515 | 0.03165 | 25.8 | 14648.0678 | 3.1644 | 133.1986
| 11.3453 | 0.032096 | 26 | 14769.8632 | 3.1689 | 133.4977
| 11.7834 | 0.032516 | 26.2 | 15045.7178 | 3.0093 | 131.4343
| 11.7383 | 0.032942 | 26.4 | 15408.1881 | 3.0608 | 135.3099
| 12.3008 | 0.033383 | 26.6 | 15685.3467 | 2.8681 | 132.0959
| 12.4324 | 0.033796 | 26.8 | 15825.6547 | 2.8555 | 132.1765
| 12.1405 | 0.034302 | 27 | 15890.4116 | 3.0207 | 135.9236
| 12.3282 | 0.034771 | 27.2 | 15911.7841 | 2.9935 | 134.4031
| 12.5655 | 0.035236 | 27.4 | 15974.3581 | 2.9459 | 132.7849
| 12.6113 | 0.035716 | 27.6 | 16241.3909 | 2.9663 | 134.7871
| 12.8069 | 0.036185 | 27.8 | 16487.0507 | 2.9292 | 135.123
| 13.3033 | 0.03663 | 28 | 16736.8343 | 2.7857 | 132.677
| 13.1457 | 0.037126 | 28.2 | 16936.9689 | 2.8795 | 135.9689
| 12.9354 | 0.037625 | 28.4 | 17083.5553 | 2.9988 | 139.4341
| 13.015 | 0.038103 | 28.6 | 17118.9637 | 3.0132 | 139.1441
| 12.4741 | 0.038688 | 28.8 | 17130.2414 | 3.2907 | 145.1328
| 12.3927 | 0.039178 | 29 | 17446.3244 | 3.3644 | 149.0009
| 12.2287 | 0.039735 | 29.2 | 17849.5702 | 3.4813 | 154.7196
| 12.1007 | 0.040289 | 29.4 | 18171.7264 | 3.5886 | 159.4449
| 13.2931 | 0.040681 | 29.6 | 18658.0062 | 3.0953 | 150.1393
| 13.1779 | 0.041233 | 29.8 | 19074.9319 | 3.1765 | 155.0882
| 13.034 | 0.041788 | 30 | 19061.4436 | 3.2865 | 156.8156
| 13.7889 | 0.042274 | 30.2 | 18933.2648 | 3.0459 | 147.9906
| 13.7034 | 0.042825 | 30.4 | 18945.8124 | 3.1244 | 149.1628
| 13.9319 | 0.043351 | 30.6 | 18827.386 | 3.0906 | 146.1622
| 14.2806 | 0.043929 | 30.8 | 18733.0713 | 3.0201 | 142.3564
| 14.2447 | 0.044476 | 31 | 18997.4449 | 3.0692 | 144.9519
| 14.1091 | 0.04503 | 31.2 | 19275.8576 | 3.1545 | 148.6464
| 14.3613 | 0.045615 | 31.4 | 19498.906 | 3.1062 | 148.1947
| 14.4186 | 0.046215 | 31.6 | 20003.8632 | 3.1193 | 151.8209
| 14.591 | 0.046746 | 31.8 | 20436.0555 | 3.0896 | 153.7261
| 15.2639 | 0.047299 | 32 | 21027.1238 | 2.9002 | 152.1489
| 15.0895 | 0.047916 | 32.2 | 21622.8156 | 2.9844 | 158.5288
| 14.9222 | 0.048534 | 32.4 | 22230.4622 | 3.0688 | 165.12
| 14.8589 | 0.049143 | 32.6 | 22534.2676 | 3.1278 | 168.3789
| 14.8671 | 0.049747 | 32.8 | 22820.4361 | 3.1632 | 170.7733
| 15.2211 | 0.050385 | 33 | 22751.9177 | 3.0947 | 166.7895
| 15.1479 | 0.050995 | 33.2 | 22416.405 | 3.1713 | 165.125
| 15.3509 | 0.051644 | 33.4 | 22128.3243 | 3.1588 | 161.1199
| 15.6434 | 0.052226 | 33.6 | 22024.9975 | 3.1086 | 157.7582
| 15.2926 | 0.052918 | 33.8 | 22107.8455 | 3.2717 | 161.9509
| 15.4696 | 0.053569 | 34 | 22374.4802 | 3.2517 | 162.4761
| 16.2018 | 0.054178 | 34.2 | 22760.1604 | 3.0519 | 158.7196
| 16.2285 | 0.05484 | 34.4 | 23140.8786 | 3.0788 | 161.47
| 16.3052 | 0.055499 | 34.6 | 23452.0922 | 3.0918 | 163.2525
| 16.0607 | 0.056183 | 34.8 | 23478.8766 | 3.2121 | 165.9403
| 15.9504 | 0.056917 | 35 | 23394.7696 | 3.2998 | 166.5945
| 16.0112 | 0.057577 | 35.2 | 23367.8362 | 3.3256 | 166.011
| 15.7801 | 0.05832 | 35.4 | 23387.0001 | 3.4556 | 168.6473
| 16.0785 | 0.059011 | 35.6 | 23438.7127 | 3.3992 | 166.3353
| 15.9434 | 0.059758 | 35.8 | 23586.4517 | 3.4933 | 168.9897
| 16.3677 | 0.060451 | 36 | 23709.9153 | 3.3923 | 166.0317
| 16.3573 | 0.061177 | 36.2 | 23784.3126 | 3.4422 | 166.8941
| 15.775 | 0.061947 | 36.4 | 23873.0277 | 3.7009 | 173.5647
| 16.2628 | 0.062635 | 36.6 | 23996.8852 | 3.5672 | 169.8161
| 16.4013 | 0.06341 | 36.8 | 24156.3412 | 3.5664 | 169.8876
| 16.6428 | 0.064117 | 37 | 24484.5644 | 3.521 | 170.1934
| 16.7966 | 0.064891 | 37.2 | 24985.7444 | 3.506 | 172.6141
| 16.8706 | 0.065671 | 37.4 | 25337.1894 | 3.522 | 174.6941
| 16.9743 | 0.066449 | 37.6 | 25494.8934 | 3.5326 | 175.0666
| 17.0734 | 0.067227 | 37.8 | 25730.2519 | 3.5425 | 176.0447
| 17.4294 | 0.067986 | 38 | 25745.8899 | 3.4731 | 173.0118
| 16.9343 | 0.068809 | 38.2 | 25500.4051 | 3.6959 | 176.1664
| 16.9787 | 0.069652 | 38.4 | 25475.9836 | 3.735 | 175.7982
| 17.5077 | 0.070458 | 38.6 | 25614.0638 | 3.6009 | 172.0194
| 17.8081 | 0.07122 | 38.8 | 25743.8331 | 3.5458 | 170.4194
| 17.7923 | 0.072068 | 39 | 25880.0066 | 3.5975 | 171.7329
| 17.9324 | 0.072903 | 39.2 | 26210.781 | 3.593 | 173.0007
| 18.5848 | 0.073699 | 39.4 | 26612.6261 | 3.4282 | 170.262
| 18.5294 | 0.07461 | 39.6 | 26686.4732 | 3.493 | 171.4556
| 18.9189 | 0.075427 | 39.8 | 26764.886 | 3.4209 | 168.8956
| 18.863 | 0.076338 | 40 | 26863.9008 | 3.4838 | 170.235
| 18.7404 | 0.077254 | 40.2 | 26774.8992 | 3.5725 | 170.8867
| 18.6098 | 0.07811 | 40.4 | 26518.5991 | 3.6669 | 170.4732
| 18.5043 | 0.079085 | 40.6 | 26563.6736 | 3.7545 | 171.9272
| 18.6326 | 0.079982 | 40.8 | 26707.3416 | 3.7594 | 172.009
| 18.8042 | 0.080876 | 41 | 26888.3484 | 3.7489 | 171.9693
| 19.0056 | 0.081827 | 41.2 | 27273.5859 | 3.7269 | 173.0607
| 19.0184 | 0.082733 | 41.4 | 27738.3936 | 3.7599 | 176.2827
| 18.7014 | 0.083724 | 41.6 | 27969.3458 | 3.9117 | 180.9122
| 19.0286 | 0.084666 | 41.8 | 28297.1077 | 3.8467 | 180.4192
| 19.1464 | 0.085624 | 42 | 28419.6832 | 3.8569 | 180.4244
| 18.947 | 0.086607 | 42.2 | 28347.3332 | 3.9781 | 181.957
| 18.9885 | 0.087631 | 42.4 | 28260.0491 | 4.0226 | 181.2337
| 19.4675 | 0.088562 | 42.6 | 28280.499 | 3.9129 | 177.3709
| 19.8958 | 0.089556 | 42.8 | 28000.9389 | 3.8362 | 172.1849
| 19.7813 | 0.090593 | 43 | 27785.1923 | 3.9318 | 171.9486
| 19.6008 | 0.091634 | 43.2 | 27618.8099 | 4.0508 | 172.5872
| 19.6994 | 0.092715 | 43.4 | 27621.0641 | 4.0751 | 172.0279
| 19.9974 | 0.093719 | 43.6 | 27548.0107 | 4.0312 | 169.3566
| 19.8576 | 0.094818 | 43.8 | 27922.3329 | 4.1237 | 173.1455
| 20.0329 | 0.095862 | 44 | 28288.7662 | 4.1082 | 174.297
| 20.3687 | 0.096894 | 44.2 | 28722.3514 | 4.0383 | 174.5567
| 20.029 | 0.098069 | 44.4 | 28999.719 | 4.2023 | 179.4196
| 20.0204 | 0.099158 | 44.6 | 29274.98 | 4.2533 | 181.5277
| 19.868 | 0.10032 | 44.8 | 29229.2251 | 4.3689 | 182.8159
| 20.1635 | 0.10138 | 45 | 29218.5788 | 4.3204 | 180.4219
| 20.5053 | 0.10251 | 45.2 | 29228.2395 | 4.2598 | 177.8548
| 20.9522 | 0.10362 | 45.4 | 29329.7613 | 4.1641 | 175.1101
| 21.2178 | 0.10475 | 45.6 | 29359.8404 | 4.1324 | 173.4414
| 20.6911 | 0.106 | 45.8 | 29503.3804 | 4.3628 | 178.8078
| 20.2616 | 0.10724 | 46 | 29543.0268 | 4.578 | 182.9673
| 20.4434 | 0.10837 | 46.2 | 29701.4872 | 4.5645 | 182.6675
| 20.6667 | 0.10963 | 46.4 | 30098.1819 | 4.5341 | 183.5689
| 21.0162 | 0.11081 | 46.6 | 30600.8207 | 4.4537 | 184.0555
| 21.06 | 0.11201 | 46.8 | 31177.5563 | 4.4795 | 187.5914
| 21.0018 | 0.11329 | 47 | 31773.9337 | 4.5437 | 192.1714
| 21.4816 | 0.11452 | 47.2 | 32217.6866 | 4.4249 | 191.0836
| 21.3913 | 0.1158 | 47.4 | 32354.7248 | 4.5111 | 192.9835
| 21.8586 | 0.11703 | 47.6 | 32125.5645 | 4.4177 | 187.8346
| 21.709 | 0.11837 | 47.8 | 31780.5188 | 4.5394 | 187.1905
| 21.9664 | 0.11965 | 48 | 31445.5248 | 4.5213 | 183.2713
| 22.1533 | 0.12094 | 48.2 | 31149.5432 | 4.5264 | 180.2331
| 22.1563 | 0.12233 | 48.4 | 30649.0798 | 4.6051 | 177.45
| 22.0799 | 0.12366 | 48.6 | 30485.7442 | 4.699 | 177.3089
| 21.8825 | 0.12507 | 48.8 | 30428.1463 | 4.8382 | 178.7774
| 21.7531 | 0.12644 | 49 | 30488.121 | 4.9498 | 180.4472
| 22.0179 | 0.12778 | 49.2 | 30708.0313 | 4.9068 | 179.9307
| 22.1684 | 0.12922 | 49.4 | 31459.8129 | 4.8917 | 183.5681
| 22.029 | 0.13062 | 49.6 | 32064.6561 | 4.9871 | 188.6794
| 22.2355 | 0.13205 | 49.8 | 32872.9463 | 4.9493 | 192.1974
| 22.5182 | 0.13348 | 50 | 33348.0232 | 4.8961 | 193.0107
| 22.1793 | 0.13496 | 50.2 | 33755.218 | 5.0739 | 198.7043
| 22.116 | 0.13647 | 50.4 | 33829.8911 | 5.1655 | 200.0267
| 22.1486 | 0.13792 | 50.6 | 33711.0893 | 5.2243 | 199.2806
| 22.608 | 0.1394 | 50.8 | 33603.6419 | 5.1204 | 194.9304
| 23.0402 | 0.14094 | 51 | 33686.9721 | 5.0272 | 192.1325
| 23.1352 | 0.14244 | 51.2 | 33800.0607 | 5.0547 | 192.308
| 23.8608 | 0.14396 | 51.4 | 34049.8676 | 4.8582 | 188.3133
| 24.0423 | 0.14551 | 51.6 | 34350.2882 | 4.8519 | 188.9271
| 24.4586 | 0.14705 | 51.8 | 34361.0053 | 4.7771 | 186.1131
| 24.6807 | 0.14864 | 52 | 34159.4489 | 4.7743 | 183.6033
| 25.0187 | 0.15021 | 52.2 | 33888.6038 | 4.7368 | 179.9385
| 24.7448 | 0.15187 | 52.4 | 33703.8098 | 4.895 | 181.0987
| 24.7463 | 0.15356 | 52.6 | 33541.6178 | 4.967 | 180.4502
| 24.989 | 0.15517 | 52.8 | 33817.502 | 4.941 | 180.5219
| 24.9266 | 0.15687 | 53 | 34284.6563 | 5.0126 | 183.833
| 25.0311 | 0.15855 | 53.2 | 34971.0334 | 5.0209 | 187.1783
| 24.9482 | 0.16025 | 53.4 | 35741.5559 | 5.09 | 192.4029
| 25.5161 | 0.16196 | 53.6 | 36433.2991 | 4.947 | 192.3156
| 25.4026 | 0.16372 | 53.8 | 37028.3906 | 5.0319 | 196.7705
| 25.5634 | 0.16549 | 54 | 37263.7351 | 5.0384 | 197.1453
| 25.8384 | 0.16726 | 54.2 | 37255.518 | 5.0145 | 195.3051
| 26.0227 | 0.16906 | 54.4 | 37082.526 | 5.0259 | 193.261
| 26.539 | 0.17083 | 54.6 | 37072.2762 | 4.9275 | 189.7745
| 26.4515 | 0.17265 | 54.8 | 37311.6064 | 5.0118 | 191.9469
| 26.5458 | 0.17452 | 55 | 37831.8259 | 5.0329 | 194.3651
| 26.6002 | 0.17639 | 55.2 | 38707.9512 | 5.0563 | 199.0147
| 26.6151 | 0.17832 | 55.4 | 39687.7939 | 5.0918 | 204.5649
| 26.5401 | 0.1802 | 55.6 | 40040.2367 | 5.1713 | 207.362
| 26.9298 | 0.1821 | 55.8 | 40018.2264 | 5.1135 | 204.5446
| 27.1134 | 0.18405 | 56 | 39574.7091 | 5.1341 | 201.0423
| 26.8916 | 0.18604 | 56.2 | 38920.352 | 5.292 | 199.4002
| 27.1709 | 0.18801 | 56.4 | 38306.3328 | 5.2881 | 194.3578
| 27.0917 | 0.19007 | 56.6 | 38045.0433 | 5.3941 | 193.8108
| 27.0371 | 0.19207 | 56.8 | 38042.8904 | 5.4827 | 194.469
| 27.2373 | 0.19411 | 57 | 38273.9949 | 5.4786 | 194.5617
| 27.6212 | 0.19613 | 57.2 | 38511.1258 | 5.4127 | 193.3974
| 27.7396 | 0.19824 | 57.4 | 39032.2029 | 5.4284 | 195.5989
| 27.7601 | 0.20036 | 57.6 | 39364.331 | 5.4822 | 197.4908
| 28.0264 | 0.20245 | 57.8 | 39607.9591 | 5.4569 | 197.1765
| 28.3289 | 0.2046 | 58 | 39662.6207 | 5.4281 | 195.6453
| 28.6741 | 0.20675 | 58.2 | 39971.1038 | 5.3782 | 195.16
| 28.7511 | 0.20898 | 58.4 | 40007.0175 | 5.424 | 195.106
| 29.0569 | 0.21114 | 58.6 | 40026.5868 | 5.3954 | 193.4303
| 29.6284 | 0.21339 | 58.8 | 40147.1435 | 5.2867 | 190.593
| 29.4325 | 0.21564 | 59 | 40244.6149 | 5.4123 | 192.6154
| 29.5803 | 0.21793 | 59.2 | 40263.3441 | 5.4364 | 192.0259
| 29.8828 | 0.2202 | 59.4 | 40249.9372 | 5.4131 | 190.2927
| 30.2659 | 0.22253 | 59.6 | 40473.0681 | 5.3603 | 189.2534
| 29.8346 | 0.22486 | 59.8 | 40747.5228 | 5.5539 | 193.6225
| 30.556 | 0.22727 | 60 | 40955.4536 | 5.3985 | 190.3445
| 30.6311 | 0.22963 | 60.2 | 41260.0387 | 5.4359 | 191.6275
| 31.0588 | 0.23202 | 60.4 | 41775.9002 | 5.3628 | 191.7394
| 30.7286 | 0.23452 | 60.6 | 42338.356 | 5.5159 | 196.8285
| 30.9708 | 0.23698 | 60.8 | 43099.8357 | 5.4914 | 199.2739
| 31.2255 | 0.23947 | 61 | 44334.1011 | 5.4517 | 203.9368
| 31.3359 | 0.24197 | 61.2 | 45483.1345 | 5.4582 | 209.1293
| 31.7227 | 0.24448 | 61.4 | 46016.4443 | 5.401 | 209.4405
| 31.6898 | 0.24708 | 61.6 | 46473.1258 | 5.4688 | 212.1821
| 31.8271 | 0.24967 | 61.8 | 46277.6168 | 5.5033 | 210.5837
| 32.3654 | 0.25229 | 62 | 45742.9923 | 5.4321 | 204.771
| 32.6648 | 0.25492 | 62.2 | 45279.1749 | 5.4286 | 200.963
| 32.8801 | 0.25757 | 62.4 | 45199.5204 | 5.4388 | 199.5356
| 33.0294 | 0.26028 | 62.6 | 45153.8182 | 5.4678 | 198.6877
| 33.1959 | 0.26298 | 62.8 | 45390.1988 | 5.4841 | 199.0515
| 33.4163 | 0.26575 | 63 | 46048.8878 | 5.4754 | 201.0492
| 33.7599 | 0.2685 | 63.2 | 46603.626 | 5.4353 | 201.8056
| 33.8045 | 0.27134 | 63.4 | 47061.428 | 5.4814 | 203.9238
| 34.0368 | 0.27416 | 63.6 | 47594.3153 | 5.4736 | 205.2391
| 34.1416 | 0.27706 | 63.8 | 47826.0919 | 5.5094 | 205.9445
| 34.3698 | 0.27994 | 64 | 47708.1973 | 5.5197 | 204.2958
| 34.6045 | 0.28282 | 64.2 | 47755.3513 | 5.5237 | 203.3773
| 34.8303 | 0.28571 | 64.4 | 47607.0083 | 5.5348 | 201.6411
| 34.7273 | 0.2888 | 64.6 | 47641.8657 | 5.6354 | 202.6921
| 35.0079 | 0.2918 | 64.8 | 47866.571 | 5.6236 | 202.3272
| 34.9494 | 0.29486 | 65 | 48327.4953 | 5.6998 | 205.0289
| 35.2889 | 0.29794 | 65.2 | 48692.3147 | 5.6691 | 204.9357
| 35.7457 | 0.30099 | 65.4 | 49151.7611 | 5.6042 | 204.5777
| 35.7072 | 0.30414 | 65.6 | 49447.0493 | 5.6786 | 206.3955
| 35.6041 | 0.30735 | 65.8 | 50027.582 | 5.7654 | 209.8914
| 35.7274 | 0.31055 | 66 | 50059.5464 | 5.8038 | 209.5819
| 35.7246 | 0.31381 | 66.2 | 50267.8786 | 5.8736 | 210.8241
| 36.1364 | 0.31704 | 66.4 | 50746.2844 | 5.8203 | 210.7701
| 36.2694 | 0.32034 | 66.6 | 51415.0959 | 5.8406 | 213.2342
| 36.8756 | 0.32363 | 66.8 | 51644.5095 | 5.7435 | 210.9262
| 36.8221 | 0.32702 | 67 | 52214.3336 | 5.8173 | 214.0332
| 36.8411 | 0.33034 | 67.2 | 52712.5937 | 5.872 | 216.4022
| 37.5622 | 0.33379 | 67.4 | 52708.2523 | 5.7534 | 212.4006
| 37.6247 | 0.3373 | 67.6 | 52710.6481 | 5.8103 | 212.3372
| 38.3463 | 0.34075 | 67.8 | 52966.2617 | 5.6888 | 209.5925
| 38.1271 | 0.3443 | 68 | 53003.5227 | 5.817 | 211.2762
| 37.8716 | 0.34792 | 68.2 | 53007.1374 | 5.9598 | 213.0566
| 38.4462 | 0.3515 | 68.4 | 52916.165 | 5.8833 | 209.6751
| 38.6065 | 0.35511 | 68.6 | 52647.6341 | 5.9217 | 207.9337
| 38.919 | 0.35878 | 68.8 | 52312.3077 | 5.9226 | 205.1026
| 38.7088 | 0.36254 | 69 | 52330.334 | 6.0549 | 206.625
| 39.1585 | 0.36625 | 69.2 | 52466.8683 | 6.0066 | 205.0248
| 39.5777 | 0.37003 | 69.4 | 52877.8843 | 5.9613 | 204.7519
| 40.0066 | 0.37387 | 69.6 | 53289.967 | 5.9154 | 204.4435
| 40.4939 | 0.3777 | 69.8 | 53558.9667 | 5.8591 | 203.2625
| 40.6259 | 0.38159 | 70 | 53579.1173 | 5.8993 | 202.9418
| 41.1067 | 0.38551 | 70.2 | 53538.4873 | 5.8543 | 200.6059
| 41.1571 | 0.38949 | 70.4 | 53344.7579 | 5.9211 | 199.8679
| 41.6045 | 0.39351 | 70.6 | 53633.7256 | 5.8774 | 199.0527
| 41.9995 | 0.39759 | 70.8 | 54032.5829 | 5.8455 | 198.9413
| 42.2375 | 0.40164 | 71 | 54414.5845 | 5.8515 | 199.5312
| 42.2941 | 0.40579 | 71.2 | 54743.0904 | 5.9039 | 200.8049
| 42.9099 | 0.40997 | 71.4 | 55224.4816 | 5.8186 | 199.9332
| 42.6263 | 0.41422 | 71.6 | 54948.4136 | 5.9681 | 200.5337
| 42.6993 | 0.41851 | 71.8 | 54278.5006 | 6.0437 | 197.8951
| 43.1729 | 0.4228 | 72 | 53947.6508 | 6.0121 | 194.6694
| 43.3886 | 0.42716 | 72.2 | 53745.1342 | 6.0416 | 193.1865
| 43.4909 | 0.43157 | 72.4 | 53633.6359 | 6.0969 | 192.5811
| 43.8626 | 0.43601 | 72.6 | 54546.5108 | 6.0585 | 194.5529
| 44.0664 | 0.44047 | 72.8 | 55887.6034 | 6.0505 | 198.8879
| 44.5094 | 0.445 | 73 | 57578.3938 | 5.9794 | 203.3938
| 44.6619 | 0.44955 | 73.2 | 59151.5127 | 5.9819 | 208.8426
| 44.703 | 0.4542 | 73.4 | 60440.1692 | 6.0191 | 213.7992
| 45.3298 | 0.45887 | 73.6 | 61001.4941 | 5.9365 | 213.084
| 45.2678 | 0.46359 | 73.8 | 60933.8309 | 6.0268 | 213.4235
| 45.5639 | 0.4684 | 74 | 60776.4762 | 6.0376 | 211.6701
| 45.617 | 0.47317 | 74.2 | 60567.1193 | 6.1052 | 210.9202
| 45.6306 | 0.47807 | 74.4 | 60374.601 | 6.184 | 210.4344
| 45.8047 | 0.483 | 74.6 | 60568.1169 | 6.2162 | 210.603
| 46.3401 | 0.48793 | 74.8 | 60746.8575 | 6.1628 | 208.9814
| 46.4812 | 0.49296 | 75 | 60797.1536 | 6.2067 | 208.7899
| 46.9461 | 0.49798 | 75.2 | 60629.8503 | 6.1792 | 206.2933
| 46.7844 | 0.50313 | 75.4 | 60506.1436 | 6.2993 | 206.8972
| 46.8299 | 0.50826 | 75.6 | 60388.4386 | 6.3709 | 206.5568
| 47.1538 | 0.51349 | 75.8 | 60536.4555 | 6.3703 | 205.8854
| 47.6771 | 0.51874 | 76 | 60845.7352 | 6.3185 | 204.8848
| 48.0367 | 0.52407 | 76.2 | 61315.4588 | 6.3027 | 205.2121
| 48.2798 | 0.52943 | 76.4 | 61950.0951 | 6.3103 | 206.6449
| 48.9311 | 0.53482 | 76.6 | 62051.6036 | 6.2374 | 204.3716
| 49.5397 | 0.54027 | 76.8 | 61958.707 | 6.1811 | 201.6788
| 49.367 | 0.54582 | 77 | 61661.7431 | 6.3058 | 201.6977
| 49.8084 | 0.55137 | 77.2 | 61333.3896 | 6.2932 | 198.9732
| 50.2361 | 0.55702 | 77.4 | 61039.2321 | 6.2841 | 196.4753
| 50.5464 | 0.56274 | 77.6 | 61414.3824 | 6.2854 | 196.7371
| 50.6522 | 0.56854 | 77.8 | 61888.1054 | 6.3304 | 198.1756
| 50.5755 | 0.57437 | 78 | 62470.1245 | 6.4141 | 200.7464
| 50.7334 | 0.5802 | 78.2 | 63067.5875 | 6.4439 | 202.3814
| 51.1221 | 0.58615 | 78.4 | 63522.2642 | 6.4265 | 202.5563
| 51.4881 | 0.59217 | 78.6 | 64080.4292 | 6.4124 | 203.1724
| 51.0015 | 0.59825 | 78.8 | 64853.9959 | 6.5864 | 208.1652
| 51.6546 | 0.60438 | 79 | 65896.0339 | 6.4952 | 209.1342
| 51.2905 | 0.61056 | 79.2 | 67004.6515 | 6.6348 | 214.8031
| 51.4973 | 0.61683 | 79.4 | 68516.3585 | 6.636 | 219.3375
| 52.1652 | 0.62306 | 79.6 | 69187.3687 | 6.5513 | 218.8843
| 52.3924 | 0.62945 | 79.8 | 69496.6991 | 6.5761 | 219.2149
| 52.3629 | 0.63596 | 80 | 70194.9857 | 6.6511 | 222.0299
| 52.8069 | 0.64236 | 80.2 | 70804.0802 | 6.6197 | 222.3698
| 52.7985 | 0.64895 | 80.4 | 71963.7625 | 6.6802 | 226.6518
| 53.2641 | 0.65556 | 80.6 | 74416.9879 | 6.6088 | 233.1251
| 53.9194 | 0.66228 | 80.8 | 76946.571 | 6.5003 | 238.928
| 54.1326 | 0.66901 | 81 | 79930.1655 | 6.4826 | 248.4343
| 54.3297 | 0.67585 | 81.2 | 83126.3117 | 6.4691 | 258.8619
| 54.4745 | 0.68273 | 81.4 | 85751.3867 | 6.4778 | 267.6634
| 54.6995 | 0.68973 | 81.6 | 87493.9483 | 6.4846 | 272.9531
| 54.9471 | 0.69678 | 81.8 | 89094.311 | 6.4894 | 277.6183
| 55.1387 | 0.70387 | 82 | 89779.9934 | 6.5185 | 279.3255
| 55.5956 | 0.71099 | 82.2 | 89405.448 | 6.5071 | 275.7782
| 55.5922 | 0.71831 | 82.4 | 88562.254 | 6.5995 | 273.1642
| 55.9622 | 0.72566 | 82.6 | 87556.9293 | 6.6171 | 267.9951
| 56.1688 | 0.73301 | 82.8 | 86546.3964 | 6.6694 | 263.752
| 56.7259 | 0.7405 | 83 | 85611.0653 | 6.6487 | 258.0447
| 56.7658 | 0.74802 | 83.2 | 84859.6094 | 6.7339 | 255.6443
| 56.9785 | 0.75568 | 83.4 | 83794.4133 | 6.7901 | 251.3675
| 57.0158 | 0.76335 | 83.6 | 82529.8689 | 6.8884 | 247.3291
| 57.0759 | 0.77121 | 83.8 | 80997.7371 | 6.9908 | 242.3486
| 57.3071 | 0.77905 | 84 | 79900.9259 | 7.0487 | 238.0432
| 57.6101 | 0.78694 | 84.2 | 78810.1809 | 7.0918 | 233.4949
| 57.976 | 0.79497 | 84.4 | 78794.9548 | 7.0998 | 232.1559
| 58.6773 | 0.803 | 84.6 | 79107.9771 | 7.0271 | 230.4023
| 58.9103 | 0.8112 | 84.8 | 79102.7686 | 7.0651 | 229.7139
| 59.0331 | 0.81951 | 85 | 79087.5501 | 7.1281 | 229.4763
| 59.4927 | 0.82778 | 85.2 | 79052.2394 | 7.1171 | 227.7376
| 60.1959 | 0.83619 | 85.4 | 78084.8206 | 7.0754 | 222.1842
| 60.7257 | 0.84467 | 85.6 | 76752.7691 | 7.081 | 216.3847
| 60.9995 | 0.8533 | 85.8 | 75806.3609 | 7.1349 | 212.8414
| 60.8055 | 0.86202 | 86 | 75212.9107 | 7.2839 | 212.1738
| 61.1101 | 0.87076 | 86.2 | 74805.3347 | 7.32 | 210.1411
| 61.0684 | 0.87965 | 86.4 | 75064.7341 | 7.4172 | 211.4023
| 61.773 | 0.88854 | 86.6 | 75847.5021 | 7.3344 | 211.3348
| 61.7906 | 0.89761 | 86.8 | 76595.0439 | 7.406 | 213.7881
| 62.0351 | 0.90678 | 87 | 77930.1201 | 7.4135 | 217.0904
| 62.4948 | 0.91593 | 87.2 | 79075.5723 | 7.3784 | 218.9869
| 62.5254 | 0.9253 | 87.4 | 79909.7203 | 7.4465 | 221.6556
| 63.0708 | 0.93468 | 87.6 | 80788.0833 | 7.4009 | 222.4141
| 63.4159 | 0.94415 | 87.8 | 81949.9972 | 7.3932 | 224.7817
| 63.7624 | 0.95376 | 88 | 82935.5946 | 7.3905 | 226.6226
| 63.9583 | 0.96345 | 88.2 | 83758.2035 | 7.4239 | 228.5839
| 64.6082 | 0.97319 | 88.4 | 84469.888 | 7.3635 | 228.4015
| 65.2612 | 0.98305 | 88.6 | 85013.9589 | 7.3081 | 227.7353
| 65.6484 | 0.99306 | 88.8 | 84665.0424 | 7.328 | 225.5785
| 66.1452 | 1.0031 | 89 | 84303.2415 | 7.3261 | 222.9995
| 66.1713 | 1.0133 | 89.2 | 83930.6883 | 7.4222 | 222.1985
| 66.3516 | 1.0237 | 89.4 | 83593.2952 | 7.4871 | 220.9242
| 66.9303 | 1.034 | 89.6 | 83248.3144 | 7.469 | 218.1664
| 67.0178 | 1.0445 | 89.8 | 83503.3606 | 7.5404 | 218.8958
| 67.3736 | 1.0552 | 90 | 83831.0918 | 7.5546 | 218.8412
| 67.4103 | 1.0658 | 90.2 | 84380.9105 | 7.6303 | 220.5673
| 68.0215 | 1.0767 | 90.4 | 85126.7454 | 7.5817 | 220.7145
| 68.7104 | 1.0875 | 90.6 | 86547.5453 | 7.5032 | 222.4116
| 69.0617 | 1.0986 | 90.8 | 87588.8774 | 7.5041 | 224.3015
| 69.5476 | 1.1098 | 91 | 88832.5721 | 7.4745 | 226.2371
| 70.0547 | 1.1209 | 91.2 | 90009.7971 | 7.4425 | 227.898
| 70.3865 | 1.1323 | 91.4 | 90532.1639 | 7.4603 | 228.433
| 70.6473 | 1.1439 | 91.6 | 90625.3535 | 7.5015 | 228.0755
| 71.0858 | 1.1554 | 91.8 | 90657.3909 | 7.5086 | 226.9107
| 71.588 | 1.1672 | 92 | 90474.6441 | 7.5087 | 224.968
| 72.5053 | 1.1789 | 92.2 | 90171.9475 | 7.4305 | 221.2894
| 72.9613 | 1.1909 | 92.4 | 90400.9946 | 7.4327 | 220.6526
| 73.0982 | 1.203 | 92.6 | 90779.6078 | 7.493 | 221.5028
| 73.2314 | 1.2152 | 92.8 | 91306.0996 | 7.5514 | 222.7487
| 73.6095 | 1.2275 | 93 | 91873.1792 | 7.5624 | 223.2514
| 73.9703 | 1.2399 | 93.2 | 92571.3851 | 7.5734 | 224.1445
| 74.4513 | 1.2525 | 93.4 | 93079.4113 | 7.5667 | 224.1364
| 74.75 | 1.2652 | 93.6 | 93519.2895 | 7.5967 | 224.5826
| 74.9805 | 1.2781 | 93.8 | 94234.9079 | 7.6344 | 225.9639
| 75.3413 | 1.2911 | 94 | 95186.2171 | 7.6425 | 227.4905
| 75.4071 | 1.3041 | 94.2 | 96336.4226 | 7.7033 | 230.5463
| 75.7456 | 1.3173 | 94.4 | 97006.8101 | 7.7222 | 231.4255
| 76.3916 | 1.3307 | 94.6 | 97098.3795 | 7.6945 | 229.7651
| 76.6336 | 1.3441 | 94.8 | 96451.9372 | 7.7593 | 227.667
| 77.3236 | 1.3578 | 95 | 94990.4644 | 7.7569 | 222.0765
| 77.3531 | 1.3715 | 95.2 | 94127.3055 | 7.8697 | 220.2159
| 77.7036 | 1.3854 | 95.4 | 93277.0329 | 7.9226 | 217.3633
| 78.3031 | 1.3994 | 95.6 | 93416.9876 | 7.9049 | 216.144
| 79.0886 | 1.4136 | 95.8 | 94462.3281 | 7.8319 | 216.5247
| 80.153 | 1.4279 | 96 | 95741.7416 | 7.7049 | 216.5895
| 80.6637 | 1.4422 | 96.2 | 97405.4306 | 7.674 | 219.2822
| 80.7224 | 1.4569 | 96.4 | 98982.437 | 7.7294 | 223.1949
| 81.2832 | 1.4717 | 96.6 | 100228.6758 | 7.7008 | 224.7213
| 81.6201 | 1.4866 | 96.8 | 101271.4953 | 7.7172 | 226.4721
| 82.2902 | 1.5016 | 97 | 102265.5843 | 7.6755 | 227.0318
| 82.6978 | 1.5168 | 97.2 | 103048.8582 | 7.6853 | 227.929
| 82.9553 | 1.5321 | 97.4 | 103648.275 | 7.7255 | 228.8706
| 83.3087 | 1.5477 | 97.6 | 105044.2409 | 7.7347 | 231.3752
| 83.8723 | 1.5634 | 97.8 | 105880.0527 | 7.7176 | 231.8789
| 84.2635 | 1.5792 | 98 | 106606.7135 | 7.7334 | 232.679
| 84.7383 | 1.5951 | 98.2 | 106665.1837 | 7.7464 | 231.6532
| 85.2456 | 1.6113 | 98.4 | 106998.9203 | 7.7498 | 231.1749
| 85.7238 | 1.6276 | 98.6 | 106235.5635 | 7.7793 | 228.2859
| 86.2728 | 1.6441 | 98.8 | 105379.7949 | 7.799 | 225.0144
| 86.603 | 1.6608 | 99 | 104277.1875 | 7.863 | 221.9005
| 87.4489 | 1.6775 | 99.2 | 102953.1286 | 7.8425 | 216.8322
| 88.6681 | 1.6944 | 99.4 | 101376.3671 | 7.7662 | 210.3111
| 89.346 | 1.7115 | 99.6 | 101248.6159 | 7.7538 | 208.5294
| 89.2237 | 1.7289 | 99.8 | 101562.2837 | 7.8688 | 209.8836
| 89.9123 | 1.7464 | 100 | 103165.5262 | 7.8187 | 211.7679
| 90.0118 | 1.7641 | 100.2 | 105811.0136 | 7.8482 | 217.5072
| 90.8195 | 1.7819 | 100.4 | 108178.5831 | 7.7669 | 220.66
| 91.4189 | 1.7999 | 100.6 | 110661.136 | 7.7212 | 224.6322
| 91.9845 | 1.8182 | 100.8 | 112072.869 | 7.702 | 226.3877
| 92.2765 | 1.8366 | 101 | 112718.0092 | 7.7414 | 227.2825
| 92.8372 | 1.8551 | 101.2 | 112855.0823 | 7.7459 | 226.3161
| 93.0835 | 1.8739 | 101.4 | 113234.7615 | 7.7978 | 226.7746
| 93.1921 | 1.8929 | 101.6 | 113541.9531 | 7.8743 | 227.4768
| 93.7533 | 1.9121 | 101.8 | 113750.2074 | 7.8791 | 226.6741
| 94.3947 | 1.9314 | 102 | 114358.5962 | 7.8642 | 226.4949
| 95.3534 | 1.9508 | 102.2 | 114699.7219 | 7.8034 | 224.8755
| 95.8538 | 1.9706 | 102.4 | 114510.5786 | 7.8268 | 223.4601
| 96.7682 | 1.9905 | 102.6 | 114717.5821 | 7.7781 | 221.7484
| 97.2793 | 2.0107 | 102.8 | 114794.1326 | 7.7962 | 220.8851
| 97.6829 | 2.031 | 103 | 114303.1308 | 7.8415 | 219.1745
| 98.4774 | 2.0515 | 103.2 | 113648.4174 | 7.8291 | 216.1381
| 98.6484 | 2.0722 | 103.4 | 114226.8132 | 7.8922 | 217.1992
| 99.4051 | 2.0932 | 103.6 | 114251.2547 | 7.8748 | 215.6504
| 100.2058 | 2.1144 | 103.8 | 114644.7956 | 7.8445 | 214.7368
| 100.9508 | 2.1358 | 104 | 115512.503 | 7.8152 | 214.8998
| 101.156 | 2.1573 | 104.2 | 116571.3649 | 7.8646 | 216.7906
| 101.6449 | 2.1792 | 104.4 | 116757.3465 | 7.8875 | 216.2705
| 102.144 | 2.2012 | 104.6 | 117498.708 | 7.899 | 216.8008
| 102.5365 | 2.2236 | 104.8 | 117624.7037 | 7.9387 | 216.4162
| 103.1955 | 2.2461 | 105 | 117014.2971 | 7.9517 | 213.9718
| 103.65 | 2.2687 | 105.2 | 115912.3065 | 8.0057 | 211.1335
| 104.0869 | 2.2917 | 105.4 | 115416.3124 | 8.0524 | 209.5107
| 104.9045 | 2.3148 | 105.6 | 115590.9898 | 8.0282 | 208.2523
| 105.3886 | 2.3382 | 105.8 | 116587.4083 | 8.0392 | 209.3136
| 105.5758 | 2.362 | 106 | 118933.1718 | 8.07 | 213.5823
| 106.3077 | 2.3858 | 106.2 | 121662.0531 | 8.0129 | 217.2512
| 106.7711 | 2.4098 | 106.4 | 124799.5022 | 7.9912 | 222.3308
| 107.4183 | 2.4342 | 106.6 | 126831.3124 | 7.9637 | 224.8821
| 108.2858 | 2.4589 | 106.8 | 128804.3501 | 7.9071 | 226.7581
| 108.7312 | 2.4837 | 107 | 129478.269 | 7.9328 | 227.2596
| 109.5216 | 2.5087 | 107.2 | 129959.7081 | 7.9122 | 226.543
| 110.5212 | 2.5341 | 107.4 | 130463.4371 | 7.8632 | 225.3697
| 111.0314 | 2.5598 | 107.6 | 131338.1832 | 7.8782 | 226.0809
| 111.7123 | 2.5857 | 107.8 | 131972.5862 | 7.8733 | 225.9367
| 111.9478 | 2.6119 | 108 | 132903.8937 | 7.9264 | 227.4135
| 112.7372 | 2.6382 | 108.2 | 132952.1333 | 7.9159 | 225.9477
| 113.1257 | 2.6649 | 108.4 | 133012.7412 | 7.9618 | 225.485
| 113.6807 | 2.6918 | 108.6 | 131908.0959 | 8.0038 | 222.561
| 114.5414 | 2.7191 | 108.8 | 130820.2733 | 8.0041 | 219.0043
| 114.7285 | 2.7467 | 109 | 129839.2939 | 8.098 | 217.2251
| 115.506 | 2.7743 | 109.2 | 130032.5901 | 8.0892 | 216.1619
| 116.457 | 2.8024 | 109.4 | 130294.9696 | 8.0563 | 214.8495
| 116.8407 | 2.8308 | 109.6 | 131760.4229 | 8.0824 | 216.8694
| 117.7563 | 2.8594 | 109.8 | 134776.0363 | 8.0106 | 220.3448
| 118.6721 | 2.8883 | 110 | 136841.6371 | 7.957 | 222.1729
| 118.9177 | 2.9175 | 110.2 | 138840.502 | 7.9949 | 225.3954
| 119.5864 | 2.947 | 110.4 | 141560.4815 | 7.967 | 228.8849
| 120.3952 | 2.9768 | 110.6 | 142738.8443 | 7.9443 | 229.3964
| 120.9062 | 3.007 | 110.8 | 142666.326 | 7.9795 | 228.4635
| 121.409 | 3.0375 | 111 | 143052.727 | 8.0095 | 228.3352
| 122.7003 | 3.068 | 111.2 | 143101.9868 | 7.9414 | 225.8677
| 123.2315 | 3.0991 | 111.4 | 141839.3893 | 7.9928 | 222.9567
| 123.971 | 3.1304 | 111.6 | 140898.1052 | 8.0135 | 220.1631
| 124.24 | 3.1622 | 111.8 | 140768.0851 | 8.0839 | 219.736
| 124.8108 | 3.1942 | 112 | 141397.5093 | 8.1032 | 219.9035
| 125.7744 | 3.2264 | 112.2 | 143393.3354 | 8.051 | 221.4464
| 126.1997 | 3.259 | 112.4 | 146560.7645 | 8.0525 | 226.0389
| 127.0808 | 3.292 | 112.6 | 150428.1845 | 7.9884 | 230.7753
| 128.0997 | 3.3253 | 112.8 | 153343.0515 | 7.9232 | 233.6329
| 128.5923 | 3.359 | 113 | 156361.0516 | 7.9237 | 237.8192
| 128.8831 | 3.3928 | 113.2 | 157951.8469 | 7.9675 | 240.1287
| 129.5317 | 3.4272 | 113.4 | 158507.779 | 7.9812 | 239.9321
| 130.4905 | 3.4619 | 113.6 | 158110.3498 | 7.9694 | 237.5023
| 130.5621 | 3.497 | 113.8 | 157948.4541 | 8.0642 | 237.4537
| 130.9069 | 3.5325 | 114 | 156881.1801 | 8.1382 | 235.3494
| 132.0055 | 3.5681 | 114.2 | 155384.3887 | 8.125 | 230.9539
| 132.7331 | 3.6042 | 114.4 | 154400.079 | 8.1524 | 228.2343
| 133.3675 | 3.6407 | 114.6 | 153537.9224 | 8.1905 | 225.9376
| 133.6744 | 3.6776 | 114.8 | 151514.4035 | 8.2877 | 222.5565
| 134.1542 | 3.7149 | 115 | 150202.2335 | 8.3546 | 219.951
| 135.2365 | 3.7523 | 115.2 | 150173.3679 | 8.3264 | 218.1222
| 135.8399 | 3.7904 | 115.4 | 150073.5744 | 8.3605 | 217.1581
| 137.0836 | 3.8286 | 115.6 | 150292.8059 | 8.3102 | 215.4391
| 137.8851 | 3.8674 | 115.8 | 151203.7677 | 8.3048 | 215.6177
| 138.7463 | 3.9066 | 116 | 152335.9479 | 8.2897 | 216.0085
| 139.2875 | 3.9461 | 116.2 | 153106.2745 | 8.319 | 216.4756
| 139.6343 | 3.986 | 116.4 | 153389.3085 | 8.3804 | 216.6018
| 140.624 | 4.0264 | 116.6 | 153728.3122 | 8.3631 | 215.5928
| 141.31 | 4.0672 | 116.8 | 154573.4506 | 8.3753 | 215.8985
| 142.2635 | 4.1085 | 117 | 156093.3098 | 8.3458 | 216.6742
| 143.1368 | 4.1499 | 117.2 | 156961.6148 | 8.3359 | 216.6585
| 143.9016 | 4.1918 | 117.4 | 158620.0553 | 8.3281 | 217.9743
| 144.7485 | 4.2344 | 117.6 | 160353.4991 | 8.3107 | 219.2378
| 145.9181 | 4.2773 | 117.8 | 161214.7747 | 8.2691 | 218.6572
| 146.6517 | 4.3205 | 118 | 161044.7859 | 8.2934 | 217.4391
| 146.9725 | 4.3641 | 118.2 | 161402.5176 | 8.3581 | 217.7246
| 147.4792 | 4.4085 | 118.4 | 162139.7149 | 8.397 | 218.2046
| 148.4732 | 4.4531 | 118.6 | 163331.6254 | 8.3727 | 218.4266
| 149.3216 | 4.4982 | 118.8 | 165914.1091 | 8.3464 | 220.8395
| 150.168 | 4.5438 | 119 | 168953.7385 | 8.3157 | 223.8787
| 150.7408 | 4.5897 | 119.2 | 172546.5097 | 8.3098 | 228.1863
| 151.5416 | 4.6362 | 119.4 | 174715.6355 | 8.2984 | 230.0784
| 152.2441 | 4.6832 | 119.6 | 175008.2537 | 8.3228 | 229.5429
| 153.0128 | 4.7307 | 119.8 | 174628.5587 | 8.3488 | 227.9659
| 154.108 | 4.7786 | 120 | 174489.6415 | 8.336 | 226.1402
| 154.9044 | 4.827 | 120.2 | 173432.1376 | 8.369 | 223.642
| 155.756 | 4.8758 | 120.4 | 172998.9508 | 8.3884 | 221.9177
| 156.7674 | 4.9254 | 120.6 | 174018.2406 | 8.3717 | 221.87
| 157.9235 | 4.9753 | 120.8 | 174866.2979 | 8.3421 | 221.3451
| 158.5854 | 5.0257 | 121 | 174001.9974 | 8.3896 | 219.4353
| 159.1038 | 5.0769 | 121.2 | 173873.3971 | 8.4441 | 218.7553
| 160.0297 | 5.128 | 121.4 | 174282.5645 | 8.4462 | 218.0848
| 160.7152 | 5.1801 | 121.6 | 175162.633 | 8.4694 | 218.4413
| 161.5894 | 5.2328 | 121.8 | 175758.2743 | 8.4764 | 218.1126
| 162.1412 | 5.2858 | 122 | 177935.2256 | 8.4969 | 220.3609
| 162.8697 | 5.3393 | 122.2 | 181064.2344 | 8.4862 | 223.5296
| 163.5021 | 5.3933 | 122.4 | 182812.9174 | 8.5049 | 225.078
| 163.9863 | 5.4482 | 122.6 | 182973.1205 | 8.5616 | 224.8384
| 164.497 | 5.5034 | 122.8 | 184179.6962 | 8.6014 | 225.8952
| 165.5674 | 5.5593 | 123 | 184607.245 | 8.592 | 224.9959
| 166.2732 | 5.6154 | 123.2 | 185166.7734 | 8.6199 | 224.8927
| 166.7999 | 5.6725 | 123.4 | 187586.3451 | 8.6437 | 227.4545
| 167.5635 | 5.7301 | 123.6 | 191913.5165 | 8.6192 | 232.0314
| 168.4002 | 5.7883 | 123.8 | 194387.4324 | 8.6113 | 234.1136
| 169.3065 | 5.847 | 124 | 197499.5361 | 8.5896 | 236.8761
| 170.2499 | 5.906 | 124.2 | 197367.0367 | 8.6024 | 235.4446
| 171.5214 | 5.9662 | 124.4 | 194904.8003 | 8.611 | 230.5644
| 172.4219 | 6.0266 | 124.6 | 191717.9023 | 8.6687 | 225.5112
| 173.4887 | 6.088 | 124.8 | 189905.2522 | 8.6941 | 221.9522
| 174.0973 | 6.1497 | 125 | 188321.6243 | 8.7654 | 219.4559
| 175.1793 | 6.212 | 125.2 | 189501.4101 | 8.7504 | 219.5487
| 176.1874 | 6.275 | 125.4 | 192804.3564 | 8.7158 | 222.2942
| 177.0814 | 6.339 | 125.6 | 195310.8971 | 8.7055 | 224.26
| 178.0741 | 6.4033 | 125.8 | 197749.5484 | 8.6865 | 225.9746
| 179.2201 | 6.4683 | 126 | 197904.7839 | 8.6814 | 224.7241
| 180.2025 | 6.5337 | 126.2 | 195991.3257 | 8.7192 | 221.3208
| 181.0956 | 6.6003 | 126.4 | 193334.9273 | 8.7783 | 217.2522
| 182.2052 | 6.6674 | 126.6 | 192442.3452 | 8.7933 | 214.9479
| 182.8862 | 6.7352 | 126.8 | 193542.5605 | 8.8251 | 215.5836
| 184.1391 | 6.8039 | 127 | 197585.7028 | 8.761 | 218.7203
| 184.8559 | 6.8725 | 127.2 | 203810.1039 | 8.7246 | 225.157
| 185.6989 | 6.9428 | 127.4 | 210071.4638 | 8.6814 | 231.4705
| 186.6425 | 7.0131 | 127.6 | 215199.7157 | 8.644 | 236.3152
| 188.2489 | 7.0846 | 127.8 | 216244.1873 | 8.5905 | 235.3507
| 189.3405 | 7.1566 | 128 | 214644.374 | 8.6152 | 232.1906
| 190.3384 | 7.2294 | 128.2 | 210955.8941 | 8.674 | 226.873
| 191.4903 | 7.3029 | 128.4 | 206948.0074 | 8.725 | 221.0767
| 192.4188 | 7.377 | 128.6 | 205322.0216 | 8.7704 | 218.3269
| 193.244 | 7.4525 | 128.8 | 204790.1093 | 8.8142 | 216.958
| 194.0445 | 7.5281 | 129 | 206702.5445 | 8.8285 | 218.2893
| 195.3012 | 7.6044 | 129.2 | 209891.6325 | 8.7841 | 220.3465
| 196.6784 | 7.6818 | 129.4 | 214175.5451 | 8.7181 | 223.4043
| 197.5801 | 7.7597 | 129.6 | 217352.6903 | 8.7109 | 225.9344
| 198.681 | 7.8393 | 129.8 | 221195.0435 | 8.6804 | 228.8894
| 200.0004 | 7.9188 | 130 | 221838.5455 | 8.6651 | 228.0487
| 201.1012 | 7.9992 | 130.2 | 222695.7678 | 8.6681 | 227.7657
| 202.4425 | 8.0808 | 130.4 | 223856.2334 | 8.6475 | 227.4676
| 203.5167 | 8.1625 | 130.6 | 224985.3146 | 8.6507 | 227.5193
| 204.4264 | 8.2464 | 130.8 | 226954.3027 | 8.6619 | 228.7
| 205.4719 | 8.3304 | 131 | 230930.4248 | 8.6396 | 231.796
| 206.562 | 8.4144 | 131.2 | 232593.9276 | 8.6373 | 232.3713
| 208.1202 | 8.5007 | 131.4 | 232027.185 | 8.6195 | 229.9509
| 209.2206 | 8.5871 | 131.6 | 230578.6866 | 8.6506 | 227.2982
| 210.0955 | 8.6744 | 131.8 | 228811.8594 | 8.7059 | 224.6689
| 211.1575 | 8.7633 | 132 | 228043.1725 | 8.7361 | 222.8381
| 212.5285 | 8.8518 | 132.2 | 229363.7119 | 8.7152 | 222.7187
| 213.7405 | 8.9422 | 132.4 | 233644.4282 | 8.6786 | 225.7992
| 214.7173 | 9.0338 | 132.6 | 238077.0767 | 8.6628 | 229.3432
| 216.2887 | 9.1254 | 132.8 | 242988.3379 | 8.5929 | 232.5376
| 217.7601 | 9.2186 | 133 | 244297.9188 | 8.5691 | 232.2275
| 218.9021 | 9.3126 | 133.2 | 243035.4057 | 8.598 | 229.8076
| 219.9355 | 9.4071 | 133.4 | 241562.1561 | 8.6382 | 227.3576
| 221.2001 | 9.5033 | 133.6 | 239799.8055 | 8.6642 | 224.3611
| 222.1779 | 9.6008 | 133.8 | 237284.9764 | 8.7235 | 221.0546
| 223.6445 | 9.6983 | 134 | 237112.4469 | 8.7174 | 219.4194
| 225.1751 | 9.7965 | 134.2 | 239824.4848 | 8.6759 | 220.4717
| 226.6371 | 9.8973 | 134.4 | 240754.205 | 8.6616 | 219.9184
| 227.6417 | 9.998 | 134.6 | 241607.3391 | 8.6846 | 219.8643
| 228.6316 | 10.0995 | 134.8 | 243512.6118 | 8.6979 | 220.818
| 229.7811 | 10.2037 | 135 | 244659.7273 | 8.7085 | 220.866
| 230.7481 | 10.3074 | 135.2 | 243901.5544 | 8.7525 | 219.3612
| 232.4521 | 10.4116 | 135.4 | 243972.8438 | 8.7285 | 217.7467
| 233.6608 | 10.5194 | 135.6 | 244479.8327 | 8.7431 | 217.1582
| 234.9326 | 10.6274 | 135.8 | 244784.1016 | 8.7543 | 216.3155
| 236.4559 | 10.7353 | 136 | 243934.6317 | 8.7573 | 214.1454
| 237.6499 | 10.8443 | 136.2 | 245565.3365 | 8.7605 | 214.6091
| 238.9609 | 10.9562 | 136.4 | 248321.4698 | 8.7451 | 215.9472
| 240.1834 | 11.0682 | 136.6 | 253907.9967 | 8.708 | 219.9084
| 241.7626 | 11.1801 | 136.8 | 258060.1048 | 8.6588 | 222.1468
| 243.0593 | 11.2954 | 137 | 264766.6253 | 8.6117 | 227.0034
| 244.7039 | 11.4114 | 137.2 | 269938.623 | 8.5549 | 230.0484
| 245.5156 | 11.5274 | 137.4 | 272387.0934 | 8.584 | 231.6469
| 246.8 | 11.6445 | 137.6 | 269349.5786 | 8.6265 | 227.7788
| 248.2035 | 11.7654 | 137.8 | 265942.5364 | 8.6677 | 223.5218
| 249.8248 | 11.8863 | 138 | 261486.3466 | 8.7037 | 218.1872
| 251.0203 | 12.0066 | 138.2 | 256458.2333 | 8.7787 | 212.9425
| 252.7018 | 12.1295 | 138.4 | 253827.5789 | 8.7965 | 209.2915
| 253.8866 | 12.2554 | 138.6 | 255675.7862 | 8.8071 | 209.9689
| 255.6948 | 12.3814 | 138.8 | 259656.1144 | 8.749 | 211.7499
| 256.6018 | 12.5073 | 139 | 265206.3486 | 8.7423 | 215.7949
| 258.207 | 12.6347 | 139.2 | 273606.1602 | 8.6609 | 221.4642
| 259.4374 | 12.7661 | 139.4 | 278795.9354 | 8.6418 | 224.8537
| 261.2568 | 12.8975 | 139.6 | 283123.4516 | 8.5892 | 226.8389
| 262.6579 | 13.029 | 139.8 | 285585.3305 | 8.5819 | 227.7147
| 264.0385 | 13.1615 | 140 | 285679.6145 | 8.5962 | 226.637
| 265.9434 | 13.2982 | 140.2 | 285226.0325 | 8.5818 | 224.554
| 267.3367 | 13.4356 | 140.4 | 287369.5815 | 8.581 | 225.1823
| 268.6395 | 13.573 | 140.6 | 290367.307 | 8.5788 | 226.6
| 269.9595 | 13.7104 | 140.8 | 292456.4114 | 8.5824 | 227.2467
| 271.9525 | 13.8529 | 141 | 295897.4725 | 8.5333 | 228.2623
| 272.9519 | 13.9962 | 141.2 | 296669.5395 | 8.5725 | 228.1933
| 274.4444 | 14.1402 | 141.4 | 296066.3236 | 8.5896 | 226.4889
| 276.0227 | 14.2841 | 141.6 | 297098.8833 | 8.5872 | 226.0147
| 277.7525 | 14.4294 | 141.8 | 301113.5046 | 8.5515 | 227.7505
| 279.418 | 14.5805 | 142 | 302954.0215 | 8.5416 | 227.8346
| 281.1573 | 14.7309 | 142.2 | 306335.6459 | 8.5141 | 229.0472
| 282.4534 | 14.8822 | 142.4 | 308982.2867 | 8.5211 | 230.1425
| 283.9534 | 15.0332 | 142.6 | 309099.8913 | 8.5335 | 229.0368
| 285.7121 | 15.1874 | 142.8 | 306133.3589 | 8.5547 | 225.3012
| 287.0235 | 15.3466 | 143 | 304152.6954 | 8.6006 | 222.8446
| 288.8103 | 15.5049 | 143.2 | 303974.3238 | 8.6007 | 221.3058
| 290.1093 | 15.6641 | 143.4 | 303313.0726 | 8.6361 | 219.9075
| 291.5602 | 15.8232 | 143.6 | 300700.167 | 8.6775 | 216.9201
| 292.9443 | 15.9857 | 143.8 | 299874.9535 | 8.7106 | 215.3654
| 294.9975 | 16.1536 | 144 | 299081.9509 | 8.7038 | 213.2316
| 296.5475 | 16.3207 | 144.2 | 296051.5747 | 8.7481 | 209.9759
| 297.9402 | 16.4887 | 144.4 | 295573.7608 | 8.7803 | 208.7441
| 299.7432 | 16.6567 | 144.6 | 299313.3239 | 8.7478 | 210.1654
| 301.4126 | 16.8264 | 144.8 | 303088.0706 | 8.7248 | 211.7242
| 303.1016 | 17.0043 | 145 | 308168.4967 | 8.6951 | 214.201
| 305.3766 | 17.1812 | 145.2 | 313076.8122 | 8.6306 | 215.9937
| 306.7238 | 17.3591 | 145.4 | 321130.8483 | 8.6 | 220.8723
| 308.9258 | 17.5369 | 145.6 | 323881.1982 | 8.5591 | 221.1536
| 310.1622 | 17.7147 | 145.8 | 327954.8958 | 8.5659 | 223.2706
| 312.2086 | 17.8989 | 146 | 330040.0654 | 8.5428 | 223.2203
| 313.3158 | 18.0869 | 146.2 | 329769.4517 | 8.5942 | 222.3963
| 315.1451 | 18.2759 | 146.4 | 328609.8469 | 8.6095 | 220.2961
| 316.8433 | 18.4648 | 146.6 | 329093.2558 | 8.6198 | 219.4772
| 319.1968 | 18.6537 | 146.8 | 327622.5949 | 8.6059 | 216.7418
| 321.0709 | 18.8427 | 147 | 326013.905 | 8.621 | 214.3795
| 322.5043 | 19.0097 | 147.2 | 328076.783 | 8.6202 | 214.8566
| 323.7998 | 19.1953 | 147.4 | 329756.9407 | 8.6406 | 215.228
| 326.0227 | 19.3963 | 147.6 | 331241.3878 | 8.6173 | 214.6921
| 327.5845 | 19.5819 | 147.8 | 333440.1369 | 8.6172 | 215.1724
| 329.2707 | 19.783 | 148 | 334887.4605 | 8.624 | 215.0728
| 330.8873 | 19.984 | 148.2 | 334425.0723 | 8.6485 | 213.7758
| 333.0225 | 20.185 | 148.4 | 335287.8714 | 8.633 | 212.9217
| 334.833 | 20.3861 | 148.6 | 335684.0842 | 8.639 | 212.0446
| 336.2173 | 20.5871 | 148.8 | 336571.6891 | 8.6646 | 211.8436
| 338.0198 | 20.7959 | 149 | 340013.4808 | 8.6509 | 212.9525
| 339.9229 | 21.0047 | 149.2 | 342205.2486 | 8.6406 | 213.1675
| 341.8175 | 21.2212 | 149.4 | 345075.0869 | 8.6295 | 213.8309
| 343.5496 | 21.4222 | 149.6 | 348641.2157 | 8.6138 | 215.0343
| 345.3673 | 21.6387 | 149.8 | 354463.852 | 8.5853 | 217.6152
| 347.2695 | 21.8552 | 150 | 358341.2469 | 8.5661 | 218.8768
| 349.0707 | 22.0717 | 150.2 | 363747.7811 | 8.5419 | 221.1768
| 350.7015 | 22.3037 | 150.4 | 370124.2984 | 8.5284 | 224.2451
| 352.7431 | 22.5202 | 150.6 | 374814.4855 | 8.4967 | 225.8596
| 354.831 | 22.7522 | 150.8 | 377991.8201 | 8.4795 | 226.494
| 356.6933 | 22.9842 | 151 | 379062.4186 | 8.4865 | 225.9907
| 358.1152 | 23.2162 | 151.2 | 377402.0732 | 8.5328 | 224.1586
| 360.2413 | 23.4481 | 151.4 | 375522.7913 | 8.5438 | 221.6379
| 362.2952 | 23.6801 | 151.6 | 372289.3234 | 8.5672 | 218.3884
| 364.3044 | 23.9121 | 151.8 | 370906.3948 | 8.5808 | 216.3383
| 366.2067 | 24.1595 | 152 | 371791.1102 | 8.5914 | 215.7778
| 367.6289 | 24.3915 | 152.2 | 374129.3261 | 8.6091 | 216.435
| 369.7092 | 24.639 | 152.4 | 379186.0581 | 8.5818 | 218.2187
| 372.208 | 24.8864 | 152.6 | 383888.7334 | 8.536 | 219.4512
| 374.1668 | 25.1338 | 152.8 | 389726.2113 | 8.5105 | 221.7619
| 375.9614 | 25.3968 | 153 | 392599.36 | 8.5178 | 222.4549
| 377.9057 | 25.6442 | 153.2 | 392954.1878 | 8.5259 | 221.5206
| 379.9134 | 25.9071 | 153.4 | 390755.7841 | 8.5527 | 219.0821
| 382.0653 | 26.17 | 153.6 | 388737.4547 | 8.5712 | 216.6726
| 384.0206 | 26.433 | 153.8 | 385172.2322 | 8.6092 | 213.5593
| 386.2437 | 26.6959 | 154 | 384212.6978 | 8.617 | 211.7696
| 387.8941 | 26.9588 | 154.2 | 386921.7096 | 8.628 | 212.4751
| 390.0462 | 27.2372 | 154.4 | 390926.575 | 8.612 | 213.5608
| 392.135 | 27.5001 | 154.6 | 397055.1439 | 8.5792 | 215.8499
| 394.1781 | 27.7785 | 154.8 | 403797.8044 | 8.5515 | 218.5226
| 396.3976 | 28.0569 | 155 | 408173.8735 | 8.5299 | 219.7246
| 398.6631 | 28.3352 | 155.2 | 408759.0313 | 8.5285 | 218.7723
| 398.9979 | 28.3971 | 155.24 | 409100.5872 | 1.7977e+308 | 1.7977e+308
| 399.6063 | 28.4125 | 155.32 | 409018.2206 | 1.7977e+308 | 1.7977e+308
Hold Segment Type | 400.0676 | 28.4125 | 155.4 | 408911.488 | 1.7977e+308 | 1.7977e+308
| 403.8684 | 28.4122 | 158.8 | 417154.9781 | 1.7977e+308 | 1.7977e+308
| 403.9911 | 28.4122 | 160.8 | 428501.261 | 1.7977e+308 | 1.7977e+308
| 404.7736 | 28.4121 | 162.8 | 410776.7831 | 1.7977e+308 | 1.7977e+308
| 404.8337 | 28.4121 | 164.8 | 415571.3857 | 1.7977e+308 | 1.7977e+308
| 404.2373 | 28.4122 | 165.48 | 404260.3056 | 1.7977e+308 | 1.7977e+308
| 404.2194 | 28.4122 | 165.56 | 403186.0359 | 1.7977e+308 | 1.7977e+308
| 404.3259 | 28.4122 | 165.64 | 402975.0456 | 1.7977e+308 | 1.7977e+308
| 404.5402 | 28.4122 | 165.72 | 1.7977e+308 | 1.7977e+308 | 1.7977e+308
| 404.7498 | 28.4121 | 165.8 | 1.7977e+308 | 1.7977e+308 | 1.7977e+308
Unload From Peak Segment Type | 404.6596 | 28.4121 | 165.88 | 1.7977e+308 | 1.7977e+308 | 1.7977e+308
| 404.5971 | 28.4122 | 165.96 | 1.7977e+308 | 1.7977e+308 | 1.7977e+308
| 404.1319 | 28.4122 | 166.2 | 1.7977e+308 | 1.7977e+308 | 1.7977e+308
| 404.1174 | 28.1955 | 166.4 | 1.7977e+308 | 1.7977e+308 | 1.7977e+308
| 403.5202 | 27.917 | 166.6 | 1.7977e+308 | 1.7977e+308 | 1.7977e+308
| 402.9391 | 27.6231 | 166.8 | 1.7977e+308 | 1.7977e+308 | 1.7977e+308
| 402.5901 | 27.3445 | 167 | 1.7977e+308 | 1.7977e+308 | 1.7977e+308
| 402.0829 | 27.066 | 167.2 | 1.7977e+308 | 1.7977e+308 | 1.7977e+308
| 401.3341 | 26.7814 | 167.4 | 1.7977e+308 | 1.7977e+308 | 1.7977e+308
| 400.6733 | 26.4936 | 167.6 | 1.7977e+308 | 1.7977e+308 | 1.7977e+308
| 399.9964 | 26.2151 | 167.8 | 1.7977e+308 | 1.7977e+308 | 1.7977e+308
| 399.427 | 25.925 | 168 | 1.7977e+308 | 1.7977e+308 | 1.7977e+308
| 398.6738 | 25.6426 | 168.2 | 1.7977e+308 | 1.7977e+308 | 1.7977e+308
| 397.8595 | 25.3538 | 168.4 | 1.7977e+308 | 1.7977e+308 | 1.7977e+308
| 397.1015 | 25.0702 | 168.6 | 1.7977e+308 | 1.7977e+308 | 1.7977e+308
| 396.4538 | 24.7917 | 168.8 | 1.7977e+308 | 1.7977e+308 | 1.7977e+308
| 395.568 | 24.4977 | 169 | 1.7977e+308 | 1.7977e+308 | 1.7977e+308
| 394.6829 | 24.2192 | 169.2 | 1.7977e+308 | 1.7977e+308 | 1.7977e+308
| 394.165 | 23.9407 | 169.4 | 1.7977e+308 | 1.7977e+308 | 1.7977e+308
| 393.328 | 23.6468 | 169.6 | 1.7977e+308 | 1.7977e+308 | 1.7977e+308
| 392.3644 | 23.3683 | 169.8 | 1.7977e+308 | 1.7977e+308 | 1.7977e+308
| 391.8456 | 23.0898 | 170 | 1.7977e+308 | 1.7977e+308 | 1.7977e+308
| 391.4379 | 22.8035 | 170.2 | 1.7977e+308 | 1.7977e+308 | 1.7977e+308
| 390.2941 | 22.5173 | 170.4 | 1.7977e+308 | 1.7977e+308 | 1.7977e+308
| 389.6023 | 22.2388 | 170.6 | 1.7977e+308 | 1.7977e+308 | 1.7977e+308
| 388.7847 | 21.9449 | 170.8 | 1.7977e+308 | 1.7977e+308 | 1.7977e+308
| 387.8727 | 21.6664 | 171 | 1.7977e+308 | 1.7977e+308 | 1.7977e+308
| 387.0515 | 21.3879 | 171.2 | 1.7977e+308 | 1.7977e+308 | 1.7977e+308
| 386.1718 | 21.0939 | 171.4 | 1.7977e+308 | 1.7977e+308 | 1.7977e+308
| 385.5964 | 20.8154 | 171.6 | 1.7977e+308 | 1.7977e+308 | 1.7977e+308
| 385.0923 | 20.5215 | 171.8 | 1.7977e+308 | 1.7977e+308 | 1.7977e+308
| 384.4838 | 20.243 | 172 | 1.7977e+308 | 1.7977e+308 | 1.7977e+308
| 384.0126 | 19.9644 | 172.2 | 1.7977e+308 | 1.7977e+308 | 1.7977e+308
| 383.4172 | 19.6705 | 172.4 | 1.7977e+308 | 1.7977e+308 | 1.7977e+308
| 382.7486 | 19.392 | 172.6 | 1.7977e+308 | 1.7977e+308 | 1.7977e+308
| 381.6348 | 19.1135 | 172.8 | 1.7977e+308 | 1.7977e+308 | 1.7977e+308
| 380.8791 | 18.8195 | 173 | 1.7977e+308 | 1.7977e+308 | 1.7977e+308
| 380.3109 | 18.541 | 173.2 | 1.7977e+308 | 1.7977e+308 | 1.7977e+308
| 379.531 | 18.2626 | 173.4 | 1.7977e+308 | 1.7977e+308 | 1.7977e+308
| 379.0339 | 17.9686 | 173.6 | 1.7977e+308 | 1.7977e+308 | 1.7977e+308
| 378.2821 | 17.6901 | 173.8 | 1.7977e+308 | 1.7977e+308 | 1.7977e+308
| 377.6806 | 17.3961 | 174 | 1.7977e+308 | 1.7977e+308 | 1.7977e+308
| 376.766 | 17.1176 | 174.2 | 1.7977e+308 | 1.7977e+308 | 1.7977e+308
| 376.3544 | 16.8391 | 174.4 | 1.7977e+308 | 1.7977e+308 | 1.7977e+308
| 375.4923 | 16.5452 | 174.6 | 1.7977e+308 | 1.7977e+308 | 1.7977e+308
| 374.3066 | 16.2667 | 174.8 | 1.7977e+308 | 1.7977e+308 | 1.7977e+308
| 373.4038 | 15.9882 | 175 | 1.7977e+308 | 1.7977e+308 | 1.7977e+308
| 372.5245 | 15.6943 | 175.2 | 1.7977e+308 | 1.7977e+308 | 1.7977e+308
| 371.7052 | 15.4158 | 175.4 | 1.7977e+308 | 1.7977e+308 | 1.7977e+308
| 371.0259 | 15.1373 | 175.6 | 1.7977e+308 | 1.7977e+308 | 1.7977e+308
| 370.1244 | 14.8433 | 175.8 | 1.7977e+308 | 1.7977e+308 | 1.7977e+308
| 369.3714 | 14.5648 | 176 | 1.7977e+308 | 1.7977e+308 | 1.7977e+308
| 368.5408 | 14.2709 | 176.2 | 1.7977e+308 | 1.7977e+308 | 1.7977e+308
| 367.6204 | 13.9924 | 176.4 | 1.7977e+308 | 1.7977e+308 | 1.7977e+308
| 366.9282 | 13.7139 | 176.6 | 1.7977e+308 | 1.7977e+308 | 1.7977e+308
| 365.8087 | 13.42 | 176.8 | 1.7977e+308 | 1.7977e+308 | 1.7977e+308
| 365.4244 | 13.1415 | 177 | 1.7977e+308 | 1.7977e+308 | 1.7977e+308
| 364.5124 | 12.8527 | 177.2 | 1.7977e+308 | 1.7977e+308 | 1.7977e+308
| 363.7592 | 12.569 | 177.4 | 1.7977e+308 | 1.7977e+308 | 1.7977e+308
| 362.8842 | 12.2905 | 177.6 | 1.7977e+308 | 1.7977e+308 | 1.7977e+308
| 362.0044 | 11.9997 | 177.8 | 1.7977e+308 | 1.7977e+308 | 1.7977e+308
| 361.0995 | 11.7336 | 178 | 1.7977e+308 | 1.7977e+308 | 1.7977e+308
| 360.0463 | 11.4396 | 178.2 | 1.7977e+308 | 1.7977e+308 | 1.7977e+308
| 358.9602 | 11.1457 | 178.4 | 1.7977e+308 | 1.7977e+308 | 1.7977e+308
| 358.2985 | 10.8672 | 178.6 | 1.7977e+308 | 1.7977e+308 | 1.7977e+308
| 357.1578 | 10.5887 | 178.8 | 1.7977e+308 | 1.7977e+308 | 1.7977e+308
| 356.0977 | 10.2948 | 179 | 1.7977e+308 | 1.7977e+308 | 1.7977e+308
| 355.5557 | 10.0163 | 179.2 | 1.7977e+308 | 1.7977e+308 | 1.7977e+308
| 354.7011 | 9.7378 | 179.4 | 1.7977e+308 | 1.7977e+308 | 1.7977e+308
| 354.0102 | 9.4438 | 179.6 | 1.7977e+308 | 1.7977e+308 | 1.7977e+308
| 353.1319 | 9.1654 | 179.8 | 1.7977e+308 | 1.7977e+308 | 1.7977e+308
| 352.2881 | 8.8776 | 180 | 1.7977e+308 | 1.7977e+308 | 1.7977e+308
| 351.412 | 8.5929 | 180.2 | 1.7977e+308 | 1.7977e+308 | 1.7977e+308
| 350.3989 | 8.3144 | 180.4 | 1.7977e+308 | 1.7977e+308 | 1.7977e+308
| 349.8373 | 8.0205 | 180.6 | 1.7977e+308 | 1.7977e+308 | 1.7977e+308
| 349.2443 | 7.742 | 180.8 | 1.7977e+308 | 1.7977e+308 | 1.7977e+308
| 348.62 | 7.4635 | 181 | 1.7977e+308 | 1.7977e+308 | 1.7977e+308
| 347.5554 | 7.1695 | 181.2 | 1.7977e+308 | 1.7977e+308 | 1.7977e+308
| 346.3674 | 6.8911 | 181.4 | 1.7977e+308 | 1.7977e+308 | 1.7977e+308
| 345.1381 | 6.6126 | 181.6 | 1.7977e+308 | 1.7977e+308 | 1.7977e+308
| 343.7584 | 6.3187 | 181.8 | 1.7977e+308 | 1.7977e+308 | 1.7977e+308
| 342.8362 | 6.0402 | 182 | 1.7977e+308 | 1.7977e+308 | 1.7977e+308
| 341.8786 | 5.7617 | 182.2 | 1.7977e+308 | 1.7977e+308 | 1.7977e+308
| 340.6559 | 5.4678 | 182.4 | 1.7977e+308 | 1.7977e+308 | 1.7977e+308
| 339.7922 | 5.1893 | 182.6 | 1.7977e+308 | 1.7977e+308 | 1.7977e+308
| 338.8109 | 4.8954 | 182.8 | 1.7977e+308 | 1.7977e+308 | 1.7977e+308
| 337.5581 | 4.6169 | 183 | 1.7977e+308 | 1.7977e+308 | 1.7977e+308
| 336.4386 | 4.3385 | 183.2 | 1.7977e+308 | 1.7977e+308 | 1.7977e+308
| 335.0593 | 4.0446 | 183.4 | 1.7977e+308 | 1.7977e+308 | 1.7977e+308
| 334.0211 | 3.7661 | 183.6 | 1.7977e+308 | 1.7977e+308 | 1.7977e+308
| 332.7629 | 3.4876 | 183.8 | 1.7977e+308 | 1.7977e+308 | 1.7977e+308
| 331.3968 | 3.1937 | 184 | 1.7977e+308 | 1.7977e+308 | 1.7977e+308
| 330.3437 | 2.9153 | 184.2 | 1.7977e+308 | 1.7977e+308 | 1.7977e+308
| 329.8996 | 2.807 | 184.28 | 1.7977e+308 | 1.7977e+308 | 1.7977e+308
Thermal Drift Hold Segment | 329.3801 | 2.7761 | 184.36 | 1.7977e+308 | 1.7977e+308 | 1.7977e+308
| 328.9439 | 2.7761 | 184.44 | 1.7977e+308 | 1.7977e+308 | 1.7977e+308
| 328.4285 | 2.7761 | 234.52 | 1.7977e+308 | 1.7977e+308 | 1.7977e+308
| 328.503 | 2.7761 | 234.6 | 1.7977e+308 | 1.7977e+308 | 1.7977e+308
| 328.2081 | 2.7761 | 236.8 | 1.7977e+308 | 1.7977e+308 | 1.7977e+308
| 328.9244 | 2.7761 | 238.8 | 1.7977e+308 | 1.7977e+308 | 1.7977e+308
| 328.6129 | 2.7761 | 240.8 | 1.7977e+308 | 1.7977e+308 | 1.7977e+308
| 328.9452 | 2.7761 | 242.8 | 1.7977e+308 | 1.7977e+308 | 1.7977e+308
| 328.5829 | 2.7761 | 244.8 | 1.7977e+308 | 1.7977e+308 | 1.7977e+308
| 328.4706 | 2.7761 | 246.8 | 1.7977e+308 | 1.7977e+308 | 1.7977e+308
| 328.9253 | 2.7761 | 248.8 | 1.7977e+308 | 1.7977e+308 | 1.7977e+308
| 328.4316 | 2.7761 | 250.8 | 1.7977e+308 | 1.7977e+308 | 1.7977e+308
| 328.3163 | 2.7761 | 252.8 | 1.7977e+308 | 1.7977e+308 | 1.7977e+308
| 328.5409 | 2.7761 | 254.8 | 1.7977e+308 | 1.7977e+308 | 1.7977e+308
| 328.1729 | 2.7761 | 256.8 | 1.7977e+308 | 1.7977e+308 | 1.7977e+308
| 328.3127 | 2.7761 | 258.8 | 1.7977e+308 | 1.7977e+308 | 1.7977e+308
| 328.4276 | 2.7761 | 260.8 | 1.7977e+308 | 1.7977e+308 | 1.7977e+308
| 328.7022 | 2.7761 | 262.8 | 1.7977e+308 | 1.7977e+308 | 1.7977e+308
| 328.5794 | 2.7761 | 264.8 | 1.7977e+308 | 1.7977e+308 | 1.7977e+308
| 328.5871 | 2.7761 | 266.8 | 1.7977e+308 | 1.7977e+308 | 1.7977e+308
| 328.5872 | 2.7761 | 268.8 | 1.7977e+308 | 1.7977e+308 | 1.7977e+308
| 328.516 | 2.7761 | 270.8 | 1.7977e+308 | 1.7977e+308 | 1.7977e+308
| 328.3576 | 2.7761 | 272.8 | 1.7977e+308 | 1.7977e+308 | 1.7977e+308
| 328.3193 | 2.7761 | 274.8 | 1.7977e+308 | 1.7977e+308 | 1.7977e+308
| 328.6385 | 2.7761 | 276.8 | 1.7977e+308 | 1.7977e+308 | 1.7977e+308
| 329.0617 | 2.7761 | 278.8 | 1.7977e+308 | 1.7977e+308 | 1.7977e+308
| 328.4182 | 2.7761 | 280.8 | 1.7977e+308 | 1.7977e+308 | 1.7977e+308
| 328.5612 | 2.7761 | 282.8 | 1.7977e+308 | 1.7977e+308 | 1.7977e+308
END

## Test 024
Segment | Displacement Into Surface | Load On Sample | Time On Sample | Harmonic Contact Stiffness | Hardness | Modulus
| nm | mN | s | N/m | GPa | GPa
Load Segment Type | 0 | 0 | 0 | 158.7988 | 1.7977e+308 | 4.9642e-311
| 0.25511 | 0.00016157 | 0.2 | 239.2476 | 1.7977e+308 | 1.4391e-158
| 0.38212 | 0.00027255 | 0.4 | 304.8103 | 1.7977e+308 | 1.8334e-158
| 0.703 | 0.00042906 | 0.6 | 375.6229 | 1.7977e+308 | 2.2593e-158
| 0.52436 | 0.00056355 | 0.8 | 450.0682 | 1.7977e+308 | 2.7071e-158
| 0.79932 | 0.0007236 | 1 | 534.5942 | 1.7977e+308 | 3.2155e-158
| 0.83821 | 0.00084135 | 1.2 | 635.0548 | 1.7977e+308 | 3.8198e-158
| 1.0494 | 0.0010063 | 1.4 | 748.9775 | 0.51117 | 13.7936
| 0.68266 | 0.0012157 | 1.6 | 860.403 | 1.7977e+308 | 5.1752e-158
| 0.63899 | 0.0013398 | 1.8 | 976.721 | 1.7977e+308 | 5.8749e-158
| 1.0253 | 0.0014913 | 2 | 1097.5756 | 0.42856 | 15.2241
| 1.3972 | 0.0015834 | 2.2 | 1203.1253 | 12.0557 | 92.1387
| 2.4458 | 0.001684 | 2.4 | 1315.4496 | 10.6137 | 91.6178
| 2.3019 | 0.0018158 | 2.6 | 1430.5249 | 22.1513 | 145.1494
| 2.7596 | 0.0019618 | 2.8 | 1546.274 | 5.2143 | 68.5117
| 2.4792 | 0.0021041 | 3 | 1678.86 | 10.9814 | 107.9308
| 2.1426 | 0.0023112 | 3.2 | 1788.7997 | -8582.7448 | 4.9642e-311
| 2.5335 | 0.0024623 | 3.4 | 1910.35 | 11.7739 | 118.648
| 2.8757 | 0.0025567 | 3.6 | 2001.3228 | 5.5676 | 81.1769
| 2.6558 | 0.0027548 | 3.8 | 2072.639 | 10.1983 | 112.6839
| 2.9957 | 0.0028494 | 4 | 2116.8332 | 5.553 | 81.2299
| 2.9826 | 0.0030317 | 4.2 | 2152.0093 | 6.5084 | 87.1279
| 2.7776 | 0.0031682 | 4.4 | 2181.6524 | 10.9095 | 114.5826
| 2.7653 | 0.0032899 | 4.52 | 2213.3277 | 12.4453 | 122.6936
| 3.1531 | 0.0034412 | 4.8 | 2302.4148 | 6.2557 | 85.6679
| 3.2159 | 0.0036176 | 5 | 2369.1517 | 6.221 | 85.7422
| 3.4693 | 0.0037793 | 5.2 | 2438.9851 | 4.8269 | 75.3728
| 3.0485 | 0.0039324 | 5.4 | 2530.7754 | 9.0891 | 108.3079
| 3.3722 | 0.0040887 | 5.6 | 2618.0251 | 5.9196 | 87.0375
| 3.4277 | 0.0042657 | 5.8 | 2688.777 | 5.9034 | 87.427
| 4.0016 | 0.0043725 | 6 | 2817.1954 | 3.4196 | 67.657
| 3.8654 | 0.0045339 | 6.2 | 3029.9483 | 3.8209 | 76.1101
| 4.1163 | 0.0046958 | 6.4 | 3207.6863 | 3.2191 | 72.4332
| 3.9733 | 0.004888 | 6.6 | 3524.7068 | 3.5592 | 82.7907
| 4.1834 | 0.0050531 | 6.8 | 3916.6896 | 3.0423 | 83.7239
| 4.0636 | 0.0052435 | 7 | 4313.4343 | 3.2876 | 95.0373
| 4.275 | 0.0054084 | 7.2 | 4559.5168 | 2.9412 | 93.4277
| 4.2258 | 0.0055329 | 7.4 | 4826.71 | 3.0428 | 100.0359
| 4.2814 | 0.0057099 | 7.6 | 4959.6978 | 3.0479 | 101.392
| 4.2493 | 0.0058935 | 7.8 | 5031.8852 | 3.2321 | 104.5546
| 4.095 | 0.0060866 | 8 | 5099.9527 | 3.7012 | 112.3434
| 4.1559 | 0.0063236 | 8.2 | 5221.9227 | 3.7327 | 113.4404
| 4.4063 | 0.0064855 | 8.4 | 5398.2609 | 3.2977 | 108.3645
| 4.645 | 0.0066483 | 8.6 | 5585.1239 | 2.974 | 104.8362
| 4.484 | 0.0068419 | 8.8 | 5857.3169 | 3.2932 | 115.062
| 4.791 | 0.0069995 | 9 | 6282.057 | 2.8437 | 113.1947
| 4.6949 | 0.0071881 | 9.2 | 6856.7195 | 2.9837 | 126.2985
| 4.8076 | 0.0074211 | 9.4 | 7474.5385 | 2.8732 | 133.822
| 4.6173 | 0.0076169 | 9.6 | 8097.6148 | 3.1571 | 152.3686
| 4.7791 | 0.0077857 | 9.8 | 8525.3105 | 2.9737 | 154.2282
| 5.1755 | 0.0079364 | 10 | 8700.351 | 2.5792 | 143.9379
| 5.0702 | 0.0081861 | 10.2 | 8715.8869 | 2.7935 | 148.3028
| 5.0279 | 0.0083706 | 10.4 | 8582.5019 | 2.937 | 148.0459
| 5.2022 | 0.0085988 | 10.6 | 8463.7539 | 2.85 | 141.0651
| 5.0347 | 0.0087929 | 10.8 | 8400.6029 | 3.1447 | 146.0545
| 4.8511 | 0.0090487 | 11 | 8430.4779 | 3.5294 | 154.1078
| 5.4501 | 0.0091838 | 11.2 | 8475.4836 | 2.8264 | 135.4809
| 5.417 | 0.009428 | 11.4 | 8533.6122 | 2.9543 | 137.928
| 5.9401 | 0.0095689 | 11.6 | 8591.2027 | 2.5101 | 125.7394
| 5.5384 | 0.0098415 | 11.8 | 8663.7286 | 2.9755 | 137.5004
| 5.5137 | 0.010085 | 12 | 8669.5701 | 3.0994 | 138.8853
| 5.6583 | 0.010255 | 12.2 | 8713.264 | 3.0039 | 135.9336
| 5.5423 | 0.010506 | 12.4 | 8705.5666 | 3.2335 | 139.6558
| 5.5728 | 0.010745 | 12.6 | 8671.1101 | 3.2996 | 138.8507
| 5.8883 | 0.010962 | 12.8 | 8585.6904 | 3.0447 | 129.7426
| 5.8294 | 0.011209 | 13 | 8519.3998 | 3.2076 | 130.7981
| 6.0211 | 0.011435 | 13.2 | 8552.5911 | 3.0851 | 127.09
| 6.0599 | 0.011674 | 13.4 | 8654.4455 | 3.1188 | 128.0836
| 6.231 | 0.011842 | 13.6 | 8723.1601 | 3.0021 | 125.4796
| 6.1765 | 0.012136 | 13.8 | 8838.2908 | 3.1414 | 128.8346
| 6.513 | 0.012364 | 14 | 8997.9267 | 2.8894 | 124.1262
| 6.6597 | 0.012595 | 14.2 | 9052.5605 | 2.832 | 122.3076
| 6.6666 | 0.012836 | 14.4 | 9110.905 | 2.8914 | 123.312
| 6.7268 | 0.013073 | 14.6 | 9199.4789 | 2.9027 | 123.6536
| 6.8139 | 0.013308 | 14.8 | 9303.7464 | 2.8898 | 123.6725
| 6.8622 | 0.013546 | 15 | 9437.8118 | 2.9057 | 124.8118
| 6.7697 | 0.013855 | 15.2 | 9620.0394 | 3.052 | 129.4304
| 6.4978 | 0.014117 | 15.4 | 9848.1417 | 3.3576 | 138.775
| 6.6957 | 0.014344 | 15.6 | 10116.2062 | 3.2108 | 138.2317
| 7.0092 | 0.014622 | 15.8 | 10269.6588 | 3.0083 | 134.0608
| 6.9414 | 0.014869 | 16 | 10422.3967 | 3.1165 | 137.7557
| 7.0396 | 0.015163 | 16.2 | 10556.4023 | 3.1026 | 137.8687
| 7.1082 | 0.015399 | 16.4 | 10600.2127 | 3.105 | 137.3692
| 7.0056 | 0.015709 | 16.6 | 10610.8099 | 3.272 | 140.0767
| 6.8909 | 0.01602 | 16.8 | 10646.8427 | 3.4587 | 143.5131
| 7.3887 | 0.016224 | 17 | 10691.7624 | 3.0843 | 134.1754
| 7.4742 | 0.016519 | 17.2 | 10735.1553 | 3.0873 | 133.4978
| 7.4008 | 0.016827 | 17.4 | 10728.3324 | 3.2198 | 135.1893
| 7.6173 | 0.017112 | 17.6 | 10736.5652 | 3.1203 | 131.6769
| 7.5551 | 0.017419 | 17.8 | 10775.6911 | 3.2376 | 133.6513
| 7.3458 | 0.017738 | 18 | 10736.8914 | 3.4962 | 137.5982
| 7.6305 | 0.018018 | 18.2 | 10686.9157 | 3.3299 | 131.9887
| 7.5024 | 0.01833 | 18.4 | 10679.5554 | 3.5156 | 134.6725
| 7.7652 | 0.018612 | 18.6 | 10652.3505 | 3.3671 | 129.939
| 7.6288 | 0.018924 | 18.8 | 10555.7337 | 3.568 | 131.637
| 7.4754 | 0.019238 | 19 | 10536.2668 | 3.7927 | 134.7106
| 7.5766 | 0.019532 | 19.2 | 10543.0303 | 3.7725 | 133.2558
| 7.4865 | 0.019902 | 19.4 | 10618.2646 | 3.9489 | 136.3903
| 7.6534 | 0.020191 | 19.6 | 10731.2565 | 3.8465 | 134.8932
| 7.7108 | 0.020489 | 19.8 | 10910.0938 | 3.8458 | 136.2905
| 7.7564 | 0.020848 | 20 | 11207.7165 | 3.8574 | 139.3689
| 7.8544 | 0.021142 | 20.2 | 11540.9921 | 3.8018 | 141.7662
| 8.0519 | 0.02149 | 20.4 | 11819.8553 | 3.682 | 141.7225
| 7.9748 | 0.021858 | 20.6 | 11995.4843 | 3.8148 | 145.6379
| 8.1203 | 0.022149 | 20.8 | 12145.8912 | 3.7401 | 144.9704
| 8.1005 | 0.022513 | 21 | 12106.9767 | 3.842 | 145.3146
| 8.1006 | 0.022876 | 21.2 | 12031.7187 | 3.9317 | 144.8715
| 8.5282 | 0.023205 | 21.4 | 12064.2728 | 3.6431 | 138.0344
| 8.3787 | 0.023519 | 21.6 | 12243.1946 | 3.8116 | 142.9129
| 8.7181 | 0.023855 | 21.8 | 12522.5468 | 3.5889 | 140.5566
| 8.1707 | 0.02426 | 22 | 12776.3113 | 4.1021 | 153.7228
| 8.3988 | 0.024605 | 22.2 | 12971.4894 | 3.9546 | 151.9337
| 8.4831 | 0.025022 | 22.4 | 13184.549 | 3.9499 | 153.2105
| 8.4454 | 0.025387 | 22.6 | 13216.4316 | 4.0552 | 154.6793
| 8.4277 | 0.025751 | 22.8 | 13195.1602 | 4.1497 | 155.1768
| 8.7059 | 0.026092 | 23 | 13235.2516 | 3.9761 | 150.806
| 8.7285 | 0.026513 | 23.2 | 13247.4259 | 4.0402 | 150.9627
| 8.8346 | 0.026868 | 23.4 | 13176.4164 | 4.0289 | 148.6657
| 9.1179 | 0.027269 | 23.6 | 13240.5213 | 3.8749 | 144.9741
| 9.0871 | 0.027634 | 23.8 | 13405.2536 | 3.9517 | 147.5645
| 9.1988 | 0.028048 | 24 | 13557.9887 | 3.9284 | 147.7212
| 9.2771 | 0.028465 | 24.2 | 13795.6914 | 3.9239 | 149.321
| 9.0233 | 0.028847 | 24.4 | 14127.4282 | 4.1658 | 157.5914
| 8.8872 | 0.029281 | 24.6 | 14241.3564 | 4.3551 | 161.788
| 8.7925 | 0.029711 | 24.8 | 14291.9083 | 4.5219 | 164.6271
| 9.118 | 0.030109 | 25 | 14269.5539 | 4.3105 | 158.6251
| 8.9124 | 0.030548 | 25.2 | 14232.2547 | 4.5832 | 162.4839
| 9.2973 | 0.030941 | 25.4 | 14354.2675 | 4.3057 | 157.1224
| 9.4938 | 0.031409 | 25.6 | 14521.4362 | 4.2146 | 155.9308
| 9.7061 | 0.031816 | 25.8 | 14754.504 | 4.101 | 155.1852
| 9.7294 | 0.032237 | 26 | 15059.5842 | 4.1289 | 158.3003
| 10.0672 | 0.032634 | 26.2 | 15295.4123 | 3.9336 | 155.6259
| 10.0406 | 0.03312 | 26.4 | 15322.4513 | 4.0251 | 156.6822
| 10.3253 | 0.033581 | 26.6 | 15405.3784 | 3.8967 | 153.5215
| 9.9114 | 0.034036 | 26.8 | 15449.149 | 4.2548 | 160.7663
| 10.4039 | 0.034482 | 27 | 15338.3615 | 3.9828 | 152.354
| 10.7197 | 0.034929 | 27.2 | 15244.3739 | 3.8509 | 147.3138
| 10.7051 | 0.035365 | 27.4 | 15210.7935 | 3.9243 | 147.4854
| 10.9759 | 0.035828 | 27.6 | 14988.4018 | 3.8371 | 142.134
| 11.4382 | 0.036275 | 27.8 | 14860.2559 | 3.6397 | 135.6491
| 11.3367 | 0.036767 | 28 | 14961.3162 | 3.7529 | 138.0274
| 10.9848 | 0.037338 | 28.2 | 15137.2938 | 4.0295 | 144.3667
| 11.3877 | 0.03779 | 28.4 | 15385.0505 | 3.8271 | 141.8355
| 11.3004 | 0.03828 | 28.6 | 15811.3085 | 3.9127 | 147.089
| 11.361 | 0.03882 | 28.8 | 16126.1842 | 3.9254 | 149.5176
| 11.2039 | 0.039315 | 29 | 16215.5322 | 4.0799 | 152.7163
| 11.268 | 0.039854 | 29.2 | 16261.2375 | 4.1078 | 152.6128
| 11.5884 | 0.040313 | 29.4 | 16263.0692 | 3.9719 | 148.7462
| 11.4699 | 0.040866 | 29.6 | 16361.7299 | 4.1068 | 151.4813
| 11.6706 | 0.041394 | 29.8 | 16501.4619 | 4.0426 | 150.4787
| 11.6895 | 0.041937 | 30 | 16758.4723 | 4.0815 | 152.8644
| 12.1263 | 0.042447 | 30.2 | 16969.5823 | 3.8803 | 149.6094
| 12.3743 | 0.042972 | 30.4 | 17060.357 | 3.8029 | 147.7604
| 12.1168 | 0.043535 | 30.6 | 17021.8074 | 4.0088 | 150.7605
| 12.1997 | 0.044073 | 30.8 | 16936.7458 | 4.0302 | 149.3059
| 12.3663 | 0.044665 | 31 | 16948.9033 | 4.0047 | 147.7577
| 12.5394 | 0.045195 | 31.2 | 17185.3924 | 3.9555 | 148.0558
| 12.6798 | 0.045789 | 31.4 | 17411.5752 | 3.9325 | 148.6731
| 12.8288 | 0.046345 | 31.6 | 17698.5333 | 3.8983 | 149.6843
| 12.7087 | 0.046935 | 31.8 | 18071.8614 | 4.0024 | 154.5174
| 12.8574 | 0.047528 | 32 | 18371.0523 | 3.9704 | 155.61
| 13.2367 | 0.048103 | 32.2 | 18496.0338 | 3.8326 | 152.6207
| 13.4699 | 0.048689 | 32.4 | 18664.4733 | 3.7709 | 151.7299
| 13.4349 | 0.049296 | 32.6 | 18790.0245 | 3.8397 | 153.4008
| 13.2122 | 0.049918 | 32.8 | 18909.6288 | 4.0044 | 157.1598
| 13.232 | 0.050581 | 33 | 19013.8826 | 4.0553 | 158.1058
| 13.3468 | 0.051176 | 33.2 | 19119.9278 | 4.0503 | 157.9411
| 13.5067 | 0.051829 | 33.4 | 19298.1541 | 4.0245 | 157.8946
| 13.5005 | 0.052434 | 33.6 | 19468.6403 | 4.0774 | 159.6375
| 13.6428 | 0.053088 | 33.8 | 19661.681 | 4.0591 | 159.9006
| 13.7597 | 0.053743 | 34 | 19860.4542 | 4.0534 | 160.4949
| 13.6995 | 0.054413 | 34.2 | 20051.1186 | 4.1369 | 163.0282
| 13.8728 | 0.055064 | 34.4 | 20299.9752 | 4.0992 | 163.3696
| 13.9594 | 0.055722 | 34.6 | 20441.785 | 4.1105 | 163.8213
| 14.2747 | 0.056423 | 34.8 | 20529.8239 | 4.0187 | 161.3326
| 14.1757 | 0.057096 | 35 | 20451.8721 | 4.1294 | 162.055
| 14.0898 | 0.057767 | 35.2 | 20365.6245 | 4.2374 | 162.5853
| 14.4416 | 0.058465 | 35.4 | 20200.3611 | 4.1365 | 157.7443
| 14.64 | 0.059175 | 35.6 | 20053.53 | 4.1124 | 154.826
| 14.6551 | 0.059899 | 35.8 | 20032.0881 | 4.1696 | 154.7812
| 14.76 | 0.060616 | 36 | 20240.7952 | 4.1711 | 155.6011
| 14.563 | 0.061357 | 36.2 | 20440.6632 | 4.3207 | 159.4756
| 14.6885 | 0.062072 | 36.4 | 20620.7983 | 4.3118 | 159.8344
| 14.9054 | 0.062781 | 36.6 | 20807.3155 | 4.258 | 159.2919
| 15.0866 | 0.063553 | 36.8 | 21002.6643 | 4.2274 | 159.2244
| 15.1134 | 0.064306 | 37 | 21049.8263 | 4.2752 | 159.586
| 15.0886 | 0.065064 | 37.2 | 21026.0117 | 4.3516 | 159.9314
| 15.261 | 0.065836 | 37.4 | 21138.441 | 4.3276 | 159.318
| 15.6755 | 0.06659 | 37.6 | 21381.2537 | 4.186 | 157.3292
| 15.7476 | 0.06737 | 37.8 | 21425.4433 | 4.2129 | 157.2271
| 15.7382 | 0.068156 | 38 | 21589.3288 | 4.2705 | 158.7948
| 15.7459 | 0.069002 | 38.2 | 21838.6566 | 4.3209 | 160.8555
| 15.4809 | 0.069808 | 38.4 | 21895.6761 | 4.5073 | 164.2207
| 15.5995 | 0.070645 | 38.6 | 21699.8953 | 4.528 | 161.8363
| 15.8998 | 0.071468 | 38.8 | 21637.9194 | 4.4534 | 158.7024
| 15.771 | 0.072324 | 39 | 21707.5101 | 4.5792 | 160.7623
| 16.0776 | 0.073147 | 39.2 | 21900.5119 | 4.487 | 159.4741
| 16.3246 | 0.073974 | 39.4 | 22211.2313 | 4.4203 | 159.654
| 15.9993 | 0.074845 | 39.6 | 22931.1511 | 4.6014 | 168.4049
| 15.9727 | 0.075753 | 39.8 | 23542.9998 | 4.6533 | 173.5611
| 16.3536 | 0.07657 | 40 | 23976.7657 | 4.5146 | 173.1094
| 16.1328 | 0.077494 | 40.2 | 24192.0091 | 4.6767 | 177.3199
| 16.0756 | 0.078405 | 40.4 | 24322.7016 | 4.7672 | 179.2245
| 16.0921 | 0.07931 | 40.6 | 24366.7082 | 4.8257 | 179.6807
| 16.052 | 0.08022 | 40.8 | 24250.7675 | 4.9217 | 179.5497
| 16.2221 | 0.081174 | 41 | 24204.255 | 4.9107 | 177.6772
| 16.7029 | 0.082043 | 41.2 | 24256.4689 | 4.7374 | 173.3444
| 16.8845 | 0.082996 | 41.4 | 24158.0426 | 4.7255 | 171.1177
| 16.8013 | 0.08397 | 41.6 | 23951.5997 | 4.8459 | 170.7517
| 16.6723 | 0.084935 | 41.8 | 24028.0735 | 4.9761 | 172.9009
| 16.8721 | 0.085899 | 42 | 24288.1949 | 4.9337 | 173.0707
| 16.6615 | 0.086882 | 42.2 | 24569.7677 | 5.0962 | 177.5849
| 16.9348 | 0.087876 | 42.4 | 25009.5035 | 5.0074 | 178.2641
| 16.9153 | 0.088857 | 42.6 | 25409.8714 | 5.0668 | 181.6874
| 17.1679 | 0.089865 | 42.8 | 25567.344 | 5.0055 | 180.5091
| 17.7201 | 0.09085 | 43 | 25407.9715 | 4.8212 | 174.1898
| 17.8869 | 0.091864 | 43.2 | 25169.5263 | 4.8246 | 171.2447
| 18.0699 | 0.092878 | 43.4 | 24969.3963 | 4.819 | 168.4701
| 17.9908 | 0.093972 | 43.6 | 24882.4662 | 4.9312 | 168.8944
| 18.7605 | 0.094964 | 43.8 | 24928.623 | 4.6566 | 162.7352
| 19.1662 | 0.095997 | 44 | 25260.2587 | 4.5398 | 161.8184
| 19.0927 | 0.09709 | 44.2 | 25600.4465 | 4.6186 | 164.9009
| 18.9703 | 0.098218 | 44.4 | 25892.0869 | 4.7227 | 168.126
| 19.05 | 0.09933 | 44.6 | 25999.9065 | 4.7514 | 168.429
| 19.0281 | 0.10047 | 44.8 | 26012.3647 | 4.8283 | 168.9805
| 19.0979 | 0.10156 | 45 | 25972.234 | 4.8666 | 168.3893
| 18.824 | 0.10273 | 45.2 | 25958.5701 | 5.0589 | 170.979
| 19.0752 | 0.10386 | 45.4 | 26104.5084 | 5.009 | 170.0243
| 19.1793 | 0.10506 | 45.6 | 26409.5488 | 5.0208 | 171.4238
| 19.1726 | 0.10621 | 45.8 | 26749.5255 | 5.0761 | 174.0075
| 19.2489 | 0.10741 | 46 | 27001.5279 | 5.1021 | 175.2913
| 19.526 | 0.1086 | 46.2 | 27235.7638 | 5.0397 | 174.6759
| 19.5801 | 0.10981 | 46.4 | 27394.8173 | 5.0789 | 175.5309
| 19.7064 | 0.11101 | 46.6 | 27499.6881 | 5.0886 | 175.3968
| 19.8363 | 0.11223 | 46.8 | 27685.8518 | 5.094 | 175.7655
| 19.8396 | 0.11347 | 47 | 27860.1051 | 5.1554 | 177.1574
| 20.2892 | 0.11471 | 47.2 | 28146.117 | 5.0207 | 175.4206
| 20.7403 | 0.11594 | 47.4 | 28489.2774 | 4.8906 | 174.1221
| 20.4562 | 0.11723 | 47.6 | 28629.8637 | 5.0677 | 177.65
| 20.3136 | 0.11857 | 47.8 | 28835.8628 | 5.1913 | 180.49
| 20.5361 | 0.11987 | 48 | 29131.0105 | 5.1545 | 180.7402
| 20.5914 | 0.12121 | 48.2 | 29371.0796 | 5.1926 | 182.0882
| 21.208 | 0.12249 | 48.4 | 29556.741 | 5.0011 | 178.3377
| 20.8636 | 0.12385 | 48.6 | 29860.6008 | 5.1972 | 183.4207
| 21.1092 | 0.12522 | 48.8 | 30057.6373 | 5.1589 | 182.8564
| 21.3179 | 0.1266 | 49 | 30293.7463 | 5.1347 | 182.8596
| 21.5414 | 0.12797 | 49.2 | 30701.0879 | 5.098 | 183.8021
| 21.3658 | 0.12937 | 49.4 | 31168.382 | 5.2192 | 188.4957
| 21.2691 | 0.13083 | 49.6 | 31900.7247 | 5.3025 | 194.2807
| 21.959 | 0.13216 | 49.8 | 32667.9454 | 5.0644 | 193.3053
| 21.6986 | 0.13365 | 50 | 33261.132 | 5.2156 | 199.6237
| 21.8972 | 0.13513 | 50.2 | 33734.9249 | 5.191 | 201.1226
| 22.1165 | 0.13657 | 50.4 | 33836.5365 | 5.1695 | 200.0825
| 22.2283 | 0.13807 | 50.6 | 33602.5603 | 5.2041 | 197.9333
| 22.8677 | 0.13952 | 50.8 | 33210.4029 | 5.0436 | 190.4189
| 22.9052 | 0.14104 | 51 | 32945.0833 | 5.1068 | 188.8035
| 23.0216 | 0.1426 | 51.2 | 32704.1004 | 5.1422 | 186.7218
| 23.2228 | 0.1441 | 51.4 | 32704.7495 | 5.1342 | 185.4106
| 23.2376 | 0.14567 | 51.6 | 32877.0036 | 5.1915 | 186.5906
| 23.517 | 0.14728 | 51.8 | 32962.1359 | 5.1558 | 185.1981
| 23.4486 | 0.14886 | 52 | 33087.2476 | 5.2449 | 186.7392
| 23.2753 | 0.1505 | 52.2 | 33402.9749 | 5.3708 | 190.2689
| 23.2356 | 0.15214 | 52.4 | 33313.5014 | 5.4626 | 190.3568
| 23.5321 | 0.15375 | 52.6 | 33226.7298 | 5.4221 | 187.7675
| 23.4641 | 0.15544 | 52.8 | 33225.3148 | 5.5237 | 188.601
| 23.5325 | 0.1571 | 53 | 33249.6633 | 5.5692 | 188.4975
| 23.9157 | 0.15879 | 53.2 | 33366.0732 | 5.4886 | 186.4727
| 24.4001 | 0.16045 | 53.4 | 33841.5367 | 5.3576 | 185.7884
| 24.3748 | 0.1622 | 53.6 | 34619.3502 | 5.41 | 190.7117
| 24.3731 | 0.16396 | 53.8 | 35250.3554 | 5.4596 | 194.6476
| 24.4199 | 0.16571 | 54 | 36027.0424 | 5.4856 | 199.0631
| 24.7431 | 0.16749 | 54.2 | 36616.512 | 5.4179 | 200.169
| 25.0387 | 0.16928 | 54.4 | 36915.3125 | 5.3719 | 199.8225
| 25.3055 | 0.17108 | 54.6 | 36752.3163 | 5.3522 | 197.1001
| 25.3247 | 0.17289 | 54.8 | 36605.3458 | 5.4203 | 196.409
| 25.1727 | 0.17477 | 55 | 36366.2823 | 5.5576 | 196.5327
| 25.1241 | 0.17665 | 55.2 | 36313.3173 | 5.652 | 196.9125
| 25.4434 | 0.1785 | 55.4 | 36242.8332 | 5.6084 | 194.3515
| 25.3651 | 0.18044 | 55.6 | 36499.5095 | 5.704 | 196.6964
| 25.6435 | 0.18235 | 55.8 | 36560.9342 | 5.672 | 195.2074
| 25.9748 | 0.18429 | 56 | 36590.1577 | 5.6235 | 193.1834
| 26.0343 | 0.18625 | 56.2 | 36305.3939 | 5.6872 | 191.482
| 25.7001 | 0.18827 | 56.4 | 36190.6931 | 5.8964 | 193.6502
| 26.5123 | 0.19027 | 56.6 | 36199.0261 | 5.6684 | 188.0625
| 26.5922 | 0.19225 | 56.8 | 36413.711 | 5.705 | 188.9382
| 26.9629 | 0.19428 | 57 | 36664.725 | 5.637 | 187.9659
| 27.1184 | 0.19632 | 57.2 | 37486.5831 | 5.6251 | 191.5259
| 26.2234 | 0.19851 | 57.4 | 38146.0222 | 6.0093 | 202.0355
| 26.8454 | 0.20058 | 57.6 | 38791.321 | 5.8275 | 201.1281
| 26.8163 | 0.20276 | 57.8 | 39079.6789 | 5.9064 | 203.2359
| 26.854 | 0.20487 | 58 | 39548.3353 | 5.9516 | 205.8164
| 27.2864 | 0.20701 | 58.2 | 39755.4458 | 5.8617 | 203.9562
| 27.4418 | 0.20923 | 58.4 | 39880.9198 | 5.879 | 203.7803
| 27.0152 | 0.2115 | 58.6 | 39880.2786 | 6.118 | 207.3524
| 27.6786 | 0.21369 | 58.8 | 40123.1125 | 5.9394 | 203.9355
| 27.6814 | 0.21593 | 59 | 40326.726 | 6.0084 | 205.3127
| 27.612 | 0.21823 | 59.2 | 40588.6644 | 6.1045 | 207.5641
| 27.9738 | 0.2205 | 59.4 | 40953.9806 | 6.0359 | 207.1008
| 28.2935 | 0.22283 | 59.6 | 41156.6802 | 5.992 | 206.117
| 27.9206 | 0.22522 | 59.8 | 41380.9568 | 6.2013 | 210.4342
| 28.4991 | 0.22756 | 60 | 41352.1022 | 6.0687 | 206.2651
| 28.5766 | 0.22994 | 60.2 | 41240.8491 | 6.1238 | 205.4324
| 28.5767 | 0.23242 | 60.4 | 41043.7924 | 6.2139 | 204.7328
| 29.0763 | 0.2348 | 60.6 | 41144.8487 | 6.1072 | 201.9888
| 29.4228 | 0.23731 | 60.8 | 41193.6015 | 6.0638 | 200.142
| 29.8641 | 0.23975 | 61 | 41528.6803 | 5.9764 | 199.1228
| 29.7452 | 0.2423 | 61.2 | 41734.1319 | 6.0895 | 201.2761
| 29.9076 | 0.24483 | 61.4 | 41921.6222 | 6.1052 | 201.4165
| 29.9749 | 0.24742 | 61.6 | 41955.9708 | 6.1613 | 201.4458
| 29.3553 | 0.25007 | 61.8 | 42048.3089 | 6.4671 | 206.5921
| 29.8989 | 0.25266 | 62 | 42187.5671 | 6.3437 | 203.7759
| 30.1346 | 0.25533 | 62.2 | 42503.3859 | 6.3304 | 204.0546
| 30.1462 | 0.25799 | 62.4 | 43139.6162 | 6.3847 | 207.4925
| 30.5957 | 0.26067 | 62.6 | 43480.3651 | 6.2942 | 206.3894
| 30.6509 | 0.26339 | 62.8 | 43770.7699 | 6.3462 | 207.7751
| 30.7028 | 0.26617 | 63 | 43680.8689 | 6.4149 | 207.2981
| 31.1235 | 0.26891 | 63.2 | 43655.2988 | 6.3494 | 204.6229
| 31.4848 | 0.27173 | 63.4 | 43720.3634 | 6.3045 | 202.8546
| 32.0419 | 0.27452 | 63.6 | 44006.9436 | 6.1868 | 200.9229
| 31.6319 | 0.27746 | 63.8 | 44376.3235 | 6.396 | 205.7026
| 32.0546 | 0.28033 | 64 | 44874.9597 | 6.3154 | 205.6258
| 32.0971 | 0.28328 | 64.2 | 44938.5661 | 6.3822 | 205.9769
| 32.4305 | 0.28622 | 64.4 | 44665.2324 | 6.3613 | 202.8259
| 32.3392 | 0.28925 | 64.6 | 44254.2031 | 6.493 | 201.7955
| 33.0335 | 0.29222 | 64.8 | 43978.8245 | 6.3508 | 196.4794
| 32.5831 | 0.29528 | 65 | 43492.7598 | 6.6092 | 197.3266
| 33.2203 | 0.29831 | 65.2 | 43323.0038 | 6.4811 | 192.9716
| 33.1002 | 0.30146 | 65.4 | 43224.6817 | 6.614 | 193.5713
| 33.2571 | 0.30462 | 65.6 | 43286.3023 | 6.6449 | 193.2381
| 33.492 | 0.30778 | 65.8 | 42997.3102 | 6.6634 | 190.8575
| 33.3883 | 0.31099 | 66 | 43127.0374 | 6.7836 | 192.3906
| 33.5434 | 0.31424 | 66.2 | 43292.8703 | 6.8118 | 192.5537
| 33.9821 | 0.31747 | 66.4 | 43687.9479 | 6.7293 | 192.0705
| 34.1699 | 0.32078 | 66.6 | 44119.103 | 6.7353 | 193.2297
| 34.4171 | 0.32409 | 66.8 | 45234.9906 | 6.6924 | 197.0885
| 34.6742 | 0.32745 | 67 | 46033.0819 | 6.6619 | 199.4575
| 34.826 | 0.33083 | 67.2 | 46757.5265 | 6.6701 | 202.115
| 34.7967 | 0.33427 | 67.4 | 47584.5271 | 6.7367 | 206.344
| 35.2298 | 0.33775 | 67.6 | 48392.8075 | 6.6508 | 207.6497
| 35.5372 | 0.34123 | 67.8 | 49162.123 | 6.6097 | 209.5369
| 35.517 | 0.3448 | 68 | 50010.2515 | 6.6741 | 213.8018
| 35.7745 | 0.34834 | 68.2 | 50774.857 | 6.6508 | 215.9548
| 35.9896 | 0.35195 | 68.4 | 51852.7022 | 6.633 | 219.7769
| 36.2567 | 0.35562 | 68.6 | 52380.7998 | 6.6176 | 220.7869
| 36.4305 | 0.35929 | 68.8 | 52792.7592 | 6.6349 | 221.8613
| 36.3107 | 0.36302 | 69 | 53191.1642 | 6.7465 | 224.7618
| 36.6909 | 0.36677 | 69.2 | 53550.1263 | 6.7005 | 224.2616
| 36.6704 | 0.37058 | 69.4 | 53845.2638 | 6.7846 | 226.059
| 36.6517 | 0.37445 | 69.6 | 54360.0422 | 6.863 | 228.8464
| 37.3041 | 0.37827 | 69.8 | 55306.158 | 6.7135 | 229.1733
| 37.3026 | 0.38217 | 70 | 56151.1163 | 6.7753 | 233.3024
| 37.564 | 0.38614 | 70.2 | 56776.2373 | 6.7627 | 234.7256
| 37.614 | 0.39015 | 70.4 | 57199.9149 | 6.8219 | 236.6408
| 37.7882 | 0.39413 | 70.6 | 57184.6281 | 6.8535 | 235.7633
| 38.3437 | 0.3982 | 70.8 | 56395.6013 | 6.7906 | 229.0469
| 38.5137 | 0.40229 | 71 | 55264.8242 | 6.8586 | 223.4334
| 39.0381 | 0.40642 | 71.2 | 54330.8507 | 6.8137 | 216.657
| 38.9966 | 0.41066 | 71.4 | 53451.8017 | 6.9446 | 213.5479
| 39.214 | 0.41487 | 71.6 | 53057.1318 | 6.9798 | 210.9964
| 39.7963 | 0.41912 | 71.8 | 52954.3283 | 6.8927 | 207.6529
| 39.8404 | 0.42344 | 72 | 53307.5435 | 6.9568 | 209.19
| 40.2069 | 0.42779 | 72.2 | 53958.3774 | 6.9126 | 210.1551
| 40.3852 | 0.43213 | 72.4 | 54314.279 | 6.9349 | 210.9492
| 40.5329 | 0.43665 | 72.6 | 54430.8738 | 6.9776 | 210.9512
| 40.8573 | 0.44114 | 72.8 | 54529.4734 | 6.9662 | 209.9111
| 41.2096 | 0.44567 | 73 | 54390.5546 | 6.9552 | 207.7928
| 41.3203 | 0.45025 | 73.2 | 53424.3715 | 7.0463 | 203.7207
| 41.5872 | 0.45489 | 73.4 | 52959.1106 | 7.0745 | 200.8542
| 41.6115 | 0.4596 | 73.6 | 52439.0423 | 7.1807 | 199.0486
| 42.0087 | 0.46422 | 73.8 | 51971.5057 | 7.1693 | 195.5867
| 42.4839 | 0.46905 | 74 | 51633.2595 | 7.1338 | 192.3239
| 42.7758 | 0.47384 | 74.2 | 51949.6488 | 7.1268 | 192.4485
| 42.9026 | 0.47872 | 74.4 | 52472.2728 | 7.1627 | 194.1416
| 43.0391 | 0.48367 | 74.6 | 53192.0128 | 7.1887 | 196.5296
| 43.3681 | 0.4886 | 74.8 | 54360.9931 | 7.1403 | 199.6622
| 43.542 | 0.49363 | 75 | 55531.1739 | 7.1407 | 203.5592
| 44.0108 | 0.49865 | 75.2 | 56457.2955 | 7.0643 | 205.0528
| 44.1705 | 0.50377 | 75.4 | 57909.0981 | 7.0626 | 210.0673
| 43.9912 | 0.50898 | 75.6 | 58960.9655 | 7.1729 | 215.3439
| 44.9185 | 0.51417 | 75.8 | 60161.0918 | 6.9647 | 215.4349
| 45.1587 | 0.51944 | 76 | 61382.442 | 6.9526 | 219.1445
| 45.408 | 0.52477 | 76.2 | 62109.562 | 6.9531 | 220.9321
| 45.7429 | 0.5301 | 76.4 | 61991.9714 | 6.9536 | 219.0895
| 46.0557 | 0.53554 | 76.6 | 61299.66 | 6.9779 | 215.261
| 45.9798 | 0.54105 | 76.8 | 60532.1098 | 7.1119 | 213.1435
| 45.6 | 0.54667 | 77 | 59775.2997 | 7.3375 | 212.5958
| 45.78 | 0.55225 | 77.2 | 59143.8267 | 7.4019 | 209.7197
| 46.3023 | 0.55789 | 77.4 | 58920.9066 | 7.3547 | 206.7089
| 46.5399 | 0.56361 | 77.6 | 59264.6367 | 7.3709 | 207.1595
| 46.7487 | 0.5694 | 77.8 | 59470.9742 | 7.4006 | 207.2528
| 47.2974 | 0.57519 | 78 | 59512.3215 | 7.3393 | 205.1482
| 47.4884 | 0.58106 | 78.2 | 59617.253 | 7.3775 | 204.973
| 47.7701 | 0.58697 | 78.4 | 59988.4952 | 7.3815 | 205.3191
| 48.2604 | 0.59298 | 78.6 | 60182.435 | 7.3347 | 204.0855
| 48.3814 | 0.59908 | 78.8 | 60653.8207 | 7.3816 | 205.5241
| 48.6892 | 0.60519 | 79 | 61308.8655 | 7.3707 | 206.74
| 49.1073 | 0.61135 | 79.2 | 62020.5503 | 7.3287 | 207.6384
| 49.1532 | 0.61763 | 79.4 | 62795.0492 | 7.3871 | 210.4662
| 49.2033 | 0.62392 | 79.6 | 63563.4053 | 7.4444 | 213.261
| 49.4811 | 0.6303 | 79.8 | 64095.9636 | 7.4482 | 214.1637
| 49.6642 | 0.63673 | 80 | 64355.6544 | 7.4863 | 214.5581
| 49.596 | 0.64329 | 80.2 | 64569.6471 | 7.5966 | 215.9876
| 49.8176 | 0.64986 | 80.4 | 64756.1238 | 7.6277 | 215.946
| 50.4869 | 0.65646 | 80.6 | 64990.5146 | 7.5343 | 213.9768
| 51.451 | 0.66309 | 80.8 | 65449.1179 | 7.3598 | 211.4894
| 51.5038 | 0.66989 | 81 | 66256.9902 | 7.4173 | 214.3249
| 51.2556 | 0.67677 | 81.2 | 67651.892 | 7.5381 | 220.578
| 51.7063 | 0.68363 | 81.4 | 68647.4019 | 7.4858 | 222.2127
| 52.0916 | 0.69061 | 81.6 | 69825.9485 | 7.4482 | 224.7697
| 52.2636 | 0.69767 | 81.8 | 70685.6048 | 7.4757 | 227.2429
| 52.2672 | 0.70477 | 82 | 71217.0756 | 7.556 | 229.4043
| 52.3978 | 0.71198 | 82.2 | 70980.2554 | 7.6255 | 228.3317
| 52.3977 | 0.7193 | 82.4 | 70511.361 | 7.738 | 227.107
| 52.5227 | 0.7266 | 82.6 | 70404.6013 | 7.807 | 226.5182
| 52.7104 | 0.73402 | 82.8 | 70537.7895 | 7.8531 | 226.4514
| 53.2325 | 0.74148 | 83 | 70700.9429 | 7.8082 | 224.9108
| 53.6446 | 0.749 | 83.2 | 71229.9383 | 7.7829 | 225.1252
| 54.0414 | 0.75665 | 83.4 | 71856.9115 | 7.7603 | 225.7379
| 54.389 | 0.76436 | 83.6 | 71659.8758 | 7.775 | 223.8606
| 54.8624 | 0.77212 | 83.8 | 71235.4802 | 7.7641 | 220.7076
| 55.1128 | 0.77999 | 84 | 71143.4103 | 7.8023 | 219.6658
| 55.2102 | 0.78793 | 84.2 | 70794.4375 | 7.8889 | 218.4827
| 55.4905 | 0.79595 | 84.4 | 70468.9598 | 7.9279 | 216.5881
| 55.9091 | 0.80408 | 84.6 | 70725.3633 | 7.9133 | 215.9692
| 56.2019 | 0.81228 | 84.8 | 70779.7527 | 7.9383 | 215.26
| 56.6228 | 0.82053 | 85 | 70927.9433 | 7.9272 | 214.3119
| 57.2078 | 0.82882 | 85.2 | 71497.9489 | 7.8613 | 214.0027
| 57.7742 | 0.83724 | 85.4 | 72367.9543 | 7.7937 | 214.7058
| 57.6343 | 0.84584 | 85.6 | 73401.0631 | 7.9003 | 218.8591
| 57.8686 | 0.8544 | 85.8 | 74558.1944 | 7.9087 | 221.8305
| 58.3015 | 0.86307 | 86 | 75331.2664 | 7.8795 | 222.7523
| 58.6476 | 0.87187 | 86.2 | 76026.512 | 7.8756 | 223.7992
| 58.8439 | 0.88074 | 86.4 | 76531.6731 | 7.9143 | 224.8939
| 59.4798 | 0.8897 | 86.6 | 77041.4547 | 7.8453 | 224.1289
| 59.9979 | 0.89873 | 86.8 | 76956.9456 | 7.8225 | 222.0718
| 60.2141 | 0.90781 | 87 | 77561.6565 | 7.8539 | 223.3703
| 60.3872 | 0.91707 | 87.2 | 77854.9733 | 7.9057 | 223.9089
| 60.6729 | 0.92636 | 87.4 | 77818.5782 | 7.939 | 222.9853
| 61.383 | 0.9358 | 87.6 | 77696.4657 | 7.8738 | 220.0958
| 61.9381 | 0.9453 | 87.8 | 78286.2312 | 7.8275 | 219.9775
| 61.8567 | 0.95486 | 88 | 78666.9682 | 7.9372 | 221.7925
| 62.536 | 0.96454 | 88.2 | 78966.3859 | 7.8701 | 220.3225
| 62.99 | 0.97436 | 88.4 | 79572.7247 | 7.8493 | 220.6598
| 63.1365 | 0.98426 | 88.6 | 80875.9672 | 7.8819 | 224.2381
| 63.2644 | 0.99429 | 88.8 | 81806.4014 | 7.9295 | 226.8119
| 63.8756 | 1.0043 | 89 | 82673.1665 | 7.8669 | 227.2402
| 64.4414 | 1.0145 | 89.2 | 84063.0955 | 7.8041 | 229.362
| 64.7089 | 1.0248 | 89.4 | 84752.5811 | 7.8271 | 230.6477
| 64.9072 | 1.0353 | 89.6 | 84735.2686 | 7.8833 | 230.1709
| 64.9906 | 1.0458 | 89.8 | 84765.5192 | 7.9648 | 230.297
| 65.5238 | 1.0564 | 90 | 84350.471 | 7.9557 | 227.3611
| 66.1228 | 1.0671 | 90.2 | 83416.7207 | 7.9463 | 222.7728
| 66.4473 | 1.0779 | 90.4 | 82738.1361 | 7.9932 | 220.0201
| 66.6665 | 1.0889 | 90.6 | 82195.2226 | 8.0623 | 218.072
| 67.041 | 1.0999 | 90.8 | 82012.9215 | 8.0865 | 216.5599
| 67.3228 | 1.111 | 91 | 82592.6697 | 8.1111 | 217.4834
| 67.5428 | 1.1223 | 91.2 | 83748.2125 | 8.1349 | 220.2085
| 67.9553 | 1.1337 | 91.4 | 85090.5205 | 8.1108 | 222.7232
| 68.3016 | 1.1452 | 91.6 | 87050.7896 | 8.0868 | 227.1699
| 68.6862 | 1.1568 | 91.8 | 88596.507 | 8.067 | 230.3288
| 68.934 | 1.1685 | 92 | 89679.1137 | 8.0894 | 232.7318
| 68.9847 | 1.1804 | 92.2 | 90823.6004 | 8.155 | 236.0776
| 69.4611 | 1.1924 | 92.4 | 91515.0165 | 8.1378 | 236.5038
| 69.8731 | 1.2045 | 92.6 | 91443.6144 | 8.1528 | 235.09
| 70.0888 | 1.2168 | 92.8 | 91875.7998 | 8.2 | 235.8231
| 70.5536 | 1.229 | 93 | 91987.7049 | 8.1999 | 234.7233
| 70.4799 | 1.2416 | 93.2 | 91454.1564 | 8.3355 | 233.9534
| 70.883 | 1.2542 | 93.4 | 91450.3016 | 8.3532 | 232.8012
| 71.5754 | 1.2668 | 93.6 | 91603.3898 | 8.3029 | 230.9982
| 71.9591 | 1.2797 | 93.8 | 91591.5957 | 8.3263 | 229.9358
| 72.1837 | 1.2926 | 94 | 92219.7841 | 8.3686 | 231.1554
| 72.7061 | 1.3057 | 94.2 | 93194.0503 | 8.3376 | 232.1816
| 72.9282 | 1.319 | 94.4 | 94398.0582 | 8.3678 | 234.9202
| 73.1197 | 1.3323 | 94.6 | 96072.8241 | 8.3936 | 239.0177
| 73.7007 | 1.3459 | 94.8 | 97392.5688 | 8.3453 | 240.6988
| 73.9596 | 1.3595 | 95 | 98417.2969 | 8.3729 | 242.8127
| 74.1109 | 1.3732 | 95.2 | 99751.1983 | 8.4177 | 246.1586
| 74.4521 | 1.3872 | 95.4 | 100329.8271 | 8.4393 | 246.7729
| 74.9714 | 1.4012 | 95.6 | 100366.8752 | 8.435 | 245.2776
| 75.2643 | 1.4155 | 95.8 | 99723.2996 | 8.4954 | 242.8916
| 75.6349 | 1.4298 | 96 | 98766.243 | 8.547 | 239.4353
| 76.4025 | 1.4442 | 96.2 | 97560.0244 | 8.5213 | 233.9686
| 76.8136 | 1.4589 | 96.4 | 95873.9446 | 8.586 | 228.6854
| 77.1774 | 1.4737 | 96.6 | 94717.9541 | 8.6499 | 224.9663
| 77.1317 | 1.4887 | 96.8 | 94149.3746 | 8.7893 | 224.1247
| 77.7283 | 1.5036 | 97 | 94276.6108 | 8.7695 | 222.8257
| 78.1509 | 1.5189 | 97.2 | 94367.5463 | 8.7899 | 222.0405
| 78.602 | 1.5343 | 97.4 | 95765.8062 | 8.7691 | 224.3361
| 79.1431 | 1.5498 | 97.6 | 97254.2359 | 8.7277 | 226.537
| 79.2192 | 1.5656 | 97.8 | 98368.7332 | 8.797 | 229.3937
| 79.6861 | 1.5813 | 98 | 99375.7009 | 8.785 | 230.6573
| 80.4405 | 1.5973 | 98.2 | 100588.3941 | 8.7094 | 231.4383
| 80.9451 | 1.6135 | 98.4 | 100444.477 | 8.7209 | 229.8023
| 81.1398 | 1.6299 | 98.6 | 100142.7348 | 8.8018 | 228.8412
| 82.0915 | 1.6463 | 98.8 | 99970.9584 | 8.7226 | 225.7214
| 82.267 | 1.6629 | 99 | 99800.7381 | 8.8042 | 225.1579
| 82.8714 | 1.6798 | 99.2 | 100197.3802 | 8.7839 | 224.5488
| 83.3643 | 1.6968 | 99.4 | 101577.3875 | 8.7622 | 226.5799
| 83.8971 | 1.714 | 99.6 | 103213.1766 | 8.7275 | 229.0652
| 84.504 | 1.7313 | 99.8 | 105525.3048 | 8.6641 | 232.8643
| 84.8387 | 1.7488 | 100 | 107448.9583 | 8.6656 | 236.6396
| 85.415 | 1.7665 | 100.2 | 108681.2024 | 8.6365 | 238.0054
| 85.6907 | 1.7844 | 100.4 | 109213.889 | 8.6825 | 238.7371
| 86.5841 | 1.8024 | 100.6 | 109236.6105 | 8.6196 | 236.273
| 87.1479 | 1.8207 | 100.8 | 109188.3055 | 8.6235 | 234.7544
| 87.6952 | 1.8391 | 101 | 109049.6781 | 8.6326 | 233.1056
| 87.9829 | 1.8577 | 101.2 | 108861.3235 | 8.6936 | 232.1819
| 88.6068 | 1.8765 | 101.4 | 108623.7237 | 8.692 | 230.1171
| 89.232 | 1.8955 | 101.6 | 108212.3782 | 8.695 | 227.7003
| 89.687 | 1.9147 | 101.8 | 107266.9639 | 8.7438 | 224.6699
| 90.3621 | 1.934 | 102 | 106695.2112 | 8.7425 | 221.8437
| 90.6197 | 1.9535 | 102.2 | 106851.2137 | 8.8043 | 221.8292
| 91.4253 | 1.9733 | 102.4 | 108041.3716 | 8.7379 | 222.4365
| 92.0687 | 1.9933 | 102.6 | 109878.9491 | 8.6888 | 224.8834
| 92.3531 | 2.0135 | 102.8 | 112459.7594 | 8.6912 | 229.9568
| 92.8771 | 2.0338 | 103 | 114586.427 | 8.661 | 233.3493
| 93.1612 | 2.0544 | 103.2 | 115757.9913 | 8.6965 | 235.41
| 93.6202 | 2.0752 | 103.4 | 115901.4177 | 8.7223 | 234.7413
| 93.7354 | 2.0963 | 103.6 | 115445.2934 | 8.8247 | 233.8339
| 94.6753 | 2.1174 | 103.8 | 115223.7125 | 8.7711 | 230.9957
| 95.5062 | 2.1388 | 104 | 114927.5178 | 8.7406 | 228.379
| 96.5104 | 2.1604 | 104.2 | 114005.8249 | 8.6944 | 224.051
| 96.9437 | 2.1822 | 104.4 | 112923.3107 | 8.7552 | 221.0569
| 97.4373 | 2.2043 | 104.6 | 112126.397 | 8.8002 | 218.5158
| 97.6655 | 2.2267 | 104.8 | 111332.7842 | 8.8944 | 216.7209
| 98.6841 | 2.2491 | 105 | 110886.2679 | 8.8385 | 213.5615
| 99.3607 | 2.2718 | 105.2 | 112589.7861 | 8.7936 | 215.5455
| 100.0768 | 2.2948 | 105.4 | 115081.1933 | 8.726 | 218.9571
| 100.5697 | 2.3181 | 105.6 | 118453.4043 | 8.6816 | 224.6802
| 101.2125 | 2.3415 | 105.8 | 120292.4827 | 8.6464 | 226.974
| 101.4039 | 2.3651 | 106 | 121449.1925 | 8.7023 | 229.1339
| 101.7641 | 2.389 | 106.2 | 121575.7793 | 8.7514 | 228.8063
| 102.6061 | 2.4132 | 106.4 | 120249.689 | 8.7499 | 224.3699
| 103.3145 | 2.4376 | 106.6 | 119113.3744 | 8.7687 | 220.7368
| 103.9515 | 2.4623 | 106.8 | 118886.086 | 8.781 | 219.0736
| 104.6281 | 2.4871 | 107 | 119612.4753 | 8.7658 | 219.1312
| 104.782 | 2.5123 | 107.2 | 120352.5665 | 8.839 | 220.5382
| 105.4592 | 2.5377 | 107.4 | 121868.3499 | 8.8084 | 222.078
| 106.2945 | 2.5634 | 107.6 | 123355.7356 | 8.7536 | 223.1522
| 106.7101 | 2.5894 | 107.8 | 124960.8224 | 8.7667 | 225.505
| 107.1544 | 2.6155 | 108 | 125881.4208 | 8.7889 | 226.4937
| 107.5333 | 2.6419 | 108.2 | 127593.4921 | 8.8069 | 229.1312
| 108.5076 | 2.6687 | 108.4 | 128654.2019 | 8.7425 | 229.0112
| 109.0199 | 2.6956 | 108.6 | 129326.4972 | 8.7607 | 229.352
| 109.952 | 2.723 | 108.8 | 130357.9193 | 8.7061 | 229.2905
| 110.4988 | 2.7504 | 109 | 131535.1173 | 8.7099 | 230.4687
| 111.2065 | 2.7782 | 109.2 | 133732.5242 | 8.6714 | 233.1065
| 111.8263 | 2.8064 | 109.4 | 136018.5051 | 8.6466 | 236.1178
| 112.5242 | 2.8347 | 109.6 | 139815.6759 | 8.5861 | 241.6954
| 112.9888 | 2.8634 | 109.8 | 143020.3665 | 8.5741 | 246.7954
| 113.5498 | 2.8923 | 110 | 145167.4562 | 8.5652 | 249.6748
| 114.2049 | 2.9216 | 110.2 | 144930.8191 | 8.5803 | 247.8914
| 114.8241 | 2.9511 | 110.4 | 143412.7891 | 8.6214 | 243.8916
| 115.3499 | 2.981 | 110.6 | 141261.5403 | 8.6891 | 239.0592
| 115.9323 | 3.0112 | 110.8 | 138167.2274 | 8.7673 | 232.4978
| 116.6188 | 3.0416 | 111 | 136226.5853 | 8.8122 | 227.8315
| 117.1336 | 3.0724 | 111.2 | 135866.3565 | 8.8558 | 226.3862
| 117.6074 | 3.1036 | 111.4 | 135346.7606 | 8.9095 | 224.7804
| 118.4697 | 3.1349 | 111.6 | 134687.3666 | 8.9073 | 222.0585
| 119.1753 | 3.1666 | 111.8 | 134988.7887 | 8.9108 | 221.3618
| 119.7855 | 3.1985 | 112 | 135195.3724 | 8.931 | 220.73
| 120.6776 | 3.2309 | 112.2 | 135196.6325 | 8.9139 | 219.1366
| 121.3098 | 3.2636 | 112.4 | 136139.3617 | 8.9176 | 219.7019
| 122.01 | 3.2967 | 112.6 | 137443.7354 | 8.9051 | 220.7133
| 122.5873 | 3.33 | 112.8 | 138290.0274 | 8.9203 | 221.235
| 123.3851 | 3.3636 | 113 | 139835.8252 | 8.8897 | 222.4154
| 124.3733 | 3.3977 | 113.2 | 141437.6826 | 8.8326 | 223.2613
| 125.0945 | 3.4321 | 113.4 | 142758.2634 | 8.8203 | 224.2288
| 125.6308 | 3.4668 | 113.6 | 143969.5401 | 8.8369 | 225.4197
| 126.3164 | 3.5019 | 113.8 | 144427.0047 | 8.8465 | 225.0559
| 127.0121 | 3.5372 | 114 | 143625.649 | 8.8772 | 222.6514
| 127.7992 | 3.5731 | 114.2 | 143075.5818 | 8.8921 | 220.4904
| 128.5208 | 3.6093 | 114.4 | 142324.6434 | 8.9208 | 218.1835
| 129.2484 | 3.6458 | 114.6 | 142224.4978 | 8.937 | 216.914
| 129.8113 | 3.6827 | 114.8 | 143993.7717 | 8.9418 | 218.913
| 130.3319 | 3.7199 | 115 | 146928.4535 | 8.9315 | 222.8157
| 130.6995 | 3.7577 | 115.2 | 149832.3289 | 8.9459 | 227.0028
| 131.713 | 3.7957 | 115.4 | 152843.4398 | 8.8704 | 229.964
| 132.2608 | 3.8341 | 115.6 | 155678.5524 | 8.8641 | 233.6436
| 132.9223 | 3.873 | 115.8 | 157156.0631 | 8.8656 | 234.9304
| 133.9728 | 3.912 | 116 | 158476.038 | 8.8173 | 235.1103
| 134.5668 | 3.9516 | 116.2 | 158804.3642 | 8.847 | 234.7393
| 135.2707 | 3.9917 | 116.4 | 158685.4104 | 8.8698 | 233.4462
| 136.45 | 4.032 | 116.6 | 157679.8834 | 8.844 | 229.8117
| 137.4534 | 4.0728 | 116.8 | 157144.249 | 8.8353 | 227.324
| 138.1333 | 4.114 | 117 | 156058.6847 | 8.8789 | 224.712
| 138.8771 | 4.1557 | 117.2 | 155446.4614 | 8.9076 | 222.7126
| 139.4596 | 4.1978 | 117.4 | 155813.723 | 8.9415 | 222.5012
| 140.3905 | 4.2404 | 117.6 | 156592.4571 | 8.9233 | 222.212
| 141.6732 | 4.2834 | 117.8 | 156656.642 | 8.8727 | 220.207
| 142.3973 | 4.3265 | 118 | 157166.8905 | 8.8868 | 219.9483
| 143.1728 | 4.3703 | 118.2 | 157513.6548 | 8.8981 | 219.3632
| 143.7421 | 4.4148 | 118.4 | 157342.6394 | 8.9455 | 218.4401
| 144.5794 | 4.4596 | 118.6 | 157538.6736 | 8.9527 | 217.5445
| 144.9073 | 4.5047 | 118.8 | 158654.6961 | 9.0095 | 218.9117
| 145.9136 | 4.5502 | 119 | 160679.6567 | 8.9646 | 220.2828
| 146.9675 | 4.5964 | 119.2 | 164429.0902 | 8.8883 | 223.9856
| 147.6552 | 4.6429 | 119.4 | 167883.0421 | 8.8648 | 227.9543
| 148.2533 | 4.6901 | 119.6 | 171709.494 | 8.8497 | 232.6272
| 149.1755 | 4.7376 | 119.8 | 175742.5793 | 8.7943 | 236.9524
| 149.9059 | 4.7853 | 120 | 178008.4953 | 8.788 | 239.1275
| 151.042 | 4.834 | 120.2 | 178586.7147 | 8.758 | 238.095
| 151.8198 | 4.883 | 120.4 | 179165.6847 | 8.771 | 237.7827
| 152.6671 | 4.9326 | 120.6 | 179916.1669 | 8.7741 | 237.5799
| 153.9438 | 4.9825 | 120.8 | 179160.9287 | 8.7476 | 234.4672
| 154.7307 | 5.0326 | 121 | 179416.2256 | 8.7646 | 233.7198
| 156.913 | 5.0837 | 121.2 | 179941.2654 | 8.62 | 230.7543
| 157.8977 | 5.1353 | 121.4 | 178245.1992 | 8.6433 | 227.0795
| 158.9752 | 5.1874 | 121.6 | 176377.5698 | 8.6601 | 223.082
| 159.3577 | 5.24 | 121.8 | 174211.9093 | 8.7615 | 219.9705
| 160.305 | 5.2929 | 122 | 172358.2772 | 8.7956 | 216.3377
| 161.2715 | 5.3467 | 122.2 | 171970.0575 | 8.8074 | 214.6103
| 162.3932 | 5.4008 | 122.4 | 174365.8281 | 8.7595 | 216.1892
| 162.9832 | 5.4558 | 122.6 | 178016.7616 | 8.755 | 220.2525
| 163.8338 | 5.5111 | 122.8 | 180960.4458 | 8.7329 | 222.9643
| 164.6907 | 5.5668 | 123 | 184127.8973 | 8.7083 | 225.9403
| 165.6114 | 5.6234 | 123.2 | 186821.7183 | 8.6852 | 228.1911
| 166.875 | 5.6804 | 123.4 | 187268.4972 | 8.6552 | 226.9768
| 168.0894 | 5.7382 | 123.6 | 187294.9361 | 8.6375 | 225.3406
| 168.7351 | 5.7964 | 123.8 | 188125.0765 | 8.67 | 225.6852
| 169.9498 | 5.855 | 124 | 189312.8046 | 8.6379 | 225.5215
| 170.6937 | 5.9143 | 124.2 | 189671.0265 | 8.6668 | 225.1175
| 171.9768 | 5.9747 | 124.4 | 190033.6381 | 8.6406 | 223.8402
| 172.899 | 6.0351 | 124.6 | 190836.2323 | 8.6461 | 223.7041
| 173.7641 | 6.0968 | 124.8 | 190721.1737 | 8.671 | 222.5535
| 174.1366 | 6.1582 | 125 | 189764.6382 | 8.7574 | 221.1865
| 175.3377 | 6.2211 | 125.2 | 189310.0485 | 8.7531 | 219.1265
| 176.3412 | 6.2841 | 125.4 | 188607.6798 | 8.7725 | 217.1111
| 177.4151 | 6.3481 | 125.6 | 186641.2943 | 8.8041 | 213.5385
| 178.7093 | 6.4123 | 125.8 | 184148.469 | 8.8215 | 209.0932
| 179.219 | 6.4774 | 126 | 183316.1259 | 8.898 | 207.7768
| 179.9907 | 6.5431 | 126.2 | 182802.3881 | 8.9432 | 206.4571
| 180.831 | 6.6097 | 126.4 | 183743.4095 | 8.9598 | 206.7058
| 181.5264 | 6.6769 | 126.6 | 186937.1764 | 8.958 | 209.7206
| 182.8303 | 6.7446 | 126.8 | 193520.866 | 8.8471 | 215.6968
| 183.7343 | 6.813 | 127 | 199736.1226 | 8.7888 | 221.8527
| 184.7648 | 6.8819 | 127.2 | 206731.6166 | 8.7137 | 228.7277
| 186.1003 | 6.9522 | 127.4 | 212543.4337 | 8.6296 | 233.7539
| 187.2577 | 7.0225 | 127.6 | 216666.3218 | 8.584 | 237.0816
| 187.8249 | 7.0944 | 127.8 | 217082.0368 | 8.6369 | 237.0514
| 189.3005 | 7.166 | 128 | 214905.3545 | 8.6306 | 232.6022
| 190.071 | 7.239 | 128.2 | 209878.1698 | 8.727 | 226.1177
| 191.1046 | 7.3127 | 128.4 | 207320.2406 | 8.7726 | 222.1098
| 192.2888 | 7.3867 | 128.6 | 205651.9045 | 8.7938 | 218.9281
| 193.4937 | 7.4623 | 128.8 | 206410.7957 | 8.7847 | 218.4186
| 194.6142 | 7.5375 | 129 | 209466.3917 | 8.7541 | 220.5282
| 195.5109 | 7.6145 | 129.2 | 213622.3163 | 8.7347 | 224.1564
| 196.5746 | 7.692 | 129.4 | 214584.0491 | 8.7378 | 224.0498
| 198.088 | 7.7703 | 129.6 | 214592.392 | 8.711 | 222.2722
| 199.059 | 7.8498 | 129.8 | 212855.6619 | 8.7566 | 219.4329
| 200.1741 | 7.929 | 130 | 210958.2223 | 8.7903 | 216.2616
| 201.4068 | 8.0101 | 130.2 | 209364.4947 | 8.8126 | 213.3064
| 202.3371 | 8.0918 | 130.4 | 210413.2533 | 8.8298 | 213.5371
| 203.645 | 8.1739 | 130.6 | 211806.6131 | 8.8078 | 213.616
| 204.5398 | 8.2579 | 130.8 | 214251.4062 | 8.8128 | 215.3351
| 207.0448 | 8.3413 | 131 | 215398.7449 | 8.6877 | 213.5685
| 208.071 | 8.4262 | 131.2 | 217407.7209 | 8.687 | 214.6468
| 209.3226 | 8.5125 | 131.4 | 218893.474 | 8.674 | 214.8974
| 210.0408 | 8.5989 | 131.6 | 221512.4524 | 8.6942 | 216.9844
| 211.1827 | 8.6868 | 131.8 | 226093.1969 | 8.6571 | 220.489
| 212.2267 | 8.7755 | 132 | 230120.352 | 8.6366 | 223.5545
| 213.427 | 8.8641 | 132.2 | 233268.3256 | 8.6121 | 225.5044
| 214.3407 | 8.9552 | 132.4 | 235949.631 | 8.6197 | 227.3678
| 215.6468 | 9.0467 | 132.6 | 236049.0511 | 8.6206 | 226.0957
| 217.0438 | 9.1383 | 132.8 | 234996.4745 | 8.6255 | 223.5747
| 218.0094 | 9.2317 | 133 | 235406.0135 | 8.6531 | 223.1011
| 219.3352 | 9.3262 | 133.2 | 237788.6973 | 8.6307 | 224.1014
| 220.4781 | 9.4206 | 133.4 | 240628.88 | 8.6185 | 225.7786
| 221.8386 | 9.5174 | 133.6 | 244325.757 | 8.5829 | 228.0046
| 222.8117 | 9.6149 | 133.8 | 248330.2174 | 8.5768 | 231.0311
| 224.1077 | 9.7119 | 134 | 249849.3558 | 8.5675 | 231.1815
| 225.7336 | 9.8113 | 134.2 | 248534.2683 | 8.5606 | 228.164
| 226.8195 | 9.9121 | 134.4 | 245465.4508 | 8.6156 | 224.2205
| 228.2161 | 10.0128 | 134.6 | 244039.5869 | 8.6298 | 221.4994
| 229.5081 | 10.1149 | 134.8 | 242811.0186 | 8.6517 | 219.1373
| 230.6985 | 10.219 | 135 | 242959.4785 | 8.6694 | 218.2146
| 231.8106 | 10.3229 | 135.2 | 244788.9304 | 8.675 | 218.9465
| 233.1673 | 10.4271 | 135.4 | 246555.4134 | 8.6617 | 219.318
| 234.5379 | 10.5349 | 135.6 | 247347.5375 | 8.6606 | 218.7881
| 235.7651 | 10.6428 | 135.8 | 248024.8132 | 8.6714 | 218.3291
| 237.144 | 10.7502 | 136 | 248445.9029 | 8.6719 | 217.4603
| 238.5031 | 10.8605 | 136.2 | 249681.1068 | 8.668 | 217.3645
| 239.7284 | 10.9725 | 136.4 | 251136.2814 | 8.6735 | 217.6269
| 241.2931 | 11.0844 | 136.6 | 253882.1889 | 8.6395 | 218.6386
| 242.7048 | 11.1963 | 136.8 | 256080.6537 | 8.6225 | 219.3312
| 244.129 | 11.312 | 137 | 259241.4467 | 8.5988 | 220.8644
| 245.4766 | 11.4283 | 137.2 | 260018.0007 | 8.6037 | 220.3737
| 246.6924 | 11.5445 | 137.4 | 259824.9582 | 8.6271 | 219.1901
| 247.8686 | 11.6626 | 137.6 | 260498.6732 | 8.6462 | 218.8218
| 249.1598 | 11.7835 | 137.8 | 261610.4455 | 8.6546 | 218.713
| 250.7475 | 11.9038 | 138 | 262688.2269 | 8.6403 | 218.2384
| 252.0281 | 12.0247 | 138.2 | 265158.8047 | 8.6355 | 219.3044
| 253.3678 | 12.1476 | 138.4 | 269447.0414 | 8.6111 | 221.8547
| 254.3262 | 12.2736 | 138.6 | 272206.7706 | 8.6309 | 223.5251
| 255.6502 | 12.3995 | 138.8 | 275442.7601 | 8.6195 | 225.1759
| 256.8682 | 12.5249 | 139 | 279551.7014 | 8.6075 | 227.6781
| 258.091 | 12.6529 | 139.2 | 283849.3281 | 8.596 | 230.3309
| 259.5166 | 12.7844 | 139.4 | 288612.6595 | 8.5695 | 233.1418
| 260.8565 | 12.9157 | 139.6 | 290671.2945 | 8.5705 | 233.7304
| 262.278 | 13.0472 | 139.8 | 291533.5041 | 8.5751 | 233.2051
| 263.5772 | 13.179 | 140 | 289143.0567 | 8.6141 | 230.0956
| 264.9628 | 13.3164 | 140.2 | 282441.2418 | 8.6892 | 223.3896
| 266.5754 | 13.4538 | 140.4 | 276367.3876 | 8.7461 | 217.0937
| 267.7354 | 13.5912 | 140.6 | 271585.6669 | 8.8257 | 212.4305
| 269.3495 | 13.7286 | 140.8 | 269727.6723 | 8.8454 | 209.6956
| 270.5805 | 13.8718 | 141 | 270600.1225 | 8.8694 | 209.5436
| 272.237 | 14.0158 | 141.2 | 274229.3351 | 8.8359 | 211.1275
| 273.4269 | 14.1597 | 141.4 | 279080.6945 | 8.8234 | 214.1278
| 275.3693 | 14.3036 | 141.6 | 284123.6594 | 8.7578 | 216.4961
| 276.8902 | 14.4504 | 141.8 | 286111.5526 | 8.7517 | 216.8934
| 277.9945 | 14.6008 | 142 | 287893.5012 | 8.778 | 217.5581
| 279.2328 | 14.752 | 142.2 | 290631.721 | 8.7865 | 218.8249
| 281.1009 | 14.9031 | 142.4 | 294214.7119 | 8.7448 | 220.093
| 282.4899 | 15.0543 | 142.6 | 297878.3745 | 8.7345 | 221.8985
| 283.9567 | 15.2101 | 142.8 | 303442.7924 | 8.7067 | 225.092
| 285.3145 | 15.3684 | 143 | 307791.1196 | 8.6982 | 227.4492
| 287.0859 | 15.5275 | 143.2 | 307620.8009 | 8.6989 | 225.8865
| 288.8073 | 15.6867 | 143.4 | 306435.9695 | 8.7107 | 223.6239
| 290.3728 | 15.8458 | 143.6 | 304057.3162 | 8.7421 | 220.6503
| 291.6714 | 16.0101 | 143.8 | 300946.2004 | 8.801 | 217.4479
| 293.108 | 16.1775 | 144 | 298520.7687 | 8.8476 | 214.67
| 294.9865 | 16.3452 | 144.2 | 299765.4051 | 8.8328 | 214.1953
| 296.6356 | 16.5131 | 144.4 | 302288.3965 | 8.8212 | 214.8722
| 298.5213 | 16.681 | 144.6 | 306436.7258 | 8.7803 | 216.4981
| 299.6736 | 16.8528 | 144.8 | 309887.6701 | 8.7946 | 218.3079
| 301.2997 | 17.0298 | 145 | 313569.5719 | 8.7801 | 219.8347
| 302.8273 | 17.2076 | 145.2 | 313869.4259 | 8.7995 | 219.0032
| 304.4102 | 17.3855 | 145.4 | 312710.1829 | 8.8271 | 217.0841
| 305.6048 | 17.5633 | 145.6 | 312358.1402 | 8.8718 | 216.1194
| 307.2307 | 17.7412 | 145.8 | 311499.2609 | 8.8932 | 214.4091
| 308.5671 | 17.9269 | 146 | 310349.2689 | 8.9401 | 212.7944
| 310.6033 | 18.1158 | 146.2 | 310185.3407 | 8.9359 | 211.2625
| 312.2017 | 18.3048 | 146.4 | 308242.5635 | 8.9747 | 208.9141
| 313.5705 | 18.4938 | 146.6 | 305547.0196 | 9.035 | 206.2825
| 315.5196 | 18.6827 | 146.8 | 304198.6634 | 9.0461 | 204.0998
| 317.3549 | 18.8707 | 147 | 304002.4149 | 9.0525 | 202.8116
| 318.8146 | 19.0514 | 147.2 | 304229.4671 | 9.0732 | 202.1162
| 320.1194 | 19.237 | 147.4 | 309601.0047 | 9.057 | 204.9771
| 321.6735 | 19.4381 | 147.6 | 315263.0795 | 9.0328 | 207.8422
| 323.4629 | 19.636 | 147.8 | 320134.671 | 9 | 209.9601
| 325.2011 | 19.8247 | 148 | 324262.9475 | 8.9716 | 211.5942
| 326.5613 | 20.0257 | 148.2 | 332079.2211 | 8.9428 | 216.0171
| 327.9989 | 20.2268 | 148.4 | 334533.9547 | 8.9536 | 216.7938
| 329.0938 | 20.4279 | 148.6 | 335039.5912 | 8.9999 | 216.5695
| 330.8812 | 20.6444 | 148.8 | 336261.6341 | 9.0072 | 216.2498
| 332.6709 | 20.8454 | 149 | 335898.5897 | 9.018 | 214.8634
| 334.2277 | 21.0465 | 149.2 | 335232.6276 | 9.0446 | 213.4921
| 335.9358 | 21.263 | 149.4 | 336634.4928 | 9.0531 | 213.3708
| 337.9946 | 21.4795 | 149.6 | 339841.8957 | 9.0256 | 214.1162
| 339.7556 | 21.696 | 149.8 | 342262.9261 | 9.0215 | 214.5972
| 341.5797 | 21.9125 | 150 | 346724.7772 | 8.9972 | 216.3219
| 343.1626 | 22.129 | 150.2 | 350370.5237 | 8.993 | 217.7145
| 345.3578 | 22.361 | 150.4 | 352035.7957 | 8.9769 | 217.3545
| 347.6708 | 22.5775 | 150.6 | 354121.8034 | 8.9425 | 217.1376
| 349.5956 | 22.8094 | 150.8 | 356091.4357 | 8.9386 | 217.1941
| 351.6208 | 23.0337 | 151 | 358010.7844 | 8.925 | 217.1214
| 353.0384 | 23.258 | 151.2 | 360578.4414 | 8.9398 | 217.9441
| 354.8438 | 23.5054 | 151.4 | 364439.2665 | 8.9346 | 219.2836
| 357.1179 | 23.7374 | 151.6 | 366512.1998 | 8.9086 | 219.1003
| 358.6889 | 23.9694 | 151.8 | 368822.165 | 8.9189 | 219.6308
| 360.9955 | 24.2168 | 152 | 369374.5927 | 8.9088 | 218.5159
| 362.7567 | 24.4488 | 152.2 | 369917.1459 | 8.9204 | 217.8163
| 364.7276 | 24.6962 | 152.4 | 372715.86 | 8.9112 | 218.3401
| 366.666 | 24.9437 | 152.6 | 377828.6087 | 8.8871 | 220.2737
| 368.3405 | 25.1973 | 152.8 | 384626.7014 | 8.8685 | 223.428
| 370.5064 | 25.454 | 153 | 392767.229 | 8.8175 | 226.9858
| 373.5375 | 25.7014 | 153.2 | 396959.8704 | 8.7443 | 227.4325
| 375.3207 | 25.9643 | 153.4 | 396595.0917 | 8.7702 | 226.1821
| 377.0242 | 26.2273 | 153.6 | 393338.2935 | 8.8183 | 223.2999
| 378.8695 | 26.4902 | 153.8 | 387291.4833 | 8.8781 | 218.7205
| 381.2644 | 26.7531 | 154 | 379592.0406 | 8.9231 | 212.8637
| 383.4154 | 27.0284 | 154.2 | 377251.8261 | 8.9489 | 210.355
| 385.4181 | 27.2944 | 154.4 | 378038.6946 | 8.9551 | 209.7328
| 387.547 | 27.5728 | 154.6 | 379929.5731 | 8.9515 | 209.661
| 389.5863 | 27.8512 | 154.8 | 382730.4809 | 8.9453 | 210.1592
| 391.7312 | 28.1296 | 155 | 385225.8436 | 8.9355 | 210.4061
| 393.5783 | 28.408 | 155.2 | 386271.2737 | 8.9505 | 210.0586
| 395.3895 | 28.6864 | 155.4 | 387309.4985 | 8.9667 | 209.7339
| 397.5672 | 28.9802 | 155.6 | 388430.2826 | 8.9697 | 209.2204
| 397.5672 | 28.9802 | 155.6 | 388430.2826 | 1.7977e+308 | 1.7977e+308
| 397.5672 | 28.9802 | 155.6 | 388430.2826 | 1.7977e+308 | 1.7977e+308
Hold Segment Type | 398.5562 | 28.9956 | 155.68 | 389045.0271 | 1.7977e+308 | 1.7977e+308
| 402.3228 | 28.9953 | 159.2 | 439197.8422 | 1.7977e+308 | 1.7977e+308
| 402.818 | 28.9953 | 161.2 | 446069.4264 | 1.7977e+308 | 1.7977e+308
| 403.4045 | 28.9953 | 163.2 | 422558.422 | 1.7977e+308 | 1.7977e+308
| 403.8704 | 28.9952 | 165.2 | 415698.0742 | 1.7977e+308 | 1.7977e+308
| 403.4009 | 28.9953 | 165.76 | 416455.7617 | 1.7977e+308 | 1.7977e+308
| 403.3659 | 28.9953 | 165.84 | 417542.7568 | 1.7977e+308 | 1.7977e+308
| 403.4027 | 28.9953 | 165.92 | 418755.6265 | 1.7977e+308 | 1.7977e+308
| 403.5313 | 28.9952 | 166 | 1.7977e+308 | 1.7977e+308 | 1.7977e+308
| 403.6824 | 28.9952 | 166.08 | 1.7977e+308 | 1.7977e+308 | 1.7977e+308
Unload From Peak Segment Type | 403.718 | 28.9952 | 166.16 | 1.7977e+308 | 1.7977e+308 | 1.7977e+308
| 403.6268 | 28.9952 | 166.24 | 1.7977e+308 | 1.7977e+308 | 1.7977e+308
| 403.7294 | 28.8714 | 166.6 | 1.7977e+308 | 1.7977e+308 | 1.7977e+308
| 403.1059 | 28.5929 | 166.8 | 1.7977e+308 | 1.7977e+308 | 1.7977e+308
| 402.4741 | 28.299 | 167 | 1.7977e+308 | 1.7977e+308 | 1.7977e+308
| 401.8562 | 28.005 | 167.2 | 1.7977e+308 | 1.7977e+308 | 1.7977e+308
| 401.3364 | 27.711 | 167.4 | 1.7977e+308 | 1.7977e+308 | 1.7977e+308
| 400.8123 | 27.4263 | 167.6 | 1.7977e+308 | 1.7977e+308 | 1.7977e+308
| 399.9189 | 27.1385 | 167.8 | 1.7977e+308 | 1.7977e+308 | 1.7977e+308
| 399.3109 | 26.8484 | 168 | 1.7977e+308 | 1.7977e+308 | 1.7977e+308
| 398.6993 | 26.5506 | 168.2 | 1.7977e+308 | 1.7977e+308 | 1.7977e+308
| 397.6431 | 26.2721 | 168.4 | 1.7977e+308 | 1.7977e+308 | 1.7977e+308
| 396.7597 | 25.9782 | 168.6 | 1.7977e+308 | 1.7977e+308 | 1.7977e+308
| 396.0952 | 25.6842 | 168.8 | 1.7977e+308 | 1.7977e+308 | 1.7977e+308
| 395.2886 | 25.398 | 169 | 1.7977e+308 | 1.7977e+308 | 1.7977e+308
| 394.5386 | 25.1117 | 169.2 | 1.7977e+308 | 1.7977e+308 | 1.7977e+308
| 394.0257 | 24.8178 | 169.4 | 1.7977e+308 | 1.7977e+308 | 1.7977e+308
| 393.441 | 24.5238 | 169.6 | 1.7977e+308 | 1.7977e+308 | 1.7977e+308
| 392.6684 | 24.2298 | 169.8 | 1.7977e+308 | 1.7977e+308 | 1.7977e+308
| 392.182 | 23.9474 | 170 | 1.7977e+308 | 1.7977e+308 | 1.7977e+308
| 391.6368 | 23.6573 | 170.2 | 1.7977e+308 | 1.7977e+308 | 1.7977e+308
| 390.6106 | 23.3634 | 170.4 | 1.7977e+308 | 1.7977e+308 | 1.7977e+308
| 390.012 | 23.0787 | 170.6 | 1.7977e+308 | 1.7977e+308 | 1.7977e+308
| 388.8202 | 22.7909 | 170.8 | 1.7977e+308 | 1.7977e+308 | 1.7977e+308
| 388.1059 | 22.497 | 171 | 1.7977e+308 | 1.7977e+308 | 1.7977e+308
| 387.5928 | 22.203 | 171.2 | 1.7977e+308 | 1.7977e+308 | 1.7977e+308
| 386.6019 | 21.9245 | 171.4 | 1.7977e+308 | 1.7977e+308 | 1.7977e+308
| 385.7503 | 21.6306 | 171.6 | 1.7977e+308 | 1.7977e+308 | 1.7977e+308
| 385.3128 | 21.3366 | 171.8 | 1.7977e+308 | 1.7977e+308 | 1.7977e+308
| 384.5463 | 21.0529 | 172 | 1.7977e+308 | 1.7977e+308 | 1.7977e+308
| 383.5533 | 20.7641 | 172.2 | 1.7977e+308 | 1.7977e+308 | 1.7977e+308
| 382.697 | 20.4702 | 172.4 | 1.7977e+308 | 1.7977e+308 | 1.7977e+308
| 381.6568 | 20.1762 | 172.6 | 1.7977e+308 | 1.7977e+308 | 1.7977e+308
| 380.8105 | 19.8823 | 172.8 | 1.7977e+308 | 1.7977e+308 | 1.7977e+308
| 380.0394 | 19.5999 | 173 | 1.7977e+308 | 1.7977e+308 | 1.7977e+308
| 379.4066 | 19.3253 | 173.2 | 1.7977e+308 | 1.7977e+308 | 1.7977e+308
| 378.1396 | 19.0159 | 173.4 | 1.7977e+308 | 1.7977e+308 | 1.7977e+308
| 377.1393 | 18.7219 | 173.6 | 1.7977e+308 | 1.7977e+308 | 1.7977e+308
| 376.2759 | 18.4435 | 173.8 | 1.7977e+308 | 1.7977e+308 | 1.7977e+308
| 375.9815 | 18.1495 | 174 | 1.7977e+308 | 1.7977e+308 | 1.7977e+308
| 375.1698 | 17.8555 | 174.2 | 1.7977e+308 | 1.7977e+308 | 1.7977e+308
| 374.5686 | 17.5615 | 174.4 | 1.7977e+308 | 1.7977e+308 | 1.7977e+308
| 373.5448 | 17.2831 | 174.6 | 1.7977e+308 | 1.7977e+308 | 1.7977e+308
| 372.4679 | 16.9891 | 174.8 | 1.7977e+308 | 1.7977e+308 | 1.7977e+308
| 371.8197 | 16.6951 | 175 | 1.7977e+308 | 1.7977e+308 | 1.7977e+308
| 370.6781 | 16.4167 | 175.2 | 1.7977e+308 | 1.7977e+308 | 1.7977e+308
| 369.8976 | 16.1227 | 175.4 | 1.7977e+308 | 1.7977e+308 | 1.7977e+308
| 368.786 | 15.8288 | 175.6 | 1.7977e+308 | 1.7977e+308 | 1.7977e+308
| 367.5642 | 15.5349 | 175.8 | 1.7977e+308 | 1.7977e+308 | 1.7977e+308
| 366.9282 | 15.2564 | 176 | 1.7977e+308 | 1.7977e+308 | 1.7977e+308
| 366.2583 | 14.9624 | 176.2 | 1.7977e+308 | 1.7977e+308 | 1.7977e+308
| 365.7636 | 14.6684 | 176.4 | 1.7977e+308 | 1.7977e+308 | 1.7977e+308
| 364.709 | 14.3745 | 176.6 | 1.7977e+308 | 1.7977e+308 | 1.7977e+308
| 363.9096 | 14.0898 | 176.8 | 1.7977e+308 | 1.7977e+308 | 1.7977e+308
| 363.3952 | 13.802 | 177 | 1.7977e+308 | 1.7977e+308 | 1.7977e+308
| 362.3281 | 13.508 | 177.2 | 1.7977e+308 | 1.7977e+308 | 1.7977e+308
| 361.2928 | 13.2141 | 177.4 | 1.7977e+308 | 1.7977e+308 | 1.7977e+308
| 360.2918 | 12.9356 | 177.6 | 1.7977e+308 | 1.7977e+308 | 1.7977e+308
| 359.4858 | 12.6417 | 177.8 | 1.7977e+308 | 1.7977e+308 | 1.7977e+308
| 358.9838 | 12.3477 | 178 | 1.7977e+308 | 1.7977e+308 | 1.7977e+308
| 358.2444 | 12.0537 | 178.2 | 1.7977e+308 | 1.7977e+308 | 1.7977e+308
| 357.6927 | 11.7752 | 178.4 | 1.7977e+308 | 1.7977e+308 | 1.7977e+308
| 356.487 | 11.4813 | 178.6 | 1.7977e+308 | 1.7977e+308 | 1.7977e+308
| 355.6368 | 11.1904 | 178.8 | 1.7977e+308 | 1.7977e+308 | 1.7977e+308
| 354.8681 | 10.8934 | 179 | 1.7977e+308 | 1.7977e+308 | 1.7977e+308
| 353.752 | 10.6149 | 179.2 | 1.7977e+308 | 1.7977e+308 | 1.7977e+308
| 352.5648 | 10.321 | 179.4 | 1.7977e+308 | 1.7977e+308 | 1.7977e+308
| 351.6847 | 10.027 | 179.6 | 1.7977e+308 | 1.7977e+308 | 1.7977e+308
| 350.8607 | 9.7423 | 179.8 | 1.7977e+308 | 1.7977e+308 | 1.7977e+308
| 349.8396 | 9.4546 | 180 | 1.7977e+308 | 1.7977e+308 | 1.7977e+308
| 349.1239 | 9.1606 | 180.2 | 1.7977e+308 | 1.7977e+308 | 1.7977e+308
| 347.8024 | 8.8667 | 180.4 | 1.7977e+308 | 1.7977e+308 | 1.7977e+308
| 347.3931 | 8.5882 | 180.6 | 1.7977e+308 | 1.7977e+308 | 1.7977e+308
| 346.1282 | 8.2943 | 180.8 | 1.7977e+308 | 1.7977e+308 | 1.7977e+308
| 345.3419 | 8.0003 | 181 | 1.7977e+308 | 1.7977e+308 | 1.7977e+308
| 344.3612 | 7.7156 | 181.2 | 1.7977e+308 | 1.7977e+308 | 1.7977e+308
| 343.3814 | 7.4279 | 181.4 | 1.7977e+308 | 1.7977e+308 | 1.7977e+308
| 342.0119 | 7.134 | 181.6 | 1.7977e+308 | 1.7977e+308 | 1.7977e+308
| 341.205 | 6.84 | 181.8 | 1.7977e+308 | 1.7977e+308 | 1.7977e+308
| 340.1695 | 6.546 | 182 | 1.7977e+308 | 1.7977e+308 | 1.7977e+308
| 339.077 | 6.2676 | 182.2 | 1.7977e+308 | 1.7977e+308 | 1.7977e+308
| 337.7785 | 5.9737 | 182.4 | 1.7977e+308 | 1.7977e+308 | 1.7977e+308
| 336.6933 | 5.6797 | 182.6 | 1.7977e+308 | 1.7977e+308 | 1.7977e+308
| 335.6226 | 5.3858 | 182.8 | 1.7977e+308 | 1.7977e+308 | 1.7977e+308
| 334.4026 | 5.1073 | 183 | 1.7977e+308 | 1.7977e+308 | 1.7977e+308
| 333.3364 | 4.8134 | 183.2 | 1.7977e+308 | 1.7977e+308 | 1.7977e+308
| 332.2501 | 4.5194 | 183.4 | 1.7977e+308 | 1.7977e+308 | 1.7977e+308
| 331.2089 | 4.241 | 183.6 | 1.7977e+308 | 1.7977e+308 | 1.7977e+308
| 329.8519 | 3.9471 | 183.8 | 1.7977e+308 | 1.7977e+308 | 1.7977e+308
| 328.6232 | 3.6531 | 184 | 1.7977e+308 | 1.7977e+308 | 1.7977e+308
| 327.6447 | 3.3592 | 184.2 | 1.7977e+308 | 1.7977e+308 | 1.7977e+308
| 326.4499 | 3.0653 | 184.4 | 1.7977e+308 | 1.7977e+308 | 1.7977e+308
| 325.5447 | 2.8951 | 184.52 | 1.7977e+308 | 1.7977e+308 | 1.7977e+308
Thermal Drift Hold Segment | 325.1315 | 2.8797 | 184.6 | 1.7977e+308 | 1.7977e+308 | 1.7977e+308
| 324.7822 | 2.8797 | 184.68 | 1.7977e+308 | 1.7977e+308 | 1.7977e+308
| 323.2404 | 2.8798 | 234.76 | 1.7977e+308 | 1.7977e+308 | 1.7977e+308
| 323.3588 | 2.8798 | 234.84 | 1.7977e+308 | 1.7977e+308 | 1.7977e+308
| 323.2351 | 2.8798 | 237.2 | 1.7977e+308 | 1.7977e+308 | 1.7977e+308
| 322.6145 | 2.8798 | 239.2 | 1.7977e+308 | 1.7977e+308 | 1.7977e+308
| 322.8889 | 2.8798 | 241.2 | 1.7977e+308 | 1.7977e+308 | 1.7977e+308
| 323.3415 | 2.8797 | 243.2 | 1.7977e+308 | 1.7977e+308 | 1.7977e+308
| 323.8497 | 2.8797 | 245.2 | 1.7977e+308 | 1.7977e+308 | 1.7977e+308
| 323.2026 | 2.8798 | 247.2 | 1.7977e+308 | 1.7977e+308 | 1.7977e+308
| 323.4562 | 2.8797 | 249.2 | 1.7977e+308 | 1.7977e+308 | 1.7977e+308
| 323.6852 | 2.8797 | 251.2 | 1.7977e+308 | 1.7977e+308 | 1.7977e+308
| 323.3637 | 2.8797 | 253.2 | 1.7977e+308 | 1.7977e+308 | 1.7977e+308
| 323.435 | 2.8797 | 255.2 | 1.7977e+308 | 1.7977e+308 | 1.7977e+308
| 323.2981 | 2.8797 | 257.2 | 1.7977e+308 | 1.7977e+308 | 1.7977e+308
| 322.9599 | 2.8798 | 259.2 | 1.7977e+308 | 1.7977e+308 | 1.7977e+308
| 323.3167 | 2.8797 | 261.2 | 1.7977e+308 | 1.7977e+308 | 1.7977e+308
| 323.2733 | 2.8797 | 263.2 | 1.7977e+308 | 1.7977e+308 | 1.7977e+308
| 323.6938 | 2.8797 | 265.2 | 1.7977e+308 | 1.7977e+308 | 1.7977e+308
| 323.8514 | 2.8797 | 267.2 | 1.7977e+308 | 1.7977e+308 | 1.7977e+308
| 323.2122 | 2.8797 | 269.2 | 1.7977e+308 | 1.7977e+308 | 1.7977e+308
| 323.4482 | 2.8797 | 271.2 | 1.7977e+308 | 1.7977e+308 | 1.7977e+308
| 323.3474 | 2.8797 | 273.2 | 1.7977e+308 | 1.7977e+308 | 1.7977e+308
| 322.8168 | 2.8798 | 275.2 | 1.7977e+308 | 1.7977e+308 | 1.7977e+308
| 323.1151 | 2.8797 | 277.2 | 1.7977e+308 | 1.7977e+308 | 1.7977e+308
| 323.4338 | 2.8797 | 279.2 | 1.7977e+308 | 1.7977e+308 | 1.7977e+308
| 323.1901 | 2.8797 | 281.2 | 1.7977e+308 | 1.7977e+308 | 1.7977e+308
| 323.0037 | 2.8797 | 283.2 | 1.7977e+308 | 1.7977e+308 | 1.7977e+308
END

## Test 023
Segment | Displacement Into Surface | Load On Sample | Time On Sample | Harmonic Contact Stiffness | Hardness | Modulus
| nm | mN | s | N/m | GPa | GPa
Load Segment Type | 0 | 0 | 0 | 129.4833 | 1.7977e+308 | 4.9642e-311
| 0.30498 | 0.00015755 | 0.2 | 219.7693 | 1.7977e+308 | 1.3219e-158
| 0.38225 | 0.00027217 | 0.4 | 306.9577 | 1.7977e+308 | 1.8463e-158
| 0.72368 | 0.00042692 | 0.6 | 387.6679 | 1.7977e+308 | 2.3318e-158
| 0.98805 | 0.00052715 | 0.8 | 483.0028 | 0.69955 | 14.3856
| 1.0873 | 0.00070052 | 1 | 581.0046 | 1.0133 | 18.1303
| 1.6453 | 0.00083861 | 1.2 | 688.6893 | -11.675 | 4.9642e-311
| 1.2217 | 0.00099176 | 1.4 | 810.6977 | 3.1697 | 38.3189
| 1.9107 | 0.0011198 | 1.6 | 939.8844 | -21.4444 | 4.9642e-311
| 2.1855 | 0.0012192 | 1.8 | 1066.773 | 17.2252 | 113.3706
| 2.2902 | 0.0013922 | 2 | 1202.3804 | 11.4795 | 96.1692
| 2.2399 | 0.0015166 | 2.2 | 1338.2525 | 14.6566 | 118.1077
| 2.4437 | 0.0016819 | 2.4 | 1515.5124 | 7.0614 | 85.698
| 2.6597 | 0.0017859 | 2.6 | 1643.6391 | 4.425 | 70.4362
| 2.6122 | 0.0019705 | 2.8 | 1790.0509 | 5.4678 | 82.0219
| 2.8035 | 0.0021368 | 3 | 1883.0941 | 4.3925 | 73.719
| 3.0246 | 0.0022404 | 3.2 | 1967.453 | 3.3695 | 65.39
| 3.3161 | 0.002399 | 3.4 | 2030.8585 | 2.6864 | 57.8453
| 3.3484 | 0.0025171 | 3.6 | 2095.6617 | 2.7695 | 59.244
| 3.3111 | 0.0027009 | 3.8 | 2155.9493 | 3.2149 | 63.6449
| 3.2715 | 0.0028245 | 4 | 2207.5262 | 3.5884 | 67.5642
| 3.5331 | 0.0029854 | 4.2 | 2257.8805 | 2.9996 | 61.098
| 3.6036 | 0.0031006 | 4.4 | 2315.5709 | 2.9545 | 61.0161
| 3.2069 | 0.0033121 | 4.6 | 2355.2662 | 5.1004 | 80.2723
| 3.4978 | 0.00335 | 4.72 | 2382.6509 | 3.7016 | 68.0386
| 3.7735 | 0.0035701 | 5 | 2457.7835 | 3.1598 | 62.5009
| 3.4303 | 0.0037775 | 5.2 | 2528.5303 | 4.8099 | 78.219
| 3.8433 | 0.0038663 | 5.4 | 2597.6725 | 3.3014 | 65.0326
| 3.8761 | 0.0040448 | 5.6 | 2672.8429 | 3.4143 | 66.6265
| 4.0651 | 0.0042113 | 5.8 | 2740.3087 | 3.1132 | 63.7593
| 4.8469 | 0.0042717 | 6 | 2826.6235 | 1.948 | 51.0625
| 4.5137 | 0.0044783 | 6.2 | 2947.3959 | 2.4513 | 58.7427
| 4.4203 | 0.0046665 | 6.4 | 3090.5679 | 2.688 | 63.4577
| 4.8477 | 0.0048147 | 6.6 | 3365.3949 | 2.1301 | 60.3922
| 4.9959 | 0.0049843 | 6.8 | 3656.0264 | 2.0084 | 62.7449
| 4.9688 | 0.0051311 | 7 | 4091.0006 | 2.0174 | 69.7955
| 4.854 | 0.0052967 | 7.2 | 4568.2256 | 2.1237 | 79.3812
| 5.2898 | 0.0054442 | 7.4 | 4973.1173 | 1.7847 | 78.046
| 5.458 | 0.0056123 | 7.6 | 5459.2526 | 1.6965 | 82.6076
| 5.4119 | 0.0057969 | 7.8 | 5833.8607 | 1.7652 | 89.1121
| 5.5925 | 0.005964 | 8 | 6070.3836 | 1.6992 | 89.7392
| 5.4575 | 0.0061554 | 8.2 | 6410.8984 | 1.8275 | 97.4018
| 5.4646 | 0.0063359 | 8.4 | 6687.1201 | 1.8701 | 101.6801
| 5.3032 | 0.0065293 | 8.6 | 6955.0258 | 2.0379 | 109.4918
| 5.3046 | 0.0067102 | 8.8 | 7208.2576 | 2.0887 | 113.7419
| 5.4074 | 0.0069437 | 9 | 7513.9644 | 2.0785 | 116.5538
| 5.6526 | 0.0071059 | 9.2 | 7813.2482 | 1.9476 | 115.9049
| 5.5123 | 0.0072977 | 9.4 | 7939.2676 | 2.1027 | 121.3214
| 5.7676 | 0.0074591 | 9.6 | 8029.7016 | 1.9781 | 117.312
| 5.7544 | 0.0077015 | 9.8 | 8191.4057 | 2.0568 | 120.4166
| 5.8628 | 0.0078742 | 10 | 8454.3012 | 2.0269 | 122.1994
| 5.7392 | 0.0080647 | 10.2 | 8777.3981 | 2.1533 | 130.086
| 5.6036 | 0.0083166 | 10.4 | 9264.7766 | 2.3102 | 141.4053
| 5.7611 | 0.0084855 | 10.6 | 9646.705 | 2.2284 | 143.3995
| 6.0034 | 0.0086479 | 10.8 | 9648.2236 | 2.114 | 137.7099
| 6.025 | 0.0088877 | 11 | 9562.8758 | 2.1747 | 136.4077
| 6.291 | 0.0090482 | 11.2 | 9391.2807 | 2.0625 | 128.4218
| 5.8544 | 0.0093233 | 11.4 | 9236.7698 | 2.4515 | 136.607
| 6.1343 | 0.0095432 | 11.6 | 9248.2226 | 2.3123 | 130.6324
| 6.1304 | 0.0097245 | 11.8 | 9355.9951 | 2.363 | 132.562
| 6.113 | 0.0099673 | 12 | 9496.8271 | 2.4404 | 135.3918
| 5.8888 | 0.010166 | 12.2 | 9556.2488 | 2.6785 | 142.14
| 5.7908 | 0.010415 | 12.4 | 9594.4056 | 2.8486 | 145.8544
| 5.9135 | 0.010647 | 12.6 | 9577.7651 | 2.8154 | 142.7977
| 5.7073 | 0.010904 | 12.8 | 9525.0773 | 3.114 | 148.2588
| 6.1255 | 0.011113 | 13 | 9496.707 | 2.7869 | 137.2332
| 6.0418 | 0.011361 | 13.2 | 9588.8715 | 2.9347 | 141.0924
| 5.9595 | 0.011548 | 13.4 | 9598.1585 | 3.0764 | 143.7425
| 6.0298 | 0.011785 | 13.6 | 9624.6872 | 3.0847 | 142.7638
| 6.0801 | 0.012022 | 13.8 | 9721.7143 | 3.1059 | 143.3287
| 5.6486 | 0.012297 | 14 | 9825.2318 | 3.6867 | 157.9719
| 6.0667 | 0.012506 | 14.2 | 9923.2251 | 3.2631 | 147.549
| 5.7423 | 0.012833 | 14.4 | 10038.8631 | 3.7486 | 159.5256
| 5.6646 | 0.01308 | 14.6 | 10114.5329 | 3.943 | 163.8662
| 6.2309 | 0.013278 | 14.8 | 10065.7449 | 3.3362 | 146.7735
| 6.7141 | 0.013483 | 15 | 9971.5355 | 2.9613 | 134.5488
| 6.222 | 0.013762 | 15.2 | 9938.8356 | 3.521 | 146.1678
| 6.301 | 0.014058 | 15.4 | 9884.24 | 3.5399 | 143.9442
| 6.1195 | 0.014313 | 15.6 | 9843.2807 | 3.8481 | 148.7114
| 6.386 | 0.014595 | 15.8 | 9929.715 | 3.6197 | 143.4529
| 6.4252 | 0.014833 | 16 | 10075.5961 | 3.6371 | 144.9091
| 6.3925 | 0.015137 | 16.2 | 10114.9705 | 3.77 | 146.8526
| 6.03 | 0.015407 | 16.4 | 10190.7304 | 4.3293 | 158.7231
| 6.2358 | 0.015693 | 16.6 | 10287.8514 | 4.1339 | 154.6138
| 6.3133 | 0.015928 | 16.8 | 10317.4863 | 4.1115 | 153.3261
| 6.535 | 0.016213 | 17 | 10327.0171 | 3.9319 | 148.1069
| 6.6465 | 0.016507 | 17.2 | 10412.0349 | 3.8857 | 146.9816
| 6.5772 | 0.016753 | 17.4 | 10527.2093 | 4.0312 | 150.7159
| 6.385 | 0.01707 | 17.6 | 10658.1525 | 4.3669 | 158.3431
| 6.4859 | 0.017364 | 17.8 | 10800.0204 | 4.3114 | 158.0296
| 6.456 | 0.017668 | 18 | 11038.5565 | 4.4201 | 162.7701
| 6.92 | 0.017935 | 18.2 | 11385.9578 | 3.8972 | 155.537
| 6.9991 | 0.01823 | 18.4 | 11623.8224 | 3.8715 | 157.1876
| 6.9817 | 0.018534 | 18.6 | 11935.4817 | 3.942 | 162.2017
| 6.6406 | 0.018862 | 18.8 | 12106.3491 | 4.4212 | 174.4723
| 6.3756 | 0.019184 | 19 | 12215.3374 | 4.8864 | 185.1157
| 6.4078 | 0.019544 | 19.2 | 12307.4058 | 4.9484 | 186.1042
| 6.5189 | 0.019837 | 19.4 | 12297.8779 | 4.8819 | 182.8496
| 6.6179 | 0.020132 | 19.6 | 12260.1892 | 4.84 | 179.7142
| 6.8742 | 0.020474 | 19.8 | 12229.962 | 4.6009 | 172.261
| 6.8049 | 0.020782 | 20 | 12154.1475 | 4.8002 | 173.7821
| 6.9883 | 0.02113 | 20.2 | 12060.9102 | 4.6742 | 167.9555
| 6.8763 | 0.02144 | 20.4 | 12053.2686 | 4.9242 | 171.5318
| 6.8543 | 0.021804 | 20.6 | 12023.5313 | 5.078 | 172.4312
| 6.7868 | 0.022111 | 20.8 | 11966.1542 | 5.293 | 174.2409
| 6.865 | 0.022468 | 21 | 12000.0078 | 5.284 | 173.0219
| 6.989 | 0.022821 | 21.2 | 12096.0405 | 5.1935 | 171.3257
| 7.2866 | 0.02316 | 21.4 | 12127.1855 | 4.8769 | 164.2632
| 7.2901 | 0.023522 | 21.6 | 12166.8279 | 4.972 | 165.2496
| 6.8673 | 0.023857 | 21.8 | 12268.0361 | 5.6973 | 179.1447
| 6.9121 | 0.024215 | 22 | 12374.6927 | 5.7224 | 179.8575
| 7.121 | 0.024622 | 22.2 | 12445.9761 | 5.5038 | 175.2752
| 7.4687 | 0.024958 | 22.4 | 12686.5489 | 5.0656 | 169.4289
| 7.3367 | 0.02533 | 22.6 | 12980.6367 | 5.3069 | 177.2664
| 7.4784 | 0.025682 | 22.8 | 13288.5425 | 5.1643 | 177.8764
| 7.5324 | 0.02604 | 23 | 13527.5923 | 5.1563 | 180.0006
| 7.6199 | 0.026456 | 23.2 | 13665.5037 | 5.1345 | 180.0213
| 7.5714 | 0.026822 | 23.4 | 13722.2712 | 5.2886 | 182.5874
| 7.7103 | 0.027234 | 23.6 | 13678.5326 | 5.2209 | 178.9265
| 7.7259 | 0.027595 | 23.8 | 13721.9544 | 5.2894 | 179.5784
| 7.8708 | 0.028007 | 24 | 13847.3974 | 5.1913 | 177.974
| 7.6373 | 0.028448 | 24.2 | 14067.1145 | 5.5876 | 187.5761
| 7.8676 | 0.028793 | 24.4 | 14354.9862 | 5.3248 | 185.4107
| 7.8947 | 0.029213 | 24.6 | 14660.6794 | 5.3546 | 189.0786
| 8.0419 | 0.029625 | 24.8 | 14971.7234 | 5.2309 | 189.5957
| 8.1892 | 0.030036 | 25 | 15255.9709 | 5.1181 | 189.8214
| 8.2173 | 0.030457 | 25.2 | 15445.8775 | 5.1595 | 191.9557
| 8.1224 | 0.030887 | 25.4 | 15637.4471 | 5.3498 | 197.3648
| 8.1866 | 0.031305 | 25.6 | 15850.059 | 5.343 | 198.8149
| 8.1637 | 0.031729 | 25.8 | 15827.6001 | 5.4716 | 199.7016
| 8.7655 | 0.032166 | 26 | 15784.4604 | 4.8918 | 184.7823
| 8.813 | 0.032586 | 26.2 | 15689.274 | 4.9369 | 183.0654
| 8.8035 | 0.03307 | 26.4 | 15523.5652 | 5.062 | 181.8912
| 8.9962 | 0.033477 | 26.6 | 15369.5479 | 4.9617 | 176.4122
| 9.0085 | 0.03396 | 26.8 | 15397.2303 | 5.0417 | 176.9578
| 9.0008 | 0.034383 | 27 | 15498.8476 | 5.1226 | 178.6937
| 8.7538 | 0.034885 | 27.2 | 15667.2221 | 5.4788 | 186.6717
| 8.8477 | 0.035361 | 27.4 | 15795.0288 | 5.455 | 186.4885
| 8.6944 | 0.035857 | 27.6 | 15911.7405 | 5.728 | 192.0402
| 8.8236 | 0.03633 | 27.8 | 15902.5169 | 5.6739 | 189.3586
| 8.6708 | 0.036825 | 28 | 15877.279 | 5.9768 | 193.3552
| 8.6956 | 0.037306 | 28.2 | 15789.5635 | 6.0651 | 192.2824
| 8.7333 | 0.037787 | 28.4 | 15806.0308 | 6.1206 | 192.1012
| 9.0494 | 0.038306 | 28.6 | 15747.947 | 5.84 | 184.5493
| 9.4267 | 0.03876 | 28.8 | 15667.4154 | 5.51 | 176.07
| 9.3847 | 0.039247 | 29 | 15524.9218 | 5.671 | 175.8701
| 9.4698 | 0.039784 | 29.2 | 15454.2171 | 5.6915 | 173.9182
| 9.5644 | 0.04032 | 29.4 | 15373.979 | 5.7025 | 171.7145
| 9.6493 | 0.040797 | 29.6 | 15408.9288 | 5.696 | 170.8818
| 9.5947 | 0.041345 | 29.8 | 15513.1015 | 5.8491 | 173.5565
| 9.8106 | 0.041872 | 30 | 15779.1144 | 5.673 | 172.6251
| 9.5168 | 0.042438 | 30.2 | 15934.9115 | 6.095 | 180.6752
| 10.0003 | 0.042945 | 30.4 | 16075.0404 | 5.6298 | 173.0503
| 9.8368 | 0.043501 | 30.6 | 16127.5282 | 5.9011 | 177.2135
| 9.9001 | 0.0441 | 30.8 | 16123.449 | 5.9431 | 176.4791
| 9.7653 | 0.044654 | 31 | 16074.2017 | 6.2126 | 179.1579
| 9.8564 | 0.045191 | 31.2 | 16141.8333 | 6.1973 | 178.5292
| 9.7852 | 0.045801 | 31.4 | 16187.0093 | 6.3952 | 181.0169
| 9.8364 | 0.046401 | 31.6 | 16326.5239 | 6.4269 | 181.9852
| 10.0815 | 0.046926 | 31.8 | 16445.1446 | 6.215 | 178.7808
| 10.5965 | 0.04749 | 32 | 16572.4471 | 5.7438 | 171.0838
| 10.3649 | 0.048112 | 32.2 | 16742.8811 | 6.0678 | 177.4196
| 10.4843 | 0.048707 | 32.4 | 16890.056 | 6.022 | 177.176
| 10.3727 | 0.04932 | 32.6 | 17051.73 | 6.227 | 181.3802
| 10.435 | 0.049919 | 32.8 | 17186.985 | 6.2431 | 182.0514
| 10.496 | 0.050579 | 33 | 17294.4645 | 6.2744 | 182.5156
| 10.3334 | 0.051196 | 33.2 | 17254.4055 | 6.576 | 185.7872
| 10.6893 | 0.051833 | 33.4 | 17165.601 | 6.2938 | 178.6649
| 10.6594 | 0.05244 | 33.6 | 17067.6022 | 6.4453 | 178.7384
| 10.8706 | 0.053088 | 33.8 | 16978.3587 | 6.3349 | 174.6014
| 10.6612 | 0.053769 | 34 | 16960.2383 | 6.6926 | 178.7384
| 10.6785 | 0.054432 | 34.2 | 17086.0377 | 6.7682 | 180.1857
| 10.9426 | 0.055076 | 34.4 | 17350.9192 | 6.5313 | 178.4381
| 11.4428 | 0.055702 | 34.6 | 17529.7392 | 6.084 | 172.1186
| 11.3985 | 0.056431 | 34.8 | 17825.516 | 6.1987 | 176.0955
| 11.3119 | 0.057102 | 35 | 17952.0732 | 6.3725 | 179.2121
| 11.4596 | 0.057755 | 35.2 | 17924.222 | 6.3251 | 176.9234
| 11.5688 | 0.058412 | 35.4 | 17775.1884 | 6.3346 | 174.207
| 11.6418 | 0.059191 | 35.6 | 17659.0159 | 6.3951 | 172.5011
| 11.7412 | 0.059909 | 35.8 | 17435.5549 | 6.4354 | 169.3944
| 11.6686 | 0.060639 | 36 | 17444.6519 | 6.6212 | 171.1155
| 11.7926 | 0.061355 | 36.2 | 17568.3222 | 6.5812 | 170.7522
| 11.8318 | 0.062077 | 36.4 | 17865.6674 | 6.604 | 173.2883
| 11.9563 | 0.062793 | 36.6 | 18162.885 | 6.5385 | 174.4633
| 12.2556 | 0.063555 | 36.8 | 18548.6195 | 6.3024 | 173.7709
| 12.2358 | 0.064282 | 37 | 18754.3865 | 6.3941 | 176.3399
| 12.1358 | 0.065075 | 37.2 | 18809.5782 | 6.5947 | 178.8864
| 12.2914 | 0.065848 | 37.4 | 18755.0306 | 6.5568 | 176.4548
| 12.4817 | 0.066619 | 37.6 | 18716.9798 | 6.4841 | 173.71
| 12.474 | 0.067405 | 37.8 | 18730.73 | 6.5966 | 174.4145
| 12.6393 | 0.068178 | 38 | 18799.8149 | 6.533 | 173.0242
| 12.7754 | 0.069014 | 38.2 | 18910.6187 | 6.5009 | 172.485
| 12.808 | 0.069796 | 38.4 | 19089.0422 | 6.5489 | 173.9858
| 13.3304 | 0.070602 | 38.6 | 19143.7873 | 6.1812 | 167.6719
| 13.3315 | 0.071448 | 38.8 | 19161.0371 | 6.2804 | 168.2376
| 13.2408 | 0.072241 | 39 | 19170.0188 | 6.4553 | 169.9453
| 13.3198 | 0.07308 | 39.2 | 19279.7951 | 6.4748 | 170.229
| 12.9628 | 0.074014 | 39.4 | 19526.5492 | 6.8913 | 177.8511
| 13.0395 | 0.074854 | 39.6 | 19811.2336 | 6.8857 | 179.6147
| 12.8382 | 0.075716 | 39.8 | 20139.8615 | 7.1523 | 186.0005
| 12.8506 | 0.076621 | 40 | 20426.1773 | 7.2185 | 188.8255
| 13.1625 | 0.077504 | 40.2 | 20524.6003 | 7.0065 | 185.3341
| 13.1793 | 0.078409 | 40.4 | 20417.6191 | 7.1191 | 184.6681
| 13.4647 | 0.079293 | 40.6 | 20222.6886 | 6.9803 | 179.3153
| 13.6481 | 0.080185 | 40.8 | 20035.541 | 6.9431 | 175.667
| 13.7044 | 0.081088 | 41 | 19942.7169 | 7.0133 | 174.6022
| 13.8357 | 0.082044 | 41.2 | 19910.447 | 7.011 | 173.0513
| 14.0345 | 0.082935 | 41.4 | 20020.0552 | 6.919 | 171.7431
| 13.8853 | 0.083914 | 41.6 | 20354.1069 | 7.1252 | 176.9033
| 13.9527 | 0.084875 | 41.8 | 20666.3019 | 7.132 | 178.9871
| 14.5943 | 0.085793 | 42 | 21044.1046 | 6.6255 | 174.0144
| 14.3402 | 0.08684 | 42.2 | 21561.3624 | 6.8899 | 181.8846
| 14.5918 | 0.087787 | 42.4 | 21992.6251 | 6.7285 | 182.425
| 14.6991 | 0.088794 | 42.6 | 22353.0981 | 6.7055 | 184.3306
| 14.612 | 0.08984 | 42.8 | 22578.9829 | 6.8608 | 187.7617
| 14.493 | 0.090877 | 43 | 22792.5227 | 7.0476 | 191.596
| 14.3628 | 0.091914 | 43.2 | 22848.5456 | 7.2686 | 194.3909
| 14.7066 | 0.092915 | 43.4 | 22788.3822 | 7.0776 | 189.535
| 14.7531 | 0.093939 | 43.6 | 22773.3627 | 7.1462 | 189.2402
| 14.6355 | 0.095035 | 43.8 | 22732.8509 | 7.3724 | 191.0383
| 14.9913 | 0.096035 | 44 | 22657.9392 | 7.1717 | 186.0651
| 14.7804 | 0.0972 | 44.2 | 22644.3484 | 7.4838 | 189.3153
| 15.3367 | 0.098245 | 44.4 | 22842.9201 | 7.0814 | 183.9791
| 15.9096 | 0.099288 | 44.6 | 23084.5322 | 6.703 | 179.2424
| 16.1551 | 0.10042 | 44.8 | 23366.6923 | 6.5958 | 178.9141
| 16.4669 | 0.10154 | 45 | 23721.3628 | 6.44 | 178.399
| 16.1349 | 0.10272 | 45.2 | 24121.1872 | 6.74 | 185.6091
| 16.3275 | 0.10382 | 45.4 | 24361.3465 | 6.6733 | 185.5196
| 16.4733 | 0.10499 | 45.6 | 24494.5781 | 6.6568 | 185.2197
| 16.031 | 0.10617 | 45.8 | 24706.9841 | 7.0692 | 192.6018
| 16.0227 | 0.10738 | 46 | 24872.1673 | 7.1681 | 194.4258
| 16.6063 | 0.10854 | 46.2 | 24947.9736 | 6.8206 | 188.2681
| 16.2896 | 0.10977 | 46.4 | 25034.109 | 7.1564 | 193.1922
| 16.2564 | 0.11099 | 46.6 | 25034.3576 | 7.2905 | 194.0654
| 16.8232 | 0.11221 | 46.8 | 24899.7003 | 6.9771 | 186.6715
| 17.2297 | 0.11339 | 47 | 24791.1835 | 6.7946 | 181.7222
| 17.2901 | 0.11465 | 47.2 | 24646.0219 | 6.8691 | 180.4554
| 16.9511 | 0.11595 | 47.4 | 24643.3787 | 7.2254 | 184.6502
| 16.845 | 0.11729 | 47.6 | 24736.6714 | 7.4127 | 187.023
| 17.4513 | 0.11851 | 47.8 | 24906.4672 | 7.0412 | 181.8039
| 17.1755 | 0.11986 | 48 | 24977.0349 | 7.3496 | 185.8244
| 17.2359 | 0.12118 | 48.2 | 25088.815 | 7.4024 | 186.3838
| 17.4873 | 0.12249 | 48.4 | 25054.8485 | 7.3243 | 183.7609
| 17.5677 | 0.12382 | 48.6 | 25030.3951 | 7.3754 | 183.1416
| 18.0404 | 0.12517 | 48.8 | 25063.9254 | 7.1359 | 178.7669
| 18.3318 | 0.12654 | 49 | 25196.9242 | 7.0254 | 177.1118
| 18.5248 | 0.12791 | 49.2 | 25319.6195 | 6.9859 | 176.4161
| 18.6158 | 0.1293 | 49.4 | 25458.6108 | 7.0137 | 176.8461
| 18.7703 | 0.13074 | 49.6 | 25765.3931 | 6.9861 | 177.7754
| 18.7927 | 0.13212 | 49.8 | 26028.8388 | 7.0464 | 179.699
| 18.8011 | 0.13357 | 50 | 26465.4643 | 7.1036 | 182.9371
| 18.8462 | 0.13508 | 50.2 | 27056.7216 | 7.126 | 186.8681
| 19.1616 | 0.13651 | 50.4 | 27743.4817 | 6.9593 | 188.6364
| 19.164 | 0.13802 | 50.6 | 28425.5586 | 7.0037 | 193.6014
| 18.9823 | 0.13954 | 50.8 | 28772.6548 | 7.1971 | 198.3183
| 19.3145 | 0.14103 | 51 | 28910.242 | 7.0704 | 196.1129
| 19.5527 | 0.14255 | 51.2 | 28972.7099 | 7.0154 | 194.464
| 19.7997 | 0.14407 | 51.4 | 28653.976 | 6.9867 | 190.2656
| 19.8578 | 0.14564 | 51.6 | 28192.069 | 7.091 | 187.092
| 20.0169 | 0.1472 | 51.8 | 27907.8878 | 7.1179 | 184.1265
| 19.9558 | 0.14883 | 52 | 27739.2474 | 7.2799 | 184.053
| 19.8042 | 0.15048 | 52.2 | 27602.0607 | 7.5038 | 185.0745
| 20.1257 | 0.15202 | 52.4 | 27705.1037 | 7.3844 | 183.0366
| 20.3488 | 0.1537 | 52.6 | 28211.8954 | 7.3023 | 184.563
| 20.6489 | 0.15531 | 52.8 | 28687.824 | 7.1745 | 185.1495
| 20.6671 | 0.157 | 53 | 29196.1667 | 7.2246 | 188.5935
| 20.9542 | 0.15867 | 53.2 | 29720.0588 | 7.1095 | 189.59
| 21.2808 | 0.1604 | 53.4 | 30071.0937 | 6.9932 | 189.1602
| 21.0327 | 0.16211 | 53.6 | 30191.8491 | 7.23 | 192.6267
| 20.9098 | 0.16387 | 53.8 | 30300.5099 | 7.4021 | 194.9128
| 21.3129 | 0.16565 | 54 | 30491.5039 | 7.2472 | 192.685
| 21.4614 | 0.16739 | 54.2 | 30833.7517 | 7.2333 | 193.8233
| 21.3547 | 0.16922 | 54.4 | 31113.2942 | 7.3804 | 196.9979
| 21.5551 | 0.17101 | 54.6 | 31592.6207 | 7.3265 | 198.4888
| 21.6906 | 0.17288 | 54.8 | 31890.9466 | 7.3292 | 199.4761
| 21.8835 | 0.17467 | 55 | 32042.2147 | 7.3053 | 198.9834
| 22.3732 | 0.17656 | 55.2 | 32087.281 | 7.1263 | 195.1499
| 22.6456 | 0.17842 | 55.4 | 32094.9118 | 7.0747 | 193.1578
| 22.552 | 0.1803 | 55.6 | 31956.5648 | 7.2358 | 193.5463
| 22.8766 | 0.18221 | 55.8 | 31871.9723 | 7.1628 | 190.5934
| 22.6549 | 0.18422 | 56 | 31839.9087 | 7.3959 | 192.7523
| 22.5302 | 0.18617 | 56.2 | 31778.0534 | 7.5789 | 193.9047
| 22.9249 | 0.18813 | 56.4 | 31844.9143 | 7.4494 | 191.2217
| 23.1174 | 0.19017 | 56.6 | 31974.6108 | 7.4371 | 190.7351
| 23.4161 | 0.19214 | 56.8 | 32208.1977 | 7.3539 | 189.9469
| 23.2714 | 0.19421 | 57 | 32523.0107 | 7.517 | 193.428
| 23.3539 | 0.19632 | 57.2 | 32950.1837 | 7.5457 | 195.6332
| 23.6132 | 0.19835 | 57.4 | 33275.8256 | 7.4787 | 195.6836
| 24.019 | 0.20044 | 57.6 | 33782.132 | 7.3238 | 195.5475
| 24.1632 | 0.2026 | 57.8 | 34011.5459 | 7.3353 | 196.0539
| 24.1952 | 0.20472 | 58 | 34391.2913 | 7.3929 | 198.3586
| 24.5162 | 0.20687 | 58.2 | 34752.9543 | 7.3007 | 198.1128
| 24.6418 | 0.20909 | 58.4 | 34965.2911 | 7.3245 | 198.6713
| 24.7633 | 0.21126 | 58.6 | 35154.3645 | 7.3486 | 199.1172
| 25.5434 | 0.2135 | 58.8 | 35507.3358 | 7.0372 | 195.1507
| 25.7154 | 0.21572 | 59 | 35718.6808 | 7.0376 | 195.3317
| 25.7307 | 0.21802 | 59.2 | 36084.3629 | 7.106 | 197.6035
| 25.6375 | 0.22032 | 59.4 | 36211.3346 | 7.2422 | 199.4341
| 26.0098 | 0.22265 | 59.6 | 36300.8373 | 7.1551 | 197.3474
| 26.1865 | 0.22499 | 59.8 | 36109.308 | 7.1806 | 195.3069
| 26.2027 | 0.22735 | 60 | 35857.3748 | 7.2877 | 194.1969
| 26.0839 | 0.22977 | 60.2 | 35611.1009 | 7.4664 | 194.1762
| 25.8343 | 0.23221 | 60.4 | 35720.1339 | 7.6933 | 197.1393
| 26.4674 | 0.23464 | 60.6 | 36108.95 | 7.4486 | 194.6861
| 26.6844 | 0.2371 | 60.8 | 36800.0071 | 7.3995 | 197.1132
| 27.021 | 0.23955 | 61 | 37728.6204 | 7.2806 | 199.8731
| 26.847 | 0.24211 | 61.2 | 38656.7186 | 7.4103 | 206.6312
| 27.2384 | 0.24461 | 61.4 | 39218.0313 | 7.2921 | 206.9335
| 27.9122 | 0.24716 | 61.6 | 39784.0449 | 7.0543 | 205.1018
| 28.1492 | 0.24974 | 61.8 | 39779.1891 | 7.0459 | 203.6556
| 27.8935 | 0.25242 | 62 | 39581.9536 | 7.2684 | 204.9362
| 28.5952 | 0.25503 | 62.2 | 39397.448 | 7.0642 | 199.1364
| 28.4276 | 0.2577 | 62.4 | 39225.4073 | 7.2436 | 199.8377
| 28.7518 | 0.26039 | 62.6 | 38719.0796 | 7.2271 | 195.2952
| 28.5842 | 0.26313 | 62.8 | 38339.6316 | 7.4251 | 194.9342
| 28.3963 | 0.26592 | 63 | 37952.1269 | 7.6425 | 194.7012
| 28.6476 | 0.26868 | 63.2 | 37489.0127 | 7.6593 | 190.9663
| 28.7671 | 0.27151 | 63.4 | 37239.4141 | 7.7273 | 189.2805
| 29.3171 | 0.27425 | 63.6 | 37304.3262 | 7.5678 | 186.2436
| 29.4177 | 0.27717 | 63.8 | 37640.6607 | 7.6059 | 187.6097
| 29.4549 | 0.28007 | 64 | 38088.5513 | 7.6646 | 189.9435
| 29.6284 | 0.28299 | 64.2 | 38740.3377 | 7.6476 | 192.3559
| 30.3782 | 0.28593 | 64.4 | 39237.6103 | 7.3866 | 190.1464
| 30.4375 | 0.28891 | 64.6 | 39789.8834 | 7.4297 | 192.795
| 30.3795 | 0.29193 | 64.8 | 40255.0467 | 7.5296 | 195.8162
| 30.6712 | 0.29499 | 65 | 40701.5556 | 7.4799 | 196.3998
| 30.8725 | 0.29807 | 65.2 | 40958.7562 | 7.4808 | 196.6724
| 31.4956 | 0.30109 | 65.4 | 41184.5275 | 7.3054 | 194.0272
| 31.4075 | 0.30425 | 65.6 | 41125.5878 | 7.4461 | 194.6909
| 31.7709 | 0.30743 | 65.8 | 41202.3011 | 7.392 | 193.0876
| 31.9071 | 0.31062 | 66 | 41198.1588 | 7.4367 | 192.5728
| 32.2024 | 0.31386 | 66.2 | 41334.632 | 7.4091 | 191.7221
| 32.3747 | 0.31711 | 66.4 | 41648.1975 | 7.4218 | 192.4636
| 32.5457 | 0.32036 | 66.6 | 42008.5467 | 7.4319 | 193.4234
| 32.7728 | 0.32373 | 66.8 | 42119.5709 | 7.4362 | 192.8966
| 32.8598 | 0.32711 | 67 | 42359.2003 | 7.4896 | 193.8267
| 32.9946 | 0.33048 | 67.2 | 42777.5613 | 7.5131 | 195.2733
| 33.6015 | 0.33388 | 67.4 | 43165.5502 | 7.352 | 193.6745
| 33.8405 | 0.33734 | 67.6 | 43919.2792 | 7.3201 | 195.9826
| 33.8905 | 0.34081 | 67.8 | 44653.1945 | 7.3621 | 199.3489
| 33.9149 | 0.34437 | 68 | 45235.8893 | 7.424 | 202.2099
| 34.0974 | 0.34793 | 68.2 | 45623.5239 | 7.4337 | 203.1918
| 33.9478 | 0.35156 | 68.4 | 46186.6636 | 7.5657 | 207.0866
| 34.2602 | 0.35523 | 68.6 | 46369.8062 | 7.5363 | 206.3013
| 34.5712 | 0.35889 | 68.8 | 46620.6753 | 7.5044 | 205.8428
| 34.8339 | 0.36256 | 69 | 46786.4174 | 7.495 | 205.3116
| 35.2436 | 0.36632 | 69.2 | 46916.3954 | 7.4346 | 203.7365
| 35.5996 | 0.37005 | 69.4 | 46734.619 | 7.4085 | 201.1489
| 35.5823 | 0.37391 | 69.6 | 46705.6957 | 7.5167 | 201.496
| 35.9205 | 0.37777 | 69.8 | 46731.2183 | 7.4895 | 199.966
| 36.0103 | 0.38169 | 70 | 47054.9271 | 7.5416 | 201.2101
| 36.4033 | 0.38565 | 70.2 | 47098.9755 | 7.4953 | 199.4668
| 36.6071 | 0.38956 | 70.4 | 47330.7199 | 7.5083 | 199.6386
| 37.1318 | 0.39357 | 70.6 | 47359.7067 | 7.4172 | 197.1341
| 37.2545 | 0.39767 | 70.8 | 47538.5179 | 7.4654 | 197.5614
| 37.4188 | 0.40177 | 71 | 47648.0024 | 7.5013 | 197.461
| 37.7766 | 0.40591 | 71.2 | 48183.7588 | 7.4491 | 198.0636
| 37.8718 | 0.41007 | 71.4 | 48968.5721 | 7.4786 | 201.1624
| 37.9119 | 0.4143 | 71.6 | 49960.4279 | 7.5199 | 205.4563
| 38.2854 | 0.41857 | 71.8 | 50788.6657 | 7.4528 | 207.1473
| 38.939 | 0.42287 | 72 | 51263.3755 | 7.3087 | 205.7689
| 39.0219 | 0.42724 | 72.2 | 51452.2891 | 7.3701 | 206.4416
| 39.0613 | 0.43162 | 72.4 | 51112.6834 | 7.4683 | 205.1818
| 38.7965 | 0.43611 | 72.6 | 50484.6564 | 7.6892 | 204.4545
| 38.8027 | 0.44059 | 72.8 | 49813.2965 | 7.8215 | 202.0358
| 38.9294 | 0.44517 | 73 | 49575.1245 | 7.8935 | 200.7427
| 39.2523 | 0.44974 | 73.2 | 49431.8663 | 7.889 | 198.7708
| 39.4978 | 0.45432 | 73.4 | 49688.1629 | 7.8924 | 198.8482
| 40.2604 | 0.45897 | 73.6 | 49979.3746 | 7.7135 | 196.3296
| 40.6287 | 0.46366 | 73.8 | 50509.0323 | 7.6646 | 196.8619
| 40.6042 | 0.46843 | 74 | 50663.6188 | 7.7691 | 197.9658
| 40.858 | 0.47325 | 74.2 | 51008.372 | 7.7695 | 198.365
| 41.1753 | 0.47812 | 74.4 | 51244.7616 | 7.754 | 198.0127
| 41.0779 | 0.48303 | 74.6 | 51636.6037 | 7.8733 | 200.4212
| 41.0766 | 0.48804 | 74.8 | 52306.2566 | 7.9493 | 203.4389
| 41.2668 | 0.49305 | 75 | 53113.5919 | 7.9517 | 205.9774
| 41.3429 | 0.49812 | 75.2 | 53524.8298 | 8.013 | 207.5717
| 41.5183 | 0.50324 | 75.4 | 54428.4296 | 8.0181 | 210.5686
| 42.2093 | 0.50833 | 75.6 | 55023.5001 | 7.86 | 209.5321
| 42.2339 | 0.51358 | 75.8 | 55536.4926 | 7.9354 | 211.7867
| 42.7038 | 0.5188 | 76 | 56232.8112 | 7.8527 | 212.3396
| 42.9292 | 0.52417 | 76.2 | 57074.4223 | 7.8488 | 214.7742
| 42.9514 | 0.52955 | 76.4 | 57537.6001 | 7.9268 | 216.8378
| 43.1328 | 0.53497 | 76.6 | 57944.6484 | 7.9548 | 217.8143
| 43.5525 | 0.54044 | 76.8 | 58384.0695 | 7.9034 | 217.6114
| 43.655 | 0.54599 | 77 | 58793.0764 | 7.9584 | 219.0194
| 44.1702 | 0.55157 | 77.2 | 59120.9523 | 7.8823 | 217.8758
| 44.0389 | 0.55721 | 77.4 | 59589.1711 | 8.0107 | 220.7662
| 44.2216 | 0.56293 | 77.6 | 60300.6553 | 8.0292 | 222.8943
| 44.4506 | 0.56866 | 77.8 | 60536.8523 | 8.0501 | 222.9338
| 44.6004 | 0.57451 | 78 | 60763.7423 | 8.0988 | 223.3785
| 45.1137 | 0.58039 | 78.2 | 60927.3312 | 8.032 | 221.61
| 45.2027 | 0.58631 | 78.4 | 61102.7223 | 8.1019 | 222.1854
| 45.4452 | 0.59228 | 78.6 | 61008.6266 | 8.133 | 220.9254
| 45.7345 | 0.59836 | 78.8 | 61004.9016 | 8.147 | 219.7753
| 45.9375 | 0.60451 | 79 | 60846.3095 | 8.1956 | 218.5185
| 46.3664 | 0.61064 | 79.2 | 60527.0111 | 8.1772 | 215.5215
| 46.3315 | 0.61687 | 79.4 | 60245.5412 | 8.3087 | 215.0649
| 46.7692 | 0.62318 | 79.6 | 60462.38 | 8.2675 | 214.0338
| 47.0155 | 0.62956 | 79.8 | 61055.3121 | 8.2734 | 215.3361
| 47.3616 | 0.63601 | 80 | 61632.9973 | 8.2491 | 216.0768
| 47.5507 | 0.64247 | 80.2 | 62635.1044 | 8.2577 | 219.1284
| 47.4786 | 0.64906 | 80.4 | 63038.3185 | 8.375 | 221.3581
| 48.2089 | 0.65565 | 80.6 | 62726.9549 | 8.2645 | 216.945
| 48.3664 | 0.66235 | 80.8 | 62034.0889 | 8.3524 | 214.111
| 48.5077 | 0.66911 | 81 | 61289.8077 | 8.4501 | 211.2087
| 49.2973 | 0.67594 | 81.2 | 60396.9783 | 8.3506 | 204.8043
| 49.2628 | 0.68283 | 81.4 | 60216.1754 | 8.4819 | 204.7388
| 49.6865 | 0.68975 | 81.6 | 60312.4274 | 8.456 | 203.5246
| 49.7386 | 0.69682 | 81.8 | 60965.9233 | 8.5245 | 205.9028
| 50.025 | 0.70393 | 82 | 61864.5661 | 8.5083 | 208.0376
| 50.1546 | 0.71111 | 82.2 | 63077.7465 | 8.5293 | 211.9668
| 50.6687 | 0.71833 | 82.4 | 64534.4031 | 8.4222 | 214.9152
| 50.6805 | 0.7257 | 82.6 | 65756.6276 | 8.4831 | 219.4431
| 50.7409 | 0.73313 | 82.8 | 67139.9811 | 8.5241 | 224.3231
| 50.7453 | 0.74063 | 83 | 68015.377 | 8.6029 | 227.7507
| 51.212 | 0.74815 | 83.2 | 68374.723 | 8.5576 | 227.0802
| 51.7206 | 0.75574 | 83.4 | 68728.8433 | 8.5012 | 226.2014
| 52.2034 | 0.76342 | 83.6 | 69101.3228 | 8.454 | 225.5309
| 52.0194 | 0.77123 | 83.8 | 69482.3581 | 8.6079 | 228.1351
| 52.1642 | 0.77908 | 84 | 70097.1542 | 8.6545 | 229.9355
| 52.5418 | 0.78703 | 84.2 | 70772.5741 | 8.629 | 230.7899
| 52.7492 | 0.79499 | 84.4 | 71326.5101 | 8.6591 | 232.0636
| 53.4306 | 0.8031 | 84.6 | 71422.5434 | 8.5651 | 229.4752
| 53.3959 | 0.81133 | 84.8 | 71363.8881 | 8.6911 | 229.8642
| 53.9715 | 0.81956 | 85 | 71323.1123 | 8.6344 | 227.3848
| 54.3143 | 0.82788 | 85.2 | 71239.3054 | 8.6493 | 225.9058
| 54.7448 | 0.83625 | 85.4 | 70766.7577 | 8.653 | 222.7788
| 54.9734 | 0.84475 | 85.6 | 70587.4381 | 8.7068 | 221.567
| 55.5003 | 0.85336 | 85.8 | 70432.1291 | 8.6733 | 219.112
| 55.6933 | 0.86206 | 86 | 70227.8519 | 8.7401 | 218.0178
| 56.2006 | 0.87083 | 86.2 | 70644.3922 | 8.6922 | 217.518
| 56.6175 | 0.87962 | 86.4 | 71600.3059 | 8.6507 | 219.1092
| 57.1907 | 0.88859 | 86.6 | 73397.637 | 8.5389 | 222.6469
| 57.4884 | 0.89763 | 86.8 | 74667.981 | 8.5254 | 225.7254
| 57.9072 | 0.90673 | 87 | 76101.9094 | 8.4746 | 228.7686
| 57.5583 | 0.916 | 87.2 | 76707.1244 | 8.6634 | 232.6704
| 57.849 | 0.92529 | 87.4 | 76590.4752 | 8.699 | 231.3894
| 57.9537 | 0.93471 | 87.6 | 76207.2786 | 8.7971 | 230.128
| 58.6391 | 0.94421 | 87.8 | 76528.2323 | 8.709 | 228.4832
| 59.3922 | 0.95376 | 88 | 77220.2855 | 8.5931 | 227.7231
| 59.5831 | 0.96348 | 88.2 | 78111.678 | 8.6255 | 230.0374
| 59.8389 | 0.97319 | 88.4 | 79446.3525 | 8.626 | 233.4241
| 60.4867 | 0.98311 | 88.6 | 79868.7963 | 8.5529 | 232.2771
| 60.8367 | 0.99306 | 88.8 | 79321.0246 | 8.5886 | 229.5038
| 61.2938 | 1.0032 | 89 | 78581.8481 | 8.6041 | 225.7527
| 61.3942 | 1.0134 | 89.2 | 78173.2011 | 8.7043 | 224.5244
| 62.0018 | 1.0236 | 89.4 | 78033.5545 | 8.661 | 222.0088
| 62.5124 | 1.034 | 89.6 | 78814.7747 | 8.6156 | 222.6229
| 62.949 | 1.0445 | 89.8 | 80137.0515 | 8.5734 | 225.1081
| 63.0406 | 1.0551 | 90 | 81759.9449 | 8.6123 | 229.8878
| 62.8608 | 1.0659 | 90.2 | 82791.4384 | 8.7409 | 234.1046
| 63.763 | 1.0766 | 90.4 | 83212.7157 | 8.6081 | 231.9457
| 63.6551 | 1.0876 | 90.6 | 83066.7638 | 8.7537 | 232.3851
| 64.1292 | 1.0986 | 90.8 | 82484.1256 | 8.7636 | 229.1391
| 64.6404 | 1.1097 | 91 | 82080.2317 | 8.7597 | 226.3148
| 65.1551 | 1.121 | 91.2 | 81853.2541 | 8.7504 | 224.0297
| 65.8641 | 1.1323 | 91.4 | 81593.4699 | 8.6938 | 220.9411
| 65.9792 | 1.1438 | 91.6 | 81383.3988 | 8.7863 | 220.3195
| 65.9147 | 1.1555 | 91.8 | 81521.3482 | 8.9154 | 221.3658
| 66.1573 | 1.1672 | 92 | 81601.0883 | 8.9682 | 221.0668
| 66.6606 | 1.179 | 92.2 | 81908.4442 | 8.9472 | 220.4057
| 66.9356 | 1.1909 | 92.4 | 82351.053 | 8.9796 | 220.9896
| 67.4179 | 1.203 | 92.6 | 82970.1112 | 8.9549 | 221.2718
| 67.8288 | 1.2152 | 92.8 | 83317.0473 | 8.9576 | 221.0808
| 67.8589 | 1.2275 | 93 | 83401.3776 | 9.0663 | 221.6154
| 68.3472 | 1.24 | 93.2 | 83167.8081 | 9.0702 | 219.5725
| 68.8053 | 1.2526 | 93.4 | 83564.9296 | 9.0605 | 219.3593
| 69.3455 | 1.2652 | 93.6 | 84336.102 | 9.0184 | 219.8464
| 69.5226 | 1.2781 | 93.8 | 84980.0935 | 9.0727 | 221.3308
| 69.9607 | 1.291 | 94 | 85713.4126 | 9.0593 | 222.0855
| 70.5394 | 1.3041 | 94.2 | 87510.7549 | 8.9786 | 225.1366
| 70.6718 | 1.3173 | 94.4 | 88503.1772 | 9.0334 | 227.6985
| 71.1391 | 1.3307 | 94.6 | 89401.585 | 9.011 | 228.7565
| 71.9487 | 1.3441 | 94.8 | 90426.5728 | 8.9041 | 228.8666
| 72.4763 | 1.3577 | 95 | 91697.6217 | 8.8596 | 230.665
| 72.8368 | 1.3715 | 95.2 | 92338.4549 | 8.8731 | 231.4222
| 73.2818 | 1.3853 | 95.4 | 92419.2844 | 8.8825 | 230.4056
| 73.4104 | 1.3994 | 95.6 | 91926.1943 | 8.9836 | 229.0761
| 74.3159 | 1.4135 | 95.8 | 91485.331 | 8.9029 | 225.1096
| 74.6175 | 1.4279 | 96 | 90807.372 | 8.971 | 222.7479
| 74.8379 | 1.4424 | 96.2 | 90066.0083 | 9.0614 | 220.5358
| 75.1309 | 1.457 | 96.4 | 89748.2821 | 9.1228 | 219.1542
| 75.5324 | 1.4717 | 96.6 | 90167.1033 | 9.136 | 219.246
| 76.2838 | 1.4866 | 96.8 | 90431.7537 | 9.0733 | 217.7819
| 76.8651 | 1.5017 | 97 | 90973.9335 | 9.0431 | 217.5884
| 76.8951 | 1.5169 | 97.2 | 91728.3092 | 9.133 | 219.7478
| 77.4669 | 1.5322 | 97.4 | 92440.5651 | 9.1001 | 219.9901
| 77.8731 | 1.5477 | 97.6 | 92995.6493 | 9.111 | 220.4029
| 78.3953 | 1.5634 | 97.8 | 93321.4143 | 9.1032 | 219.8788
| 79.1382 | 1.5792 | 98 | 94048.8259 | 9.0351 | 219.6033
| 79.4196 | 1.5952 | 98.2 | 95145.8403 | 9.0599 | 221.7203
| 79.6189 | 1.6113 | 98.4 | 96666.9997 | 9.0907 | 225.1214
| 80.1809 | 1.6276 | 98.6 | 98374.2006 | 9.0378 | 227.7571
| 80.3903 | 1.6441 | 98.8 | 100468.5901 | 9.0542 | 232.5077
| 81.2755 | 1.6608 | 99 | 101654.5241 | 8.9497 | 232.7654
| 81.5118 | 1.6775 | 99.2 | 101978.4223 | 9.0076 | 233.1583
| 82.1572 | 1.6945 | 99.4 | 101507.4314 | 8.9994 | 230.2963
| 83.0404 | 1.7116 | 99.6 | 100633.5929 | 8.9531 | 225.7815
| 83.4752 | 1.729 | 99.8 | 99726.9914 | 9.0043 | 222.717
| 83.8125 | 1.7465 | 100 | 99273.4611 | 9.0646 | 221.0335
| 84.1962 | 1.7641 | 100.2 | 99345.4411 | 9.1012 | 220.4192
| 85.1582 | 1.7819 | 100.4 | 99941.3737 | 9.0019 | 219.2189
| 85.2626 | 1.8 | 100.6 | 101079.1924 | 9.068 | 221.8725
| 85.8201 | 1.8182 | 100.8 | 102368.0862 | 9.0366 | 223.467
| 86.0961 | 1.8366 | 101 | 103659.9829 | 9.0643 | 225.9333
| 86.9592 | 1.8551 | 101.2 | 104345.1163 | 8.9884 | 225.2096
| 87.4948 | 1.8738 | 101.4 | 104490.7607 | 8.9939 | 224.3044
| 87.4771 | 1.8929 | 101.6 | 104673.2388 | 9.1119 | 225.1805
| 88.1649 | 1.9121 | 101.8 | 103878.3795 | 9.1131 | 221.7621
| 89.0204 | 1.9313 | 102 | 103079.386 | 9.0815 | 217.9099
| 89.1487 | 1.951 | 102.2 | 103012.1867 | 9.1786 | 217.8075
| 89.7158 | 1.9706 | 102.4 | 103454.25 | 9.172 | 217.5244
| 90.5226 | 1.9905 | 102.6 | 103779.9119 | 9.1225 | 216.3172
| 90.9277 | 2.0107 | 102.8 | 105012.9048 | 9.1288 | 218.188
| 91.4056 | 2.031 | 103 | 106463.2692 | 9.1159 | 220.304
| 92.0862 | 2.0516 | 103.2 | 107348.8862 | 9.0794 | 220.6353
| 92.4449 | 2.0723 | 103.4 | 107058.2971 | 9.1368 | 219.4149
| 92.8243 | 2.0933 | 103.6 | 106503.2721 | 9.1987 | 217.6011
| 93.5888 | 2.1144 | 103.8 | 105821.1143 | 9.1895 | 214.4837
| 94.2122 | 2.1359 | 104 | 105174.5293 | 9.2084 | 211.8808
| 94.5067 | 2.1575 | 104.2 | 104716.9717 | 9.2872 | 210.5772
| 94.8686 | 2.1792 | 104.4 | 105041.7986 | 9.3308 | 210.6824
| 95.456 | 2.2013 | 104.6 | 106222.9645 | 9.3062 | 211.9107
| 95.8571 | 2.2236 | 104.8 | 107088.8545 | 9.3282 | 212.998
| 96.7517 | 2.246 | 105 | 108568.7975 | 9.2382 | 213.9902
| 97.6977 | 2.2687 | 105.2 | 110905.6905 | 9.1199 | 216.541
| 98.2727 | 2.2916 | 105.4 | 113003.352 | 9.0804 | 219.5861
| 98.6736 | 2.3149 | 105.6 | 115794.852 | 9.0591 | 224.482
| 99.4442 | 2.3383 | 105.8 | 118115.9394 | 8.9844 | 227.4178
| 99.7338 | 2.3619 | 106 | 120171.2061 | 9.0043 | 231.1428
| 100.3805 | 2.3858 | 106.2 | 121068.1777 | 8.9867 | 231.547
| 101.0151 | 2.4098 | 106.4 | 121743.5717 | 8.9764 | 231.5408
| 102.1743 | 2.4342 | 106.6 | 121484.6134 | 8.896 | 228.2719
| 102.9396 | 2.4588 | 106.8 | 121092.5295 | 8.8884 | 225.8697
| 103.0569 | 2.4837 | 107 | 120904.902 | 8.9889 | 225.6047
| 103.7424 | 2.5088 | 107.2 | 120580.5439 | 8.9951 | 223.5908
| 104.2924 | 2.5341 | 107.4 | 119437.0999 | 9.0437 | 220.4013
| 104.7478 | 2.5597 | 107.6 | 118799.9474 | 9.099 | 218.4522
| 105.1247 | 2.5857 | 107.8 | 118153.5839 | 9.1696 | 216.707
| 105.6353 | 2.6119 | 108 | 117510.4002 | 9.2177 | 214.657
| 106.2885 | 2.6383 | 108.2 | 117746.7308 | 9.2196 | 213.9038
| 107.0591 | 2.6648 | 108.4 | 118818.7969 | 9.1806 | 214.4047
| 107.711 | 2.6918 | 108.6 | 120183.9403 | 9.1572 | 215.7289
| 108.3961 | 2.719 | 108.8 | 121746.439 | 9.1244 | 217.3218
| 109.2863 | 2.7466 | 109 | 124353.0918 | 9.0358 | 220.3033
| 110.0177 | 2.7744 | 109.2 | 126911.2687 | 8.9782 | 223.5668
| 110.4672 | 2.8023 | 109.4 | 128341.0535 | 8.9915 | 225.4607
| 111.0915 | 2.8309 | 109.6 | 130077.1339 | 8.9724 | 227.4752
| 111.6916 | 2.8594 | 109.8 | 130183.884 | 8.9901 | 226.5865
| 112.223 | 2.8883 | 110 | 129595.7397 | 9.034 | 224.633
| 112.8791 | 2.9176 | 110.2 | 129446.2329 | 9.0498 | 223.1849
| 113.5645 | 2.947 | 110.4 | 129719.5608 | 9.0519 | 222.4316
| 114.3676 | 2.9768 | 110.6 | 130102.707 | 9.0342 | 221.6057
| 114.7244 | 3.007 | 110.8 | 131797.676 | 9.0608 | 224.1413
| 115.4166 | 3.0374 | 111 | 134014.8354 | 9.0245 | 226.7858
| 116.0238 | 3.0682 | 111.2 | 135633.8697 | 9.0152 | 228.575
| 116.4353 | 3.0991 | 111.4 | 138684.7541 | 9.0094 | 233.3451
| 117.419 | 3.1305 | 111.6 | 141075.8639 | 8.9306 | 235.5443
| 117.7223 | 3.1622 | 111.8 | 143730.3477 | 8.953 | 239.8787
| 118.3716 | 3.1942 | 112 | 145641.9313 | 8.9367 | 242.036
| 119.0996 | 3.2265 | 112.2 | 146892.7594 | 8.921 | 242.8228
| 119.727 | 3.2591 | 112.4 | 146664.3034 | 8.9455 | 241.2711
| 120.9007 | 3.292 | 112.6 | 146034.5914 | 8.8965 | 237.7166
| 121.7928 | 3.3253 | 112.8 | 144754.0251 | 8.9021 | 233.8076
| 122.9998 | 3.3589 | 113 | 143692.4963 | 8.8595 | 229.6181
| 123.6552 | 3.3929 | 113.2 | 143078.2248 | 8.8904 | 227.5082
| 123.8356 | 3.4271 | 113.4 | 142888.2824 | 8.9835 | 227.1924
| 124.7286 | 3.4618 | 113.6 | 143597.9536 | 8.9568 | 226.7601
| 125.1956 | 3.4969 | 113.8 | 144336.51 | 8.9925 | 227.3337
| 126.2692 | 3.5323 | 114 | 145152.5497 | 8.9394 | 226.682
| 126.9481 | 3.5681 | 114.2 | 146004.6274 | 8.9435 | 226.9693
| 127.9919 | 3.604 | 114.4 | 146759.377 | 8.8975 | 226.2986
| 128.539 | 3.6405 | 114.6 | 146664.5679 | 8.9381 | 225.3637
| 129.604 | 3.6773 | 114.8 | 146328.0931 | 8.9108 | 222.9516
| 130.4446 | 3.7146 | 115 | 145053.5856 | 8.9335 | 219.5933
| 131.1617 | 3.7522 | 115.2 | 143881.1717 | 8.9729 | 216.7032
| 131.9348 | 3.7901 | 115.4 | 143429.3257 | 8.9913 | 214.8442
| 132.9232 | 3.8284 | 115.6 | 143882.121 | 8.9634 | 213.9581
| 132.9876 | 3.8672 | 115.8 | 145628.1462 | 9.0398 | 216.885
| 134.1766 | 3.9064 | 116 | 149084.9928 | 8.9304 | 220.1435
| 134.7529 | 3.946 | 116.2 | 152580.386 | 8.9078 | 224.6934
| 135.4089 | 3.9858 | 116.4 | 156031.7333 | 8.8772 | 229.0098
| 136.1001 | 4.0262 | 116.6 | 158490.7803 | 8.8606 | 231.7279
| 137.1182 | 4.067 | 116.8 | 160450.414 | 8.8104 | 232.9792
| 137.8237 | 4.1082 | 117 | 160475.0451 | 8.8323 | 231.9399
| 138.8742 | 4.1498 | 117.2 | 159793.9504 | 8.8207 | 229.141
| 139.7345 | 4.1916 | 117.4 | 159706.4722 | 8.8247 | 227.6573
| 140.526 | 4.2341 | 117.6 | 158765.1111 | 8.8529 | 225.0778
| 141.4475 | 4.277 | 117.8 | 157237.408 | 8.8749 | 221.4291
| 142.4085 | 4.3202 | 118 | 156002.5135 | 8.8883 | 218.1925
| 143.4657 | 4.364 | 118.2 | 154578.2525 | 8.8944 | 214.5683
| 144.032 | 4.4081 | 118.4 | 153565.3913 | 8.957 | 212.4872
| 144.865 | 4.4528 | 118.6 | 154538.3378 | 8.9511 | 212.7282
| 145.2546 | 4.4979 | 118.8 | 157093.9925 | 8.9744 | 215.9999
| 145.9288 | 4.5436 | 119 | 160028.9806 | 8.9565 | 219.2781
| 147.5639 | 4.5896 | 119.2 | 163595.2619 | 8.8107 | 221.628
| 148.546 | 4.6358 | 119.4 | 165920.099 | 8.7686 | 223.4375
| 148.8957 | 4.6829 | 119.6 | 166850.6968 | 8.8265 | 224.4803
| 149.5077 | 4.7304 | 119.8 | 165518.4529 | 8.8881 | 221.8837
| 150.7739 | 4.7783 | 120 | 165243.4118 | 8.8543 | 219.5799
| 151.4277 | 4.8269 | 120.2 | 164609.8583 | 8.9017 | 217.9322
| 152.2727 | 4.8756 | 120.4 | 164838.0591 | 8.9117 | 217.126
| 153.1843 | 4.925 | 120.6 | 166280.6647 | 8.8954 | 217.8485
| 153.7271 | 4.9751 | 120.8 | 169606.9965 | 8.8947 | 221.7626
| 154.7021 | 5.0255 | 121 | 172982.9404 | 8.8433 | 224.9556
| 155.4725 | 5.0767 | 121.2 | 176374.9447 | 8.8188 | 228.5346
| 156.4043 | 5.1278 | 121.4 | 179785.1249 | 8.7761 | 231.8253
| 157.3517 | 5.1799 | 121.6 | 180352.4691 | 8.7731 | 231.2376
| 158.4656 | 5.2325 | 121.8 | 180235.2038 | 8.7611 | 229.4411
| 159.4815 | 5.2855 | 122 | 178936.3971 | 8.7772 | 226.2891
| 159.9264 | 5.3393 | 122.2 | 177448.3014 | 8.8628 | 223.9471
| 160.4766 | 5.393 | 122.4 | 175782.9509 | 8.9395 | 221.2133
| 161.5433 | 5.4479 | 122.6 | 176762.5154 | 8.9194 | 221.0431
| 162.0782 | 5.5031 | 122.8 | 177813.1907 | 8.9592 | 221.8787
| 163.0035 | 5.559 | 123 | 179213.1893 | 8.9499 | 222.4906
| 163.8061 | 5.6154 | 123.2 | 181876.8428 | 8.9368 | 224.9278
| 164.5158 | 5.6721 | 123.4 | 184349.4207 | 8.9375 | 227.2707
| 165.7584 | 5.7297 | 123.6 | 185948.4478 | 8.8924 | 227.5626
| 166.813 | 5.7879 | 123.8 | 186877.6641 | 8.8784 | 227.3272
| 167.4218 | 5.8466 | 124 | 187078.1415 | 8.9243 | 226.9404
| 168.5398 | 5.9059 | 124.2 | 185459.5524 | 8.94 | 223.4206
| 169.0024 | 5.9658 | 124.4 | 185230.1926 | 9.0094 | 222.7672
| 170.1704 | 6.0262 | 124.6 | 186661.5233 | 8.9773 | 223.0042
| 171.2537 | 6.0875 | 124.8 | 187463.7658 | 8.965 | 222.6096
| 172.1261 | 6.1492 | 125 | 189983.8398 | 8.9519 | 224.6674
| 173.4441 | 6.2119 | 125.2 | 193017.6697 | 8.8859 | 226.6079
| 174.4659 | 6.2746 | 125.4 | 194742.5207 | 8.8694 | 227.4236
| 175.3634 | 6.3386 | 125.6 | 195041.1656 | 8.8868 | 226.715
| 176.5067 | 6.4028 | 125.8 | 197107.3915 | 8.8552 | 227.7416
| 177.1068 | 6.468 | 126 | 198151.8134 | 8.8946 | 228.4217
| 178.3055 | 6.5336 | 126.2 | 199250.4695 | 8.8712 | 228.1886
| 179.0608 | 6.5999 | 126.4 | 201519.5681 | 8.8795 | 230.0737
| 180.0023 | 6.667 | 126.6 | 202454.0538 | 8.8863 | 230.0597
| 180.858 | 6.7348 | 126.8 | 202467.4261 | 8.914 | 229.0973
| 182.0735 | 6.8034 | 127 | 203032.5352 | 8.8987 | 228.2213
| 183.1507 | 6.8724 | 127.2 | 204273.5774 | 8.8892 | 228.3639
| 184.0432 | 6.9424 | 127.4 | 205489.3626 | 8.8997 | 228.7711
| 185.3475 | 7.0126 | 127.6 | 209174.154 | 8.8388 | 231.3843
| 186.4387 | 7.0842 | 127.8 | 212869.4558 | 8.8023 | 234.336
| 187.516 | 7.1562 | 128 | 215078.922 | 8.7851 | 235.5728
| 188.4122 | 7.2292 | 128.2 | 216992.4201 | 8.7902 | 236.7525
| 189.4178 | 7.3025 | 128.4 | 217848.5439 | 8.7965 | 236.5337
| 190.7845 | 7.3766 | 128.6 | 217751.4815 | 8.7791 | 234.663
| 192.0372 | 7.4521 | 128.8 | 217375.9176 | 8.7777 | 232.6911
| 192.8166 | 7.5277 | 129 | 218195.4844 | 8.8077 | 232.8105
| 194.1576 | 7.6044 | 129.2 | 218663.6901 | 8.7892 | 231.681
| 194.8802 | 7.6815 | 129.4 | 219975.8469 | 8.8198 | 232.44
| 196.1899 | 7.7593 | 129.6 | 220510.2669 | 8.8041 | 231.4465
| 197.4085 | 7.8388 | 129.8 | 219883.5519 | 8.8121 | 229.3405
| 198.0821 | 7.9184 | 130 | 218954.3654 | 8.8744 | 227.7356
| 199.5672 | 7.9991 | 130.2 | 219043.7154 | 8.85 | 226.0678
| 200.8003 | 8.0804 | 130.4 | 218347.7825 | 8.859 | 223.9519
| 201.8976 | 8.1621 | 130.6 | 217700.6041 | 8.8801 | 222.1095
| 203.5372 | 8.246 | 130.8 | 218314.9402 | 8.8388 | 220.8677
| 204.288 | 8.3299 | 131 | 219685.7148 | 8.8698 | 221.6568
| 205.3997 | 8.4143 | 131.2 | 221133.0873 | 8.8668 | 222.0214
| 206.2723 | 8.5003 | 131.4 | 223270.8837 | 8.8789 | 223.4338
| 207.1527 | 8.5867 | 131.6 | 228033.7105 | 8.8607 | 227.5536
| 208.2264 | 8.674 | 131.8 | 231783.1639 | 8.8383 | 230.3407
| 209.4585 | 8.7629 | 132 | 234915.0824 | 8.8107 | 232.2514
| 211.0665 | 8.8518 | 132.2 | 237021.6392 | 8.761 | 232.5504
| 212.2341 | 8.9418 | 132.4 | 237796.3469 | 8.7648 | 232.1016
| 213.0842 | 9.0334 | 132.6 | 236899.8349 | 8.8149 | 230.4006
| 214.429 | 9.125 | 132.8 | 235936.6215 | 8.8223 | 227.9701
| 215.6252 | 9.2182 | 133 | 235772.1722 | 8.8359 | 226.582
| 216.6891 | 9.3127 | 133.2 | 236098.5372 | 8.8565 | 225.8801
| 217.7238 | 9.4067 | 133.4 | 237543.0465 | 8.8663 | 226.3289
| 219.3255 | 9.5029 | 133.6 | 239732.2658 | 8.8217 | 226.7608
| 219.9956 | 9.6004 | 133.8 | 242410.0567 | 8.8527 | 228.9135
| 221.2051 | 9.6979 | 134 | 244757.982 | 8.8407 | 230.0081
| 222.5369 | 9.7966 | 134.2 | 246120.1241 | 8.8296 | 229.9676
| 223.6881 | 9.897 | 134.4 | 247172.425 | 8.8381 | 229.8698
| 225.028 | 9.9977 | 134.6 | 247700.4281 | 8.836 | 229.0167
| 226.185 | 10.099 | 134.8 | 247891.9141 | 8.8526 | 228.0894
| 227.3403 | 10.2033 | 135 | 249173.7199 | 8.8609 | 228.2259
| 228.598 | 10.3075 | 135.2 | 252168.0063 | 8.8429 | 229.8588
| 230.1856 | 10.4112 | 135.4 | 254672.0044 | 8.8022 | 230.581
| 231.4414 | 10.5191 | 135.6 | 258996.7887 | 8.7756 | 233.4649
| 232.6931 | 10.627 | 135.8 | 263357.4169 | 8.7494 | 236.3718
| 234.2856 | 10.735 | 136 | 266588.0614 | 8.707 | 237.7412
| 235.6451 | 10.8445 | 136.2 | 268205.2732 | 8.6987 | 237.8869
| 236.6403 | 10.9559 | 136.4 | 269768.5736 | 8.7206 | 238.4608
| 237.9581 | 11.0678 | 136.6 | 268024.6393 | 8.7467 | 235.5302
| 239.1304 | 11.1798 | 136.8 | 264931.5996 | 8.7966 | 231.5859
| 240.5084 | 11.2956 | 137 | 261806.2603 | 8.8352 | 227.4344
| 241.7173 | 11.4114 | 137.2 | 259439.1746 | 8.8802 | 224.2368
| 242.5653 | 11.5271 | 137.4 | 256289.7384 | 8.9621 | 220.8157
| 244.0549 | 11.6442 | 137.6 | 255527.6941 | 8.9702 | 218.7995
| 245.564 | 11.7651 | 137.8 | 255819.6013 | 8.9691 | 217.7218
| 247.08 | 11.886 | 138 | 256893.7289 | 8.9588 | 217.3272
| 248.4305 | 12.007 | 138.2 | 258031.7411 | 8.9601 | 217.1781
| 249.5781 | 12.1292 | 138.4 | 261227.7421 | 8.9564 | 219.0341
| 251.2854 | 12.2552 | 138.6 | 262852.3012 | 8.929 | 218.9033
| 252.7024 | 12.3811 | 138.8 | 263900.5588 | 8.9293 | 218.607
| 254.1482 | 12.507 | 139 | 264298.5152 | 8.9333 | 217.7292
| 255.289 | 12.635 | 139.2 | 264995.8858 | 8.9585 | 217.455
| 256.7813 | 12.7658 | 139.4 | 264884.8408 | 8.9675 | 216.1279
| 258.4262 | 12.8972 | 139.6 | 265467.7855 | 8.958 | 215.2288
| 260.1838 | 13.0286 | 139.8 | 268258.8472 | 8.9173 | 216.0392
| 261.7566 | 13.1611 | 140 | 271039.3889 | 8.8914 | 217.0326
| 263.089 | 13.2985 | 140.2 | 276420.7123 | 8.8623 | 220.4265
| 264.5564 | 13.4353 | 140.4 | 279710.3247 | 8.843 | 221.9347
| 265.9337 | 13.5727 | 140.6 | 283806.9717 | 8.8233 | 224.1921
| 267.1441 | 13.7101 | 140.8 | 286151.9338 | 8.8311 | 225.1829
| 268.4989 | 13.8526 | 141 | 287825.5924 | 8.8381 | 225.4734
| 269.9127 | 13.9966 | 141.2 | 287585.1223 | 8.8585 | 224.1474
| 271.8975 | 14.1398 | 141.4 | 288479.2108 | 8.8276 | 223.1334
| 273.1716 | 14.2838 | 141.6 | 289129.4711 | 8.8487 | 222.6941
| 274.9437 | 14.4291 | 141.8 | 290835.9639 | 8.8261 | 222.5732
| 276.3029 | 14.5802 | 142 | 292812.1306 | 8.8339 | 223.1146
| 277.7382 | 14.7313 | 142.2 | 296432.8513 | 8.8216 | 224.8656
| 279.0264 | 14.8818 | 142.4 | 298762.0869 | 8.8295 | 225.7404
| 280.7358 | 15.0329 | 142.6 | 299862.9627 | 8.8192 | 225.2033
| 281.9266 | 15.1872 | 142.8 | 298956.3132 | 8.8628 | 223.6585
| 283.377 | 15.3463 | 143 | 299311.3556 | 8.8812 | 222.8477
| 285.0759 | 15.5054 | 143.2 | 299679.8602 | 8.882 | 221.801
| 286.9368 | 15.6637 | 143.4 | 302002.517 | 8.854 | 222.087
| 288.5968 | 15.8228 | 143.6 | 305537.2267 | 8.8294 | 223.4921
| 290.5661 | 15.9853 | 143.8 | 310742.8938 | 8.7736 | 225.8439
| 291.819 | 16.1533 | 144 | 313740.7975 | 8.7863 | 227.2489
| 293.7717 | 16.3212 | 144.2 | 318049.9038 | 8.7431 | 228.918
| 295.4399 | 16.4884 | 144.4 | 319081.3025 | 8.7429 | 228.3973
| 296.7521 | 16.6564 | 144.6 | 318435.2264 | 8.7783 | 226.9908
| 298.405 | 16.8262 | 144.8 | 315373.3707 | 8.8122 | 223.4838
| 299.7771 | 17.004 | 145 | 311436.5229 | 8.8772 | 219.6842
| 301.3074 | 17.1819 | 145.2 | 307464.06 | 8.9335 | 215.7677
| 303.0956 | 17.3588 | 145.4 | 305403.4867 | 8.9562 | 213.0344
| 304.7282 | 17.5367 | 145.6 | 305076.3869 | 8.9738 | 211.7084
| 306.2837 | 17.7145 | 145.8 | 307393.5636 | 8.9717 | 212.323
| 307.8102 | 17.8988 | 146 | 310137.0298 | 8.9715 | 213.2701
| 309.3533 | 18.0878 | 146.2 | 312875.4659 | 8.9728 | 214.1995
| 311.1182 | 18.2758 | 146.4 | 316755.2246 | 8.9491 | 215.7116
| 312.875 | 18.4648 | 146.6 | 318460.1205 | 8.9449 | 215.7081
| 314.5655 | 18.6538 | 146.8 | 319633.9832 | 8.9487 | 215.396
| 316.1332 | 18.8427 | 147 | 321882.8814 | 8.9503 | 215.9331
| 317.7972 | 19.0224 | 147.2 | 322284.9907 | 8.9552 | 215.0958
| 319.7452 | 19.2079 | 147.4 | 322297.5888 | 8.9492 | 213.7646
| 321.6274 | 19.4089 | 147.6 | 323820.0802 | 8.9434 | 213.5538
| 322.8422 | 19.61 | 147.8 | 324763.7086 | 8.9823 | 213.5349
| 325.0054 | 19.7955 | 148 | 325180.8182 | 8.9583 | 212.3143
| 326.5727 | 19.9966 | 148.2 | 327716.3242 | 8.9611 | 213.0494
| 328.6223 | 20.1976 | 148.4 | 331710.0808 | 8.9227 | 214.3269
| 330.7044 | 20.3986 | 148.6 | 334334.8692 | 8.8936 | 214.6625
| 332.3191 | 20.5997 | 148.8 | 338322.2153 | 8.8809 | 216.284
| 334.0989 | 20.8162 | 149 | 340344.9425 | 8.8823 | 216.496
| 335.9464 | 21.0172 | 149.2 | 342517.0854 | 8.8695 | 216.7148
| 337.4545 | 21.2337 | 149.4 | 343436.1439 | 8.8939 | 216.4344
| 339.2622 | 21.4503 | 149.6 | 345354.9805 | 8.8926 | 216.5464
| 341.3588 | 21.6667 | 149.8 | 347496.4903 | 8.8727 | 216.5562
| 343.6697 | 21.8832 | 150 | 351723.6743 | 8.8248 | 217.714
| 344.8499 | 22.0998 | 150.2 | 355190.4249 | 8.8459 | 219.3202
| 347.0467 | 22.3162 | 150.4 | 356721.259 | 8.8239 | 218.8386
| 348.6583 | 22.5482 | 150.6 | 358761.975 | 8.8381 | 219.193
| 350.5958 | 22.7647 | 150.8 | 359749.2017 | 8.8335 | 218.5863
| 352.6216 | 22.9967 | 151 | 360075.6159 | 8.8361 | 217.5281
| 354.5551 | 23.2287 | 151.2 | 360734.6574 | 8.8408 | 216.7611
| 356.2099 | 23.4607 | 151.4 | 364225.7705 | 8.8395 | 217.9669
| 358.6364 | 23.6926 | 151.6 | 365702.456 | 8.8106 | 217.3065
| 360.4513 | 23.9401 | 151.8 | 367719.8756 | 8.8178 | 217.4932
| 362.574 | 24.172 | 152 | 369474.1109 | 8.8024 | 217.2479
| 365.4176 | 24.4194 | 152.2 | 373350.2266 | 8.7414 | 217.7383
| 367.546 | 24.6669 | 152.4 | 373256.5994 | 8.7451 | 216.4071
| 369.3303 | 24.9143 | 152.6 | 374069.6857 | 8.76 | 215.8941
| 371.7333 | 25.1617 | 152.8 | 374494.4085 | 8.745 | 214.6827
| 373.6813 | 25.4092 | 153 | 373301.8337 | 8.7643 | 212.8848
| 375.9828 | 25.6721 | 153.2 | 369990.696 | 8.7872 | 209.646
| 377.9656 | 25.9195 | 153.4 | 369238.1957 | 8.8011 | 208.131
| 380.1021 | 26.1824 | 153.6 | 367360.8781 | 8.8219 | 205.9077
| 381.8508 | 26.4454 | 153.8 | 367114.8161 | 8.8501 | 204.9065
| 384.2033 | 26.7083 | 154 | 368869.7642 | 8.8318 | 204.6107
| 386.6919 | 26.9866 | 154.2 | 371569.3421 | 8.8061 | 204.7694
| 388.8436 | 27.2495 | 154.4 | 375743.6139 | 8.7797 | 205.9552
| 391.0669 | 27.5279 | 154.6 | 380977.9596 | 8.7489 | 207.6877
| 392.7588 | 27.8063 | 154.8 | 386424.5631 | 8.7428 | 209.8972
| 395.3953 | 28.0847 | 155 | 387909.2928 | 8.7174 | 209.2433
| 396.8448 | 28.2548 | 155.12 | 388327.0294 | 1.7977e+308 | 1.7977e+308
| 397.7072 | 28.2702 | 155.2 | 388397.5046 | 1.7977e+308 | 1.7977e+308
Hold Segment Type | 398.008 | 28.2702 | 155.28 | 388424.1072 | 1.7977e+308 | 1.7977e+308
| 402.8145 | 28.2698 | 158.6 | 387266.9171 | 1.7977e+308 | 1.7977e+308
| 402.617 | 28.2698 | 160.6 | 393209.9946 | 1.7977e+308 | 1.7977e+308
| 402.9023 | 28.2698 | 162.6 | 386721.2477 | 1.7977e+308 | 1.7977e+308
| 403.804 | 28.2697 | 164.6 | 405511.1174 | 1.7977e+308 | 1.7977e+308
| 403.8997 | 28.2697 | 165.36 | 395604.83 | 1.7977e+308 | 1.7977e+308
| 404.1456 | 28.2697 | 165.44 | 393750.9964 | 1.7977e+308 | 1.7977e+308
| 404.2171 | 28.2697 | 165.52 | 391919.0009 | 1.7977e+308 | 1.7977e+308
| 404.4686 | 28.2696 | 165.6 | 1.7977e+308 | 1.7977e+308 | 1.7977e+308
| 404.3338 | 28.2696 | 165.68 | 1.7977e+308 | 1.7977e+308 | 1.7977e+308
Unload From Peak Segment Type | 404.2119 | 28.2697 | 165.76 | 1.7977e+308 | 1.7977e+308 | 1.7977e+308
| 404.0506 | 28.2697 | 165.84 | 1.7977e+308 | 1.7977e+308 | 1.7977e+308
| 404.0341 | 28.1768 | 166.2 | 1.7977e+308 | 1.7977e+308 | 1.7977e+308
| 403.4883 | 27.8906 | 166.4 | 1.7977e+308 | 1.7977e+308 | 1.7977e+308
| 402.641 | 27.6044 | 166.6 | 1.7977e+308 | 1.7977e+308 | 1.7977e+308
| 401.8597 | 27.3259 | 166.8 | 1.7977e+308 | 1.7977e+308 | 1.7977e+308
| 400.7235 | 27.0474 | 167 | 1.7977e+308 | 1.7977e+308 | 1.7977e+308
| 399.7802 | 26.7535 | 167.2 | 1.7977e+308 | 1.7977e+308 | 1.7977e+308
| 399.2734 | 26.4749 | 167.4 | 1.7977e+308 | 1.7977e+308 | 1.7977e+308
| 398.9317 | 26.1964 | 167.6 | 1.7977e+308 | 1.7977e+308 | 1.7977e+308
| 398.3637 | 25.9179 | 167.8 | 1.7977e+308 | 1.7977e+308 | 1.7977e+308
| 397.523 | 25.6317 | 168 | 1.7977e+308 | 1.7977e+308 | 1.7977e+308
| 396.5324 | 25.3455 | 168.2 | 1.7977e+308 | 1.7977e+308 | 1.7977e+308
| 395.6486 | 25.067 | 168.4 | 1.7977e+308 | 1.7977e+308 | 1.7977e+308
| 395.0175 | 24.7885 | 168.6 | 1.7977e+308 | 1.7977e+308 | 1.7977e+308
| 393.9879 | 24.4946 | 168.8 | 1.7977e+308 | 1.7977e+308 | 1.7977e+308
| 393.4243 | 24.2161 | 169 | 1.7977e+308 | 1.7977e+308 | 1.7977e+308
| 392.2638 | 23.9376 | 169.2 | 1.7977e+308 | 1.7977e+308 | 1.7977e+308
| 391.734 | 23.6529 | 169.4 | 1.7977e+308 | 1.7977e+308 | 1.7977e+308
| 390.6583 | 23.3652 | 169.6 | 1.7977e+308 | 1.7977e+308 | 1.7977e+308
| 390.0671 | 23.0867 | 169.8 | 1.7977e+308 | 1.7977e+308 | 1.7977e+308
| 389.4866 | 22.8081 | 170 | 1.7977e+308 | 1.7977e+308 | 1.7977e+308
| 388.6856 | 22.5142 | 170.2 | 1.7977e+308 | 1.7977e+308 | 1.7977e+308
| 388.1332 | 22.2388 | 170.4 | 1.7977e+308 | 1.7977e+308 | 1.7977e+308
| 387.1002 | 21.9572 | 170.6 | 1.7977e+308 | 1.7977e+308 | 1.7977e+308
| 385.9382 | 21.6788 | 170.8 | 1.7977e+308 | 1.7977e+308 | 1.7977e+308
| 385.2629 | 21.3848 | 171 | 1.7977e+308 | 1.7977e+308 | 1.7977e+308
| 384.7417 | 21.1063 | 171.2 | 1.7977e+308 | 1.7977e+308 | 1.7977e+308
| 383.6231 | 20.8278 | 171.4 | 1.7977e+308 | 1.7977e+308 | 1.7977e+308
| 382.9764 | 20.5493 | 171.6 | 1.7977e+308 | 1.7977e+308 | 1.7977e+308
| 382.1935 | 20.2554 | 171.8 | 1.7977e+308 | 1.7977e+308 | 1.7977e+308
| 381.8448 | 19.9768 | 172 | 1.7977e+308 | 1.7977e+308 | 1.7977e+308
| 380.7713 | 19.6984 | 172.2 | 1.7977e+308 | 1.7977e+308 | 1.7977e+308
| 380.4678 | 19.4121 | 172.4 | 1.7977e+308 | 1.7977e+308 | 1.7977e+308
| 379.4645 | 19.1259 | 172.6 | 1.7977e+308 | 1.7977e+308 | 1.7977e+308
| 378.8116 | 18.8474 | 172.8 | 1.7977e+308 | 1.7977e+308 | 1.7977e+308
| 377.9329 | 18.5689 | 173 | 1.7977e+308 | 1.7977e+308 | 1.7977e+308
| 377.1013 | 18.275 | 173.2 | 1.7977e+308 | 1.7977e+308 | 1.7977e+308
| 375.8131 | 17.9965 | 173.4 | 1.7977e+308 | 1.7977e+308 | 1.7977e+308
| 375.5286 | 17.7335 | 173.6 | 1.7977e+308 | 1.7977e+308 | 1.7977e+308
| 374.6548 | 17.4395 | 173.8 | 1.7977e+308 | 1.7977e+308 | 1.7977e+308
| 373.704 | 17.1455 | 174 | 1.7977e+308 | 1.7977e+308 | 1.7977e+308
| 373.4226 | 16.867 | 174.2 | 1.7977e+308 | 1.7977e+308 | 1.7977e+308
| 372.2994 | 16.5886 | 174.4 | 1.7977e+308 | 1.7977e+308 | 1.7977e+308
| 371.8989 | 16.31 | 174.6 | 1.7977e+308 | 1.7977e+308 | 1.7977e+308
| 370.9996 | 16.0161 | 174.8 | 1.7977e+308 | 1.7977e+308 | 1.7977e+308
| 370.0351 | 15.7376 | 175 | 1.7977e+308 | 1.7977e+308 | 1.7977e+308
| 369.2844 | 15.4591 | 175.2 | 1.7977e+308 | 1.7977e+308 | 1.7977e+308
| 368.7063 | 15.1729 | 175.4 | 1.7977e+308 | 1.7977e+308 | 1.7977e+308
| 368.0132 | 14.8866 | 175.6 | 1.7977e+308 | 1.7977e+308 | 1.7977e+308
| 367.2171 | 14.6082 | 175.8 | 1.7977e+308 | 1.7977e+308 | 1.7977e+308
| 366.4144 | 14.3297 | 176 | 1.7977e+308 | 1.7977e+308 | 1.7977e+308
| 365.4771 | 14.0357 | 176.2 | 1.7977e+308 | 1.7977e+308 | 1.7977e+308
| 364.7947 | 13.7624 | 176.4 | 1.7977e+308 | 1.7977e+308 | 1.7977e+308
| 364.1152 | 13.4787 | 176.6 | 1.7977e+308 | 1.7977e+308 | 1.7977e+308
| 363.3069 | 13.2002 | 176.8 | 1.7977e+308 | 1.7977e+308 | 1.7977e+308
| 362.4267 | 12.9063 | 177 | 1.7977e+308 | 1.7977e+308 | 1.7977e+308
| 361.2562 | 12.6278 | 177.2 | 1.7977e+308 | 1.7977e+308 | 1.7977e+308
| 360.6167 | 12.3493 | 177.4 | 1.7977e+308 | 1.7977e+308 | 1.7977e+308
| 359.6931 | 12.0709 | 177.6 | 1.7977e+308 | 1.7977e+308 | 1.7977e+308
| 358.6352 | 11.7769 | 177.8 | 1.7977e+308 | 1.7977e+308 | 1.7977e+308
| 357.7731 | 11.4984 | 178 | 1.7977e+308 | 1.7977e+308 | 1.7977e+308
| 356.8782 | 11.22 | 178.2 | 1.7977e+308 | 1.7977e+308 | 1.7977e+308
| 356.1845 | 10.9415 | 178.4 | 1.7977e+308 | 1.7977e+308 | 1.7977e+308
| 355.2356 | 10.6475 | 178.6 | 1.7977e+308 | 1.7977e+308 | 1.7977e+308
| 354.6238 | 10.369 | 178.8 | 1.7977e+308 | 1.7977e+308 | 1.7977e+308
| 353.4795 | 10.0905 | 179 | 1.7977e+308 | 1.7977e+308 | 1.7977e+308
| 352.608 | 9.7966 | 179.2 | 1.7977e+308 | 1.7977e+308 | 1.7977e+308
| 351.3889 | 9.5181 | 179.4 | 1.7977e+308 | 1.7977e+308 | 1.7977e+308
| 350.8306 | 9.2396 | 179.6 | 1.7977e+308 | 1.7977e+308 | 1.7977e+308
| 349.3722 | 8.9612 | 179.8 | 1.7977e+308 | 1.7977e+308 | 1.7977e+308
| 348.5035 | 8.6672 | 180 | 1.7977e+308 | 1.7977e+308 | 1.7977e+308
| 347.6558 | 8.3888 | 180.2 | 1.7977e+308 | 1.7977e+308 | 1.7977e+308
| 346.9106 | 8.1103 | 180.4 | 1.7977e+308 | 1.7977e+308 | 1.7977e+308
| 345.8978 | 7.8256 | 180.6 | 1.7977e+308 | 1.7977e+308 | 1.7977e+308
| 344.9991 | 7.5378 | 180.8 | 1.7977e+308 | 1.7977e+308 | 1.7977e+308
| 344.124 | 7.2594 | 181 | 1.7977e+308 | 1.7977e+308 | 1.7977e+308
| 342.9021 | 6.9809 | 181.2 | 1.7977e+308 | 1.7977e+308 | 1.7977e+308
| 341.8123 | 6.7024 | 181.4 | 1.7977e+308 | 1.7977e+308 | 1.7977e+308
| 340.7985 | 6.4085 | 181.6 | 1.7977e+308 | 1.7977e+308 | 1.7977e+308
| 339.6392 | 6.13 | 181.8 | 1.7977e+308 | 1.7977e+308 | 1.7977e+308
| 338.3868 | 5.8438 | 182 | 1.7977e+308 | 1.7977e+308 | 1.7977e+308
| 337.3575 | 5.5576 | 182.2 | 1.7977e+308 | 1.7977e+308 | 1.7977e+308
| 336.4055 | 5.2792 | 182.4 | 1.7977e+308 | 1.7977e+308 | 1.7977e+308
| 335.3049 | 5.0007 | 182.6 | 1.7977e+308 | 1.7977e+308 | 1.7977e+308
| 334.1708 | 4.7222 | 182.8 | 1.7977e+308 | 1.7977e+308 | 1.7977e+308
| 333.0596 | 4.4283 | 183 | 1.7977e+308 | 1.7977e+308 | 1.7977e+308
| 331.9865 | 4.1498 | 183.2 | 1.7977e+308 | 1.7977e+308 | 1.7977e+308
| 330.9464 | 3.8714 | 183.4 | 1.7977e+308 | 1.7977e+308 | 1.7977e+308
| 329.5816 | 3.5929 | 183.6 | 1.7977e+308 | 1.7977e+308 | 1.7977e+308
| 328.5002 | 3.299 | 183.8 | 1.7977e+308 | 1.7977e+308 | 1.7977e+308
| 327.0135 | 3.0206 | 184 | 1.7977e+308 | 1.7977e+308 | 1.7977e+308
| 325.9559 | 2.7885 | 184.16 | 1.7977e+308 | 1.7977e+308 | 1.7977e+308
Thermal Drift Hold Segment | 325.5598 | 2.7731 | 184.24 | 1.7977e+308 | 1.7977e+308 | 1.7977e+308
| 325.3953 | 2.7731 | 184.32 | 1.7977e+308 | 1.7977e+308 | 1.7977e+308
| 324.5836 | 2.7731 | 234.4 | 1.7977e+308 | 1.7977e+308 | 1.7977e+308
| 324.5003 | 2.7731 | 234.48 | 1.7977e+308 | 1.7977e+308 | 1.7977e+308
| 324.0901 | 2.7731 | 236.6 | 1.7977e+308 | 1.7977e+308 | 1.7977e+308
| 324.0373 | 2.7731 | 238.6 | 1.7977e+308 | 1.7977e+308 | 1.7977e+308
| 324.0625 | 2.7731 | 240.6 | 1.7977e+308 | 1.7977e+308 | 1.7977e+308
| 324.0909 | 2.7731 | 242.6 | 1.7977e+308 | 1.7977e+308 | 1.7977e+308
| 324.0008 | 2.7731 | 244.6 | 1.7977e+308 | 1.7977e+308 | 1.7977e+308
| 323.5552 | 2.7731 | 246.6 | 1.7977e+308 | 1.7977e+308 | 1.7977e+308
| 323.7188 | 2.7731 | 248.6 | 1.7977e+308 | 1.7977e+308 | 1.7977e+308
| 323.5343 | 2.7731 | 250.6 | 1.7977e+308 | 1.7977e+308 | 1.7977e+308
| 323.6188 | 2.7731 | 252.6 | 1.7977e+308 | 1.7977e+308 | 1.7977e+308
| 323.753 | 2.7731 | 254.6 | 1.7977e+308 | 1.7977e+308 | 1.7977e+308
| 323.3547 | 2.7731 | 256.6 | 1.7977e+308 | 1.7977e+308 | 1.7977e+308
| 323.8895 | 2.7731 | 258.6 | 1.7977e+308 | 1.7977e+308 | 1.7977e+308
| 324.3052 | 2.773 | 260.6 | 1.7977e+308 | 1.7977e+308 | 1.7977e+308
| 323.8271 | 2.7731 | 262.6 | 1.7977e+308 | 1.7977e+308 | 1.7977e+308
| 323.8713 | 2.7731 | 264.6 | 1.7977e+308 | 1.7977e+308 | 1.7977e+308
| 323.8713 | 2.7731 | 266.6 | 1.7977e+308 | 1.7977e+308 | 1.7977e+308
| 323.798 | 2.7731 | 268.6 | 1.7977e+308 | 1.7977e+308 | 1.7977e+308
| 323.9022 | 2.773 | 270.6 | 1.7977e+308 | 1.7977e+308 | 1.7977e+308
| 323.9422 | 2.773 | 272.6 | 1.7977e+308 | 1.7977e+308 | 1.7977e+308
| 324.5744 | 2.773 | 274.6 | 1.7977e+308 | 1.7977e+308 | 1.7977e+308
| 324.5796 | 2.773 | 276.6 | 1.7977e+308 | 1.7977e+308 | 1.7977e+308
| 323.8168 | 2.773 | 278.6 | 1.7977e+308 | 1.7977e+308 | 1.7977e+308
| 323.7135 | 2.773 | 280.6 | 1.7977e+308 | 1.7977e+308 | 1.7977e+308
| 324.4909 | 2.773 | 282.6 | 1.7977e+308 | 1.7977e+308 | 1.7977e+308
END

## Test 022
Segment | Displacement Into Surface | Load On Sample | Time On Sample | Harmonic Contact Stiffness | Hardness | Modulus
| nm | mN | s | N/m | GPa | GPa
Load Segment Type | 0 | 0 | 0 | 120.3952 | 1.7977e+308 | 4.9642e-311
| 0.23835 | 0.00016305 | 0.2 | 211.387 | 1.7977e+308 | 1.2715e-158
| 0.28468 | 0.00034087 | 0.4 | 305.6668 | 1.7977e+308 | 1.8386e-158
| 0.61688 | 0.00043626 | 0.6 | 399.1258 | 1.7977e+308 | 2.4007e-158
| 0.90469 | 0.00059551 | 0.8 | 491.582 | 1.7977e+308 | 2.9568e-158
| 1.4306 | 0.000676 | 1 | 585.7772 | -60.5595 | 4.9642e-311
| 1.4004 | 0.0008597 | 1.2 | 695.0344 | 14.2434 | 77.5075
| 1.713 | 0.0009566 | 1.4 | 810.6439 | -12.1263 | 4.9642e-311
| 2.3641 | 0.0010879 | 1.6 | 939.548 | 6.6058 | 62.5847
| 1.9827 | 0.0012382 | 1.8 | 1091.5951 | -76.234 | 4.9642e-311
| 1.9332 | 0.0014234 | 2 | 1250.752 | -41.6123 | 4.9642e-311
| 2.1518 | 0.0015275 | 2.12 | 1334.9046 | 28.6111 | 171.5655
| 2.3189 | 0.001696 | 2.4 | 1539.298 | 10.4156 | 107.2856
| 2.1983 | 0.0018867 | 2.6 | 1689.0057 | 21.5418 | 169.144
| 1.8463 | 0.0020347 | 2.8 | 1831.755 | -38.229 | 4.9642e-311
| 2.4144 | 0.0021724 | 3 | 1935.5955 | 10.2053 | 119.2149
| 2.5544 | 0.002343 | 3.2 | 2025.3345 | 8.0999 | 105.7723
| 2.5743 | 0.0025228 | 3.4 | 2126.4895 | 8.7691 | 111.9561
| 2.4588 | 0.0026526 | 3.6 | 2226.8148 | 12.7412 | 141.3186
| 3.0779 | 0.0027864 | 3.8 | 2288.3434 | 4.2224 | 77.1514
| 3.1015 | 0.002966 | 4 | 2399.4734 | 4.4387 | 80.6454
| 3.2443 | 0.0031364 | 4.2 | 2569.52 | 3.9099 | 78.6824
| 3.2902 | 0.0033142 | 4.4 | 2698.598 | 3.955 | 81.0184
| 3.0692 | 0.0034763 | 4.6 | 2869.8852 | 5.2946 | 98.8848
| 2.8674 | 0.0036491 | 4.8 | 3131.0175 | 7.0334 | 124.0353
| 2.8745 | 0.0038299 | 5 | 3351.7848 | 7.1149 | 131.1521
| 3.0076 | 0.0039406 | 5.2 | 3543.5053 | 5.904 | 123.7314
| 3.1198 | 0.0041738 | 5.4 | 3796.6287 | 5.4026 | 123.162
| 3.3409 | 0.0043382 | 5.6 | 4000.3231 | 4.4158 | 114.1917
| 3.2952 | 0.0045231 | 5.8 | 4190.2318 | 4.7929 | 122.9679
| 3.3557 | 0.0047602 | 6 | 4371.7791 | 4.7935 | 125.3189
| 3.5096 | 0.0049298 | 6.2 | 4616.5205 | 4.2739 | 122.4915
| 3.537 | 0.0051091 | 6.4 | 4954.9005 | 4.2348 | 129.3016
| 3.7762 | 0.0052721 | 6.6 | 5238.3511 | 3.6064 | 123.5779
| 3.7087 | 0.0054586 | 6.8 | 5602.2347 | 3.8494 | 135.566
| 3.6542 | 0.0056442 | 7 | 6044.0853 | 4.0493 | 149.2322
| 3.9533 | 0.005863 | 7.2 | 6487.0578 | 3.4027 | 143.3472
| 3.8155 | 0.006055 | 7.4 | 6864.9155 | 3.7914 | 159.745
| 4.0956 | 0.0062149 | 7.6 | 7188.1138 | 3.2633 | 152.2138
| 4.0053 | 0.0064636 | 7.8 | 7366.0923 | 3.594 | 161.8012
| 4.0486 | 0.0066417 | 8 | 7418.6105 | 3.6291 | 161.4976
| 4.1682 | 0.0068743 | 8.2 | 7519.2408 | 3.5391 | 158.4924
| 4.1482 | 0.0070572 | 8.4 | 7680.7145 | 3.6808 | 163.6503
| 4.1969 | 0.0072953 | 8.6 | 7743.6951 | 3.7399 | 163.5622
| 4.3571 | 0.0074644 | 8.8 | 7885.1671 | 3.5205 | 159.1711
| 4.5089 | 0.0076945 | 9 | 8063.3205 | 3.3737 | 156.6008
| 4.268 | 0.0078944 | 9.2 | 8169.6235 | 3.9323 | 171.1661
| 5.076 | 0.0080741 | 9.4 | 8160.6583 | 2.7904 | 138.5987
| 4.5514 | 0.0083563 | 9.6 | 8283.1195 | 3.6611 | 161.4584
| 4.5039 | 0.0085716 | 9.8 | 8463.9803 | 3.8494 | 167.9331
| 4.5778 | 0.0087775 | 10 | 8654.5603 | 3.8044 | 168.8175
| 4.5991 | 0.0090177 | 10.2 | 8882.7804 | 3.8702 | 173.0165
| 4.471 | 0.0092693 | 10.4 | 8912.2223 | 4.2752 | 181.1566
| 4.4065 | 0.0095161 | 10.6 | 8744.8029 | 4.6228 | 182.6474
| 4.7823 | 0.0097291 | 10.8 | 8480.7437 | 4.0137 | 160.2525
| 4.7737 | 0.0099716 | 11 | 8303.0014 | 4.2087 | 158.4575
| 4.7945 | 0.010212 | 11.2 | 8262.2506 | 4.3211 | 157.7944
| 4.6869 | 0.010462 | 11.4 | 8339.4809 | 4.6944 | 164.9928
| 4.6497 | 0.010707 | 11.6 | 8525.0584 | 4.8964 | 171.1424
| 4.8208 | 0.010935 | 11.8 | 8719.4151 | 4.5998 | 167.3517
| 4.133 | 0.01123 | 12 | 8905.8993 | 6.8836 | 214.351
| 3.9131 | 0.011489 | 12.2 | 9024.9825 | 8.2156 | 239.2629
| 4.6217 | 0.011737 | 12.4 | 9103.3212 | 5.5138 | 187.7609
| 4.7872 | 0.011966 | 12.6 | 9204.8912 | 5.1984 | 181.6681
| 4.9284 | 0.012197 | 12.8 | 9256.926 | 4.9895 | 176.5431
| 4.5835 | 0.012465 | 13 | 9312.8012 | 6.0895 | 197.4088
| 4.6906 | 0.012759 | 13.2 | 9398.4512 | 5.9403 | 193.945
| 4.7448 | 0.012997 | 13.4 | 9446.7284 | 5.9284 | 192.7739
| 5.0768 | 0.013273 | 13.6 | 9518.3425 | 5.2122 | 178.0741
| 5.039 | 0.013518 | 13.8 | 9724.1444 | 5.391 | 184.2643
| 5.4236 | 0.013791 | 14 | 9899.9926 | 4.6818 | 171.2495
| 5.1731 | 0.014052 | 14.2 | 10052.7546 | 5.2965 | 185.3577
| 5.0687 | 0.014362 | 14.4 | 10287.4184 | 5.6632 | 195.633
| 5.4763 | 0.014633 | 14.6 | 10335.9273 | 4.8987 | 178.6212
| 5.8387 | 0.014908 | 14.8 | 10211.6752 | 4.4159 | 164.02
| 5.6696 | 0.015223 | 15 | 10044.4495 | 4.8699 | 168.2479
| 5.9242 | 0.015506 | 15.2 | 9889.7419 | 4.5858 | 157.9224
| 5.6098 | 0.015772 | 15.4 | 9712.9998 | 5.3265 | 166.9922
| 5.7603 | 0.016062 | 15.6 | 9654.7615 | 5.1781 | 161.4295
| 5.661 | 0.016372 | 15.8 | 9691.9373 | 5.5249 | 166.4945
| 5.6419 | 0.016676 | 16 | 9825.2787 | 5.6833 | 170.1316
| 4.9295 | 0.017093 | 16.2 | 10033.2362 | 8.0429 | 211.0123
| 5.0449 | 0.017387 | 16.4 | 10217.5418 | 7.7152 | 208.2164
| 4.8283 | 0.017706 | 16.6 | 10452.2401 | 8.7509 | 228.423
| 4.8572 | 0.018006 | 16.8 | 10638.0915 | 8.7589 | 231.1359
| 4.9283 | 0.018363 | 17 | 10863.7332 | 8.6012 | 231.7253
| 4.9111 | 0.018667 | 17.2 | 11153.7262 | 8.7644 | 239.682
| 5.321 | 0.018937 | 17.4 | 11374.2483 | 7.302 | 217.7047
| 5.2978 | 0.019302 | 17.6 | 11558.3365 | 7.5315 | 223.5832
| 5.4865 | 0.01962 | 17.8 | 11678.5899 | 7.0843 | 216.0209
| 5.7266 | 0.019934 | 18 | 11690.344 | 6.5875 | 205.0709
| 5.5371 | 0.020311 | 18.2 | 11622.5045 | 7.3341 | 214.772
| 6.1667 | 0.020565 | 18.4 | 11531.4551 | 5.9129 | 185.7643
| 6.0715 | 0.020935 | 18.6 | 11452.672 | 6.2977 | 189.2487
| 6.5382 | 0.021262 | 18.8 | 11326.2424 | 5.5321 | 171.5647
| 6.4109 | 0.021635 | 19 | 11327.2499 | 5.914 | 176.5968
| 6.2819 | 0.022007 | 19.2 | 11355.7193 | 6.3291 | 182.4653
| 6.1863 | 0.022377 | 19.4 | 11433.4108 | 6.6888 | 188.1635
| 6.3026 | 0.022731 | 19.6 | 11536.5863 | 6.5453 | 186.0232
| 6.4544 | 0.023082 | 19.8 | 11602.8979 | 6.3433 | 182.2096
| 6.2143 | 0.023463 | 20 | 11562.5764 | 7.0788 | 191.728
| 6.2556 | 0.023823 | 20.2 | 11516.4653 | 7.1572 | 190.351
| 6.5866 | 0.024221 | 20.4 | 11490.4023 | 6.5614 | 178.6319
| 7.0193 | 0.02455 | 20.6 | 11506.1251 | 5.8452 | 165.9555
| 6.811 | 0.024959 | 20.8 | 11628.7431 | 6.3503 | 174.625
| 6.8327 | 0.02535 | 21 | 11866.2067 | 6.3914 | 177.8512
| 7.16 | 0.025748 | 21.2 | 12128.1038 | 5.8704 | 172.0357
| 7.1572 | 0.026111 | 21.4 | 12306.2035 | 5.9564 | 175.0421
| 7.1747 | 0.026533 | 21.6 | 12467.2764 | 6.0306 | 177.3449
| 7.3439 | 0.026943 | 21.8 | 12566.2201 | 5.8593 | 174.4318
| 6.8509 | 0.027344 | 22 | 12567.0239 | 6.9186 | 190.6713
| 7.3906 | 0.027726 | 22.2 | 12608.3367 | 6.0203 | 174.9587
| 7.5895 | 0.028133 | 22.4 | 12682.666 | 5.8121 | 171.1216
| 7.6748 | 0.02855 | 22.6 | 12791.5643 | 5.7831 | 170.8634
| 7.7123 | 0.02897 | 22.8 | 12880.5136 | 5.8309 | 171.6082
| 8.041 | 0.029368 | 23 | 13017.5651 | 5.4501 | 165.7296
| 8.1764 | 0.029841 | 23.2 | 13124.7456 | 5.3779 | 164.4944
| 8.3354 | 0.030252 | 23.4 | 13246.536 | 5.2622 | 162.8893
| 8.4972 | 0.030663 | 23.6 | 13233.9705 | 5.1699 | 159.8076
| 8.5001 | 0.031147 | 23.8 | 13310.4356 | 5.2684 | 161.1733
| 8.9269 | 0.031537 | 24 | 13501.8544 | 4.8584 | 155.2605
| 8.6194 | 0.032044 | 24.2 | 13643.8152 | 5.2853 | 163.4502
| 8.8386 | 0.032511 | 24.4 | 13748.7273 | 5.1263 | 160.6698
| 9.1238 | 0.032912 | 24.6 | 13922.6416 | 4.8896 | 157.5165
| 8.7351 | 0.033426 | 24.8 | 14108.4837 | 5.3933 | 167.7674
| 8.5193 | 0.033926 | 25 | 14095.1036 | 5.7789 | 172.9479
| 8.8212 | 0.034386 | 25.2 | 14092.3744 | 5.5089 | 166.8527
| 9.3558 | 0.034829 | 25.4 | 14102.4719 | 5.0178 | 157.0602
| 9.1173 | 0.035331 | 25.6 | 14062.5138 | 5.3775 | 161.582
| 9.6891 | 0.03577 | 25.8 | 13902.6408 | 4.9029 | 150.1541
| 9.76 | 0.036309 | 26 | 13877.2731 | 4.9406 | 149.2182
| 9.4556 | 0.036816 | 26.2 | 13904.8768 | 5.3399 | 155.1302
| 9.994 | 0.037258 | 26.4 | 14059.1864 | 4.8755 | 148.1129
| 10.0542 | 0.037798 | 26.6 | 14177.4832 | 4.9025 | 148.7826
| 10.2754 | 0.038325 | 26.8 | 14480.3364 | 4.7645 | 148.771
| 9.9873 | 0.038831 | 27 | 14741.0411 | 5.0764 | 156.2871
| 9.9691 | 0.039376 | 27.2 | 14832.6881 | 5.1797 | 157.9674
| 9.9124 | 0.039925 | 27.4 | 14803.4545 | 5.339 | 159.11
| 9.8905 | 0.04047 | 27.6 | 14858.493 | 5.4549 | 160.5206
| 9.8401 | 0.041018 | 27.8 | 14842.4946 | 5.6136 | 161.737
| 9.8512 | 0.041561 | 28 | 14792.2697 | 5.7135 | 161.5235
| 9.9616 | 0.042097 | 28.2 | 14860.8983 | 5.6855 | 160.7364
| 9.7579 | 0.042717 | 28.4 | 14980.2103 | 6.0157 | 166.2015
| 10.1317 | 0.043233 | 28.6 | 15086.4171 | 5.6825 | 161.0119
| 9.9975 | 0.043847 | 28.8 | 15218.8146 | 5.9224 | 165.2282
| 10.3796 | 0.044362 | 29 | 15481.6228 | 5.574 | 161.6315
| 10.5247 | 0.044955 | 29.2 | 15678.5105 | 5.5069 | 161.6206
| 10.6136 | 0.045553 | 29.4 | 15827.6545 | 5.5021 | 162.0746
| 10.5806 | 0.04616 | 29.6 | 15929.3319 | 5.622 | 164.0651
| 10.6795 | 0.046757 | 29.8 | 15884.5044 | 5.6312 | 162.4752
| 10.6657 | 0.047363 | 30 | 15707.0558 | 5.7715 | 161.471
| 10.6828 | 0.047966 | 30.2 | 15619.0754 | 5.8702 | 160.8263
| 10.8895 | 0.048555 | 30.4 | 15606.464 | 5.7636 | 157.8751
| 10.8769 | 0.04922 | 30.6 | 15591.2805 | 5.8898 | 158.4301
| 10.9702 | 0.049818 | 30.8 | 15706.9669 | 5.8781 | 158.4963
| 11.2282 | 0.050463 | 31 | 15924.5416 | 5.7009 | 157.047
| 11.6038 | 0.051099 | 31.2 | 16150.4182 | 5.4318 | 154.1228
| 11.3235 | 0.051786 | 31.4 | 16246.9729 | 5.7729 | 159.4872
| 11.4477 | 0.052441 | 31.6 | 16435.9446 | 5.7322 | 159.8065
| 11.4478 | 0.053106 | 31.8 | 16545.664 | 5.8181 | 161.2491
| 12.0272 | 0.053726 | 32 | 16712.0522 | 5.3835 | 154.9479
| 12.0767 | 0.054388 | 32.2 | 16903.1447 | 5.4112 | 156.3473
| 12.2297 | 0.055041 | 32.4 | 17165.2124 | 5.3473 | 156.9734
| 12.3098 | 0.05576 | 32.6 | 17532.8305 | 5.3391 | 159.5114
| 12.5964 | 0.056418 | 32.8 | 17891.5297 | 5.1711 | 159.2181
| 12.6811 | 0.057122 | 33 | 18184.1113 | 5.1677 | 161.0082
| 12.777 | 0.05784 | 33.2 | 18442.6174 | 5.1612 | 162.3596
| 12.5064 | 0.058586 | 33.4 | 18778.2681 | 5.419 | 169.2773
| 12.6696 | 0.059299 | 33.6 | 19013.8554 | 5.3606 | 169.4744
| 13.0597 | 0.059994 | 33.8 | 19131.8397 | 5.1523 | 165.689
| 12.7435 | 0.060744 | 34 | 19297.1079 | 5.4518 | 171.6941
| 13.0551 | 0.061506 | 34.2 | 19342.9511 | 5.3087 | 168.3014
| 13.1218 | 0.062226 | 34.4 | 19239.3177 | 5.3524 | 166.9216
| 13.3313 | 0.062996 | 34.6 | 19091.4253 | 5.3047 | 163.4121
| 13.6288 | 0.063759 | 34.8 | 19112.6997 | 5.1839 | 160.3422
| 13.6028 | 0.064547 | 35 | 19233.9122 | 5.2756 | 162.0073
| 13.412 | 0.065347 | 35.2 | 19581.6388 | 5.4648 | 167.6117
| 13.8553 | 0.066099 | 35.4 | 19950.7881 | 5.211 | 165.5219
| 13.9641 | 0.066937 | 35.6 | 20459.0255 | 5.1861 | 168.7137
| 14.2428 | 0.067702 | 35.8 | 20769.0748 | 5.0646 | 168.226
| 14.6373 | 0.068487 | 36 | 20777.341 | 4.9054 | 164.1149
| 14.8083 | 0.06929 | 36.2 | 20489.6626 | 4.9017 | 160.339
| 14.2996 | 0.070176 | 36.4 | 20087.6275 | 5.3255 | 163.196
| 14.4143 | 0.071013 | 36.6 | 19649.7053 | 5.3731 | 158.8254
| 14.1031 | 0.071884 | 36.8 | 19343.6385 | 5.7059 | 160.3445
| 14.741 | 0.072741 | 37 | 19336.3817 | 5.363 | 153.6101
| 14.8276 | 0.073581 | 37.2 | 19437.737 | 5.3807 | 153.8109
| 14.9169 | 0.074481 | 37.4 | 19675.3421 | 5.3894 | 155.0311
| 14.2527 | 0.075378 | 37.6 | 19867.9169 | 5.9153 | 164.2891
| 14.6449 | 0.076255 | 37.8 | 20023.3966 | 5.7108 | 161.357
| 14.6137 | 0.077164 | 38 | 20044.1697 | 5.8226 | 162.2537
| 14.7726 | 0.078059 | 38.2 | 20077.0995 | 5.7984 | 161.0959
| 14.9399 | 0.079013 | 38.4 | 20082.5314 | 5.7775 | 159.6876
| 15.3511 | 0.079888 | 38.6 | 20073.9883 | 5.5904 | 155.6244
| 14.8925 | 0.080891 | 38.8 | 20099.3827 | 5.9962 | 161.1079
| 15.2975 | 0.081766 | 39 | 20144.5695 | 5.7969 | 157.4282
| 15.5399 | 0.082715 | 39.2 | 20241.417 | 5.7169 | 156.0014
| 15.8931 | 0.083655 | 39.4 | 20358.5987 | 5.5682 | 153.6795
| 16.2914 | 0.084652 | 39.6 | 20516.8226 | 5.4031 | 151.3661
| 16.2511 | 0.085622 | 39.8 | 20648.0845 | 5.4979 | 153.0011
| 16.6162 | 0.086622 | 40 | 20761.8889 | 5.3613 | 150.7604
| 16.7613 | 0.087578 | 40.2 | 20836.7128 | 5.352 | 150.2844
| 16.7058 | 0.08861 | 40.4 | 20930.5639 | 5.4594 | 151.7663
| 16.6115 | 0.089645 | 40.6 | 21103.3983 | 5.5844 | 154.1753
| 17.009 | 0.090672 | 40.8 | 21381.4252 | 5.4172 | 152.8002
| 16.7211 | 0.091752 | 41 | 21603.5499 | 5.65 | 157.3339
| 16.598 | 0.09285 | 41.2 | 21789.6243 | 5.7984 | 160.1855
| 16.6786 | 0.093871 | 41.4 | 21907.2014 | 5.8236 | 160.5706
| 16.8259 | 0.094948 | 41.6 | 21925.9408 | 5.8211 | 159.6355
| 17.3463 | 0.095996 | 41.8 | 21934.3741 | 5.6001 | 155.2049
| 17.4289 | 0.097138 | 42 | 22084.7507 | 5.6292 | 155.8332
| 17.8573 | 0.098193 | 42.2 | 22293.403 | 5.4577 | 153.7942
| 17.916 | 0.099337 | 42.4 | 22603.1798 | 5.4861 | 155.678
| 18.163 | 0.10047 | 42.6 | 22812.9778 | 5.4222 | 155.272
| 18.3595 | 0.1016 | 42.8 | 22905.049 | 5.3946 | 154.5371
| 18.1511 | 0.10276 | 43 | 22858.1573 | 5.5891 | 156.3161
| 17.9672 | 0.10393 | 43.2 | 22759.8692 | 5.7828 | 157.5975
| 18.2472 | 0.10512 | 43.4 | 22773.6833 | 5.7136 | 155.5993
| 18.2266 | 0.10633 | 43.6 | 22856.3121 | 5.8059 | 156.66
| 18.4479 | 0.10752 | 43.8 | 23095.3796 | 5.7501 | 156.6601
| 18.7392 | 0.1087 | 44 | 23346.2756 | 5.6575 | 156.1574
| 18.988 | 0.10989 | 44.2 | 23652.5325 | 5.5863 | 156.3823
| 19.0602 | 0.11116 | 44.4 | 23864.8257 | 5.618 | 157.4746
| 19.0679 | 0.11243 | 44.6 | 23944.6252 | 5.6927 | 158.2498
| 18.9726 | 0.1137 | 44.8 | 24042.3439 | 5.8211 | 160.0075
| 19.3462 | 0.11494 | 45 | 24118.0756 | 5.7029 | 157.7124
| 19.4281 | 0.11621 | 45.2 | 24028.2475 | 5.7506 | 156.8013
| 19.3634 | 0.11754 | 45.4 | 23802.6468 | 5.8909 | 156.2446
| 19.1054 | 0.11889 | 45.6 | 23801.7421 | 6.1241 | 158.7213
| 19.3347 | 0.1202 | 45.8 | 23805.3571 | 6.0858 | 157.1806
| 19.7334 | 0.1215 | 46 | 23801.6079 | 5.9573 | 154.2799
| 19.8315 | 0.12289 | 46.2 | 23910.217 | 5.9866 | 154.5199
| 19.701 | 0.12429 | 46.4 | 24282.049 | 6.1169 | 158.2106
| 20.0964 | 0.12565 | 46.6 | 24473.4138 | 5.9783 | 156.5712
| 20.5143 | 0.12701 | 46.8 | 24771.8036 | 5.827 | 155.4824
| 20.4429 | 0.1284 | 47 | 25063.8619 | 5.9254 | 158.1209
| 20.3327 | 0.12986 | 47.2 | 25457.8694 | 6.0409 | 161.7359
| 20.5305 | 0.1313 | 47.4 | 25692.3769 | 6.0092 | 161.9297
| 20.4348 | 0.13275 | 47.6 | 26019.7622 | 6.1223 | 165.0437
| 20.6078 | 0.13419 | 47.8 | 26434.0562 | 6.0887 | 166.5144
| 20.7998 | 0.13569 | 48 | 26850.3919 | 6.0496 | 167.846
| 21.178 | 0.13717 | 48.2 | 27205.9123 | 5.9239 | 167.3062
| 21.3642 | 0.13867 | 48.4 | 27799.5634 | 5.8798 | 169.7363
| 21.6784 | 0.14015 | 48.6 | 28372.8502 | 5.7791 | 171.0142
| 21.4535 | 0.14174 | 48.8 | 28835.9542 | 5.9414 | 175.9499
| 21.5351 | 0.14331 | 49 | 29419.886 | 5.9523 | 179.1655
| 21.8901 | 0.14485 | 49.2 | 30046.9243 | 5.8338 | 180.3614
| 21.5059 | 0.14645 | 49.4 | 30482.0307 | 6.073 | 186.6115
| 21.5191 | 0.14809 | 49.6 | 30793.1395 | 6.1359 | 188.7735
| 22.0466 | 0.14968 | 49.8 | 30955.8014 | 5.9605 | 185.5562
| 22.4137 | 0.15128 | 50 | 31169.296 | 5.8639 | 184.1148
| 22.393 | 0.15298 | 50.2 | 31479.9195 | 5.9409 | 186.4862
| 22.3181 | 0.15461 | 50.4 | 31880.9781 | 6.0354 | 189.8681
| 22.1541 | 0.15632 | 50.6 | 32792.1428 | 6.1495 | 197.2245
| 22.0822 | 0.15808 | 50.8 | 33794.5458 | 6.2211 | 204.4803
| 22.4338 | 0.15974 | 51 | 34576.3167 | 6.1015 | 206.4289
| 22.8333 | 0.16146 | 51.2 | 35069.0138 | 5.9818 | 206.1533
| 22.7291 | 0.16323 | 51.4 | 35353.4288 | 6.0979 | 209.2079
| 22.9561 | 0.16502 | 51.6 | 34878.9306 | 6.1013 | 204.5692
| 23.1061 | 0.16682 | 51.8 | 34427.3267 | 6.139 | 200.8452
| 23.0418 | 0.16864 | 52 | 33887.8125 | 6.2803 | 198.5059
| 23.0236 | 0.17046 | 52.2 | 33663.1343 | 6.3872 | 197.666
| 23.2695 | 0.17231 | 52.4 | 33708.8942 | 6.3578 | 196.1758
| 23.4009 | 0.17418 | 52.6 | 34027.3029 | 6.3675 | 197.2963
| 23.7308 | 0.17602 | 52.8 | 34427.5092 | 6.2816 | 197.2069
| 23.6573 | 0.1779 | 53 | 34788.9856 | 6.3826 | 200.3088
| 23.5832 | 0.17984 | 53.2 | 34851.7999 | 6.503 | 201.682
| 24.0764 | 0.1818 | 53.4 | 34784.3324 | 6.3685 | 197.4507
| 24.2649 | 0.18372 | 53.6 | 34450.1019 | 6.3866 | 194.3121
| 24.3541 | 0.18571 | 53.8 | 33837.1967 | 6.4682 | 190.4414
| 24.7086 | 0.18768 | 54 | 33436.2876 | 6.4182 | 185.7645
| 24.8381 | 0.18972 | 54.2 | 33113.9642 | 6.4691 | 183.3413
| 25.0595 | 0.19176 | 54.4 | 32812.2689 | 6.4775 | 180.3852
| 25.4098 | 0.19379 | 54.6 | 32729.6459 | 6.4158 | 177.7476
| 25.0353 | 0.1959 | 54.8 | 32689.2407 | 6.6801 | 180.5866
| 25.2256 | 0.19797 | 55 | 32597.8156 | 6.6901 | 179.0457
| 25.2498 | 0.20009 | 55.2 | 32654.8165 | 6.7692 | 179.5315
| 25.0955 | 0.20228 | 55.4 | 32559.9726 | 6.9477 | 180.5179
| 25.2033 | 0.20444 | 55.6 | 32479.4846 | 6.9996 | 179.6552
| 25.4974 | 0.20663 | 55.8 | 32738.3286 | 6.9378 | 179.2739
| 25.3612 | 0.20884 | 56 | 33033.4811 | 7.0824 | 182.2336
| 25.5793 | 0.21106 | 56.2 | 33125.2424 | 7.0689 | 181.4923
| 25.8438 | 0.21328 | 56.4 | 33424.8272 | 7.0184 | 181.5354
| 25.8978 | 0.21557 | 56.6 | 33781.3941 | 7.0682 | 183.421
| 25.7791 | 0.21791 | 56.8 | 34074.6348 | 7.2076 | 186.2543
| 26.1229 | 0.22021 | 57 | 34415.8179 | 7.1175 | 185.9081
| 26.1722 | 0.22256 | 57.2 | 35008.2424 | 7.1551 | 189.0896
| 26.0197 | 0.22493 | 57.4 | 35722.492 | 7.2833 | 194.4885
| 26.1645 | 0.22734 | 57.6 | 36154.6927 | 7.287 | 196.1012
| 26.4638 | 0.22974 | 57.8 | 36559.5637 | 7.2175 | 196.3589
| 26.9138 | 0.23212 | 58 | 36767.0714 | 7.0913 | 194.4291
| 27.4268 | 0.23456 | 58.2 | 36754.4919 | 6.9568 | 190.9719
| 27.3536 | 0.2371 | 58.4 | 36761.868 | 7.0881 | 191.9129
| 27.6028 | 0.23956 | 58.6 | 36777.1107 | 7.0706 | 190.5608
| 28.0175 | 0.2421 | 58.8 | 36720.4716 | 6.9877 | 187.7208
| 28.3891 | 0.24464 | 59 | 36577.1842 | 6.9307 | 184.8187
| 28.9675 | 0.24719 | 59.2 | 36489.801 | 6.7867 | 180.9323
| 29.3479 | 0.24982 | 59.4 | 36355.3554 | 6.7334 | 178.2114
| 29.29 | 0.25243 | 59.6 | 36213.4142 | 6.8576 | 178.2203
| 29.3986 | 0.25514 | 59.8 | 36142.4064 | 6.9138 | 177.549
| 29.4909 | 0.25779 | 60 | 36478.7987 | 6.9496 | 178.9411
| 29.7619 | 0.26049 | 60.2 | 37035.6713 | 6.8999 | 180.2792
| 29.5189 | 0.26329 | 60.4 | 37695.4531 | 7.06 | 185.3883
| 29.7351 | 0.26606 | 60.6 | 38313.4988 | 7.0305 | 187.3549
| 29.9524 | 0.26888 | 60.8 | 39228.2996 | 6.9874 | 190.7574
| 30.0969 | 0.27171 | 61 | 39836.0913 | 6.9915 | 193.129
| 30.4364 | 0.27453 | 61.2 | 40086.7908 | 6.9352 | 192.4607
| 30.8664 | 0.27739 | 61.4 | 40471.3864 | 6.8399 | 191.8763
| 30.783 | 0.28033 | 61.6 | 41066.8406 | 6.9368 | 195.6383
| 30.7355 | 0.2833 | 61.8 | 41591.7337 | 7.0247 | 198.8586
| 30.7909 | 0.28629 | 62 | 41841.717 | 7.0857 | 200.0642
| 30.9825 | 0.28929 | 62.2 | 42000.9119 | 7.0968 | 199.9105
| 31.3498 | 0.29229 | 62.4 | 42077.077 | 7.0416 | 198.1938
| 31.7482 | 0.29534 | 62.6 | 41817.5906 | 6.9935 | 194.7366
| 32.2078 | 0.29842 | 62.8 | 41213.0474 | 6.9413 | 189.3946
| 32.6628 | 0.3015 | 63 | 40933.8301 | 6.8769 | 185.724
| 32.5752 | 0.30471 | 63.2 | 40831.1113 | 7.0106 | 186.1228
| 32.5492 | 0.30791 | 63.4 | 40618.6153 | 7.1285 | 185.6597
| 33.0533 | 0.31108 | 63.6 | 40638.4915 | 7.0297 | 183.1417
| 33.2193 | 0.31436 | 63.8 | 40996.3635 | 7.0449 | 184.1352
| 33.3367 | 0.31764 | 64 | 41483.4634 | 7.0712 | 185.9824
| 33.4048 | 0.32096 | 64.2 | 42000.9395 | 7.115 | 188.2526
| 33.5699 | 0.32434 | 64.4 | 42823.176 | 7.1084 | 191.324
| 33.5982 | 0.32772 | 64.6 | 43455.8565 | 7.1627 | 194.3596
| 33.7222 | 0.33116 | 64.8 | 43822.4611 | 7.1953 | 195.6222
| 34.246 | 0.33456 | 65 | 43786.6309 | 7.0976 | 192.6816
| 34.4458 | 0.33805 | 65.2 | 43538.0436 | 7.1323 | 190.7653
| 34.8887 | 0.34158 | 65.4 | 43294.6565 | 7.0796 | 187.5232
| 35.0157 | 0.34514 | 65.6 | 43127.4947 | 7.138 | 186.434
| 35.2436 | 0.34872 | 65.8 | 43360.4251 | 7.1401 | 186.5168
| 35.3695 | 0.35237 | 66 | 44013.7205 | 7.1595 | 188.9763
| 35.8197 | 0.35602 | 66.2 | 44700.2802 | 7.0624 | 189.7589
| 36.2973 | 0.35967 | 66.4 | 45508.3857 | 6.9539 | 190.9014
| 36.1461 | 0.36343 | 66.6 | 45788.3991 | 7.0874 | 193.2767
| 36.2605 | 0.36723 | 66.8 | 45863.3725 | 7.1398 | 193.304
| 36.3527 | 0.37109 | 67 | 45665.1476 | 7.214 | 192.2995
| 36.5576 | 0.37488 | 67.2 | 45400.0045 | 7.2499 | 190.3922
| 37.2799 | 0.37876 | 67.4 | 44902.76 | 7.1195 | 184.8093
| 37.3793 | 0.38268 | 67.6 | 44826.9376 | 7.1853 | 184.3224
| 37.4691 | 0.38669 | 67.8 | 44759.3892 | 7.2562 | 183.9287
| 37.3855 | 0.39072 | 68 | 44823.762 | 7.3816 | 184.9771
| 37.7611 | 0.39474 | 68.2 | 44866.0858 | 7.3464 | 183.5527
| 38.0132 | 0.39882 | 68.4 | 45175.2465 | 7.3419 | 183.8603
| 38.4732 | 0.40297 | 68.6 | 45470.9984 | 7.2684 | 183.0661
| 38.6043 | 0.40713 | 68.8 | 45898.5854 | 7.3007 | 184.4591
| 38.8226 | 0.41134 | 69 | 46488.5352 | 7.2965 | 186.0579
| 39.2802 | 0.4156 | 69.2 | 47330.0127 | 7.202 | 187.4397
| 39.5611 | 0.41987 | 69.4 | 48277.0249 | 7.1634 | 190.1175
| 39.867 | 0.4242 | 69.6 | 49328.082 | 7.115 | 193.0699
| 39.912 | 0.42864 | 69.8 | 49968.3295 | 7.1699 | 195.7294
| 40.0818 | 0.43301 | 70 | 50657.5337 | 7.1811 | 197.9307
| 40.167 | 0.43747 | 70.2 | 51460.7212 | 7.2166 | 201.0358
| 40.4604 | 0.44205 | 70.4 | 51858.02 | 7.2038 | 201.4198
| 40.7765 | 0.44662 | 70.6 | 52269.729 | 7.183 | 201.7372
| 40.6956 | 0.45125 | 70.8 | 52627.5824 | 7.2903 | 203.9369
| 40.8447 | 0.45592 | 71 | 52765.1112 | 7.3338 | 204.0436
| 41.3758 | 0.46059 | 71.2 | 52551.1632 | 7.2695 | 200.7655
| 41.4787 | 0.46536 | 71.4 | 52412.6323 | 7.3393 | 200.0458
| 42.0627 | 0.47013 | 71.6 | 52204.1899 | 7.2608 | 196.6325
| 42.2922 | 0.47497 | 71.8 | 52150.3066 | 7.288 | 195.6345
| 42.6426 | 0.47984 | 72 | 52704.7106 | 7.2537 | 196.3606
| 43.1247 | 0.48476 | 72.2 | 53357.484 | 7.1776 | 196.8114
| 43.4467 | 0.48975 | 72.4 | 53989.3606 | 7.1524 | 197.9595
| 43.1821 | 0.49485 | 72.6 | 54947.03 | 7.2915 | 203.2301
| 43.3425 | 0.49995 | 72.8 | 55848.9207 | 7.3056 | 206.1989
| 43.6101 | 0.50509 | 73 | 56200.5834 | 7.3081 | 206.5262
| 43.7002 | 0.51029 | 73.2 | 56489.7435 | 7.3664 | 207.5161
| 44.2022 | 0.51551 | 73.4 | 56400.7703 | 7.3149 | 205.0033
| 44.2604 | 0.52082 | 73.6 | 56103.0838 | 7.4051 | 203.9536
| 44.3665 | 0.52622 | 73.8 | 54945.8555 | 7.5167 | 199.4955
| 44.9164 | 0.53159 | 74 | 54173.0354 | 7.4794 | 194.409
| 45.5158 | 0.53705 | 74.2 | 53486.8317 | 7.4273 | 189.5566
| 45.412 | 0.54255 | 74.4 | 53090.4597 | 7.5753 | 188.9585
| 45.7929 | 0.54815 | 74.6 | 53032.4979 | 7.564 | 187.4112
| 46.2953 | 0.55376 | 74.8 | 53247.6299 | 7.5048 | 186.3151
| 46.4091 | 0.55946 | 75 | 53285.3121 | 7.5705 | 186.3016
| 46.3498 | 0.56521 | 75.2 | 53667.9227 | 7.6735 | 188.2459
| 46.8781 | 0.57097 | 75.4 | 53704.6319 | 7.6148 | 186.4276
| 47.1713 | 0.57688 | 75.6 | 54044.5713 | 7.6154 | 186.6938
| 47.2535 | 0.58282 | 75.8 | 54830.4099 | 7.6595 | 189.3995
| 47.8041 | 0.58874 | 76 | 56329.9069 | 7.536 | 192.5193
| 47.9349 | 0.59477 | 76.2 | 57716.9539 | 7.5437 | 197.0815
| 47.9735 | 0.60087 | 76.4 | 59011.498 | 7.5834 | 201.7616
| 48.3543 | 0.60707 | 76.6 | 60472.9204 | 7.5218 | 205.4733
| 48.5924 | 0.61331 | 76.8 | 60856.7887 | 7.54 | 206.0695
| 49.0046 | 0.61953 | 77 | 60695.7303 | 7.5277 | 203.9808
| 49.2527 | 0.62592 | 77.2 | 60748.8173 | 7.5559 | 203.4006
| 49.5699 | 0.6323 | 77.4 | 61014.9296 | 7.5567 | 203.2426
| 49.6431 | 0.63879 | 77.6 | 61159.4556 | 7.6308 | 203.7644
| 49.9238 | 0.64536 | 77.8 | 61744.0954 | 7.6321 | 204.8581
| 50.0411 | 0.65191 | 78 | 62493.8995 | 7.6723 | 207.2388
| 50.3481 | 0.6586 | 78.2 | 63019.9331 | 7.669 | 208.002
| 50.9959 | 0.66532 | 78.4 | 63309.3107 | 7.5807 | 206.4399
| 51.1559 | 0.67214 | 78.6 | 63392.0308 | 7.6339 | 206.3671
| 51.935 | 0.679 | 78.8 | 63081.0702 | 7.5338 | 202.3126
| 52.511 | 0.68588 | 79 | 62808.4408 | 7.4886 | 199.3482
| 52.5248 | 0.69295 | 79.2 | 62728.2013 | 7.5873 | 199.3816
| 53.1415 | 0.69997 | 79.4 | 62475.3487 | 7.5323 | 196.3868
| 53.4647 | 0.70714 | 79.6 | 62568.4832 | 7.5441 | 195.7289
| 53.4489 | 0.71441 | 79.8 | 63036.3627 | 7.6319 | 197.6289
| 53.8301 | 0.72171 | 80 | 63571.292 | 7.6134 | 198.1348
| 53.911 | 0.72905 | 80.2 | 63888.8235 | 7.6811 | 199.1633
| 54.1821 | 0.73653 | 80.4 | 64546.1383 | 7.6882 | 200.497
| 54.5173 | 0.74406 | 80.6 | 65216.0293 | 7.6786 | 201.6035
| 54.6662 | 0.75166 | 80.8 | 65700.0633 | 7.7244 | 202.8782
| 55.2094 | 0.7593 | 81 | 66305.2709 | 7.6639 | 202.9225
| 55.6187 | 0.76706 | 81.2 | 67460.5326 | 7.6221 | 205.2289
| 56.1013 | 0.77488 | 81.4 | 68438.7226 | 7.5692 | 206.6698
| 56.5399 | 0.78277 | 81.6 | 69718.9944 | 7.52 | 209.216
| 56.5011 | 0.79078 | 81.8 | 70332.5708 | 7.6095 | 211.6401
| 56.6962 | 0.79884 | 82 | 70869.2169 | 7.6438 | 212.8611
| 56.7349 | 0.807 | 82.2 | 71537.3674 | 7.7138 | 215.1466
| 57.1122 | 0.81525 | 82.4 | 71835.8913 | 7.7109 | 214.8589
| 57.5312 | 0.82356 | 82.6 | 71654.656 | 7.7121 | 212.9217
| 57.6665 | 0.83198 | 82.8 | 71966.2747 | 7.7698 | 213.687
| 57.98 | 0.84045 | 83 | 72204.9086 | 7.7855 | 213.4945
| 58.0449 | 0.849 | 83.2 | 71689.2659 | 7.8866 | 212.0156
| 58.5916 | 0.85769 | 83.4 | 71534.4731 | 7.8576 | 209.7095
| 59.1306 | 0.86641 | 83.6 | 71938.8707 | 7.8137 | 209.15
| 59.685 | 0.8752 | 83.8 | 72732.0644 | 7.7554 | 209.6984
| 59.4017 | 0.88416 | 84 | 74044.9317 | 7.8873 | 215.1241
| 60.1147 | 0.89312 | 84.2 | 76117.7809 | 7.7557 | 218.8342
| 60.1213 | 0.90224 | 84.4 | 78464.5661 | 7.7911 | 226.276
| 60.5336 | 0.91146 | 84.6 | 80170.6621 | 7.7492 | 230.0944
| 61.16 | 0.92072 | 84.8 | 81460.1113 | 7.6696 | 231.7125
| 61.5578 | 0.93006 | 85 | 81529.2842 | 7.6737 | 230.6019
| 62.0647 | 0.93951 | 85.2 | 80800.9333 | 7.673 | 226.6791
| 62.4154 | 0.9491 | 85.4 | 79584.5178 | 7.7221 | 222.03
| 62.5977 | 0.95875 | 85.6 | 78294.3798 | 7.814 | 217.905
| 63.3263 | 0.96846 | 85.8 | 77668.3747 | 7.7633 | 213.6557
| 63.5649 | 0.97833 | 86 | 77402.2317 | 7.8168 | 212.3572
| 64.1824 | 0.98825 | 86.2 | 77627.0217 | 7.7704 | 211.0508
| 64.6869 | 0.99831 | 86.4 | 78560.5325 | 7.7315 | 212.1666
| 64.7791 | 1.0085 | 86.6 | 80102.3566 | 7.7695 | 216.5148
| 65.0597 | 1.0188 | 86.8 | 80809.4056 | 7.7889 | 217.8123
| 65.4696 | 1.0291 | 87 | 81513.2638 | 7.7789 | 218.6039
| 65.5835 | 1.0396 | 87.2 | 81904.1779 | 7.8443 | 219.6346
| 65.7165 | 1.0502 | 87.4 | 81581.467 | 7.9244 | 218.5948
| 65.9988 | 1.0608 | 87.6 | 81374.5575 | 7.9688 | 217.3285
| 66.3008 | 1.0716 | 87.8 | 81379.7232 | 8.0037 | 216.5902
| 66.3742 | 1.0825 | 88 | 81490.9298 | 8.0879 | 216.9969
| 66.8666 | 1.0935 | 88.2 | 81955.9042 | 8.0676 | 216.8309
| 67.2286 | 1.1046 | 88.4 | 82564.3957 | 8.0732 | 217.5385
| 67.6318 | 1.1159 | 88.6 | 82962.7307 | 8.0764 | 217.5212
| 67.7211 | 1.1273 | 88.8 | 83432.4871 | 8.1486 | 218.8492
| 68.4101 | 1.1386 | 89 | 83904.8123 | 8.0853 | 217.984
| 68.7414 | 1.1502 | 89.2 | 83875.7511 | 8.1173 | 217.0819
| 69.1957 | 1.1619 | 89.4 | 83734.5444 | 8.1255 | 215.454
| 69.3688 | 1.1737 | 89.6 | 83591.1558 | 8.1973 | 214.8351
| 69.2717 | 1.1857 | 89.8 | 83568.8707 | 8.328 | 215.5021
| 69.7959 | 1.1977 | 90 | 83765.7872 | 8.3118 | 214.5495
| 70.0009 | 1.2098 | 90.2 | 84137.3863 | 8.3627 | 215.1869
| 70.6814 | 1.2222 | 90.4 | 84944.1984 | 8.2955 | 215.3002
| 71.2283 | 1.2345 | 90.6 | 85947.9318 | 8.2534 | 216.3887
| 71.4398 | 1.2471 | 90.8 | 87041.3237 | 8.2846 | 218.8777
| 72.2339 | 1.2597 | 91 | 88096.2266 | 8.1896 | 219.2135
| 72.1059 | 1.2725 | 91.2 | 89436.2085 | 8.2898 | 223.53
| 72.5201 | 1.2854 | 91.4 | 90179.8749 | 8.2876 | 224.3737
| 72.7608 | 1.2985 | 91.6 | 90972.7949 | 8.3223 | 225.9608
| 73.4933 | 1.3117 | 91.8 | 90711.624 | 8.2783 | 223.0766
| 74.0704 | 1.3249 | 92 | 90517.2198 | 8.2668 | 220.9576
| 74.4068 | 1.3384 | 92.2 | 89872.5961 | 8.3196 | 218.5596
| 74.5647 | 1.352 | 92.4 | 89432.0741 | 8.4065 | 217.3027
| 75.212 | 1.3657 | 92.6 | 89020.7798 | 8.3884 | 214.5047
| 75.5748 | 1.3796 | 92.8 | 89168.5948 | 8.4167 | 214.0619
| 76.2683 | 1.3935 | 93 | 89293.0348 | 8.375 | 212.4942
| 76.3637 | 1.4076 | 93.2 | 90017.9716 | 8.4447 | 214.3402
| 77.0721 | 1.4219 | 93.4 | 91346.8738 | 8.3691 | 215.6663
| 76.9579 | 1.4363 | 93.6 | 92584.1116 | 8.4701 | 219.4505
| 77.2436 | 1.451 | 93.8 | 93724.0622 | 8.4904 | 221.6883
| 78.0561 | 1.4656 | 94 | 95028.6307 | 8.3964 | 222.5627
| 78.7724 | 1.4804 | 94.2 | 95187.5212 | 8.3539 | 220.9766
| 79.0907 | 1.4955 | 94.4 | 93852.5098 | 8.4325 | 217.1304
| 79.1669 | 1.5106 | 94.6 | 92887.9103 | 8.5535 | 214.9777
| 79.8081 | 1.526 | 94.8 | 92693.545 | 8.5375 | 212.8958
| 80.323 | 1.5413 | 95 | 92503.0681 | 8.5476 | 211.2446
| 81.0957 | 1.5569 | 95.2 | 93113.7988 | 8.4842 | 210.6921
| 81.3147 | 1.5727 | 95.4 | 94546.2308 | 8.5126 | 213.7265
| 81.8217 | 1.5887 | 95.6 | 95934.6068 | 8.485 | 215.7718
| 82.2651 | 1.6048 | 95.8 | 96237.4407 | 8.4991 | 215.4954
| 83.3285 | 1.621 | 96 | 96313.2143 | 8.396 | 212.834
| 83.4008 | 1.6374 | 96.2 | 96624.249 | 8.4843 | 213.7073
| 84.2389 | 1.654 | 96.4 | 97339.6324 | 8.4121 | 213.2094
| 84.4076 | 1.6708 | 96.6 | 98703.6156 | 8.4551 | 216.164
| 84.8321 | 1.6878 | 96.8 | 101003.8745 | 8.4266 | 220.4678
| 85.008 | 1.7048 | 97 | 103285.0934 | 8.4481 | 225.4974
| 85.4962 | 1.7221 | 97.2 | 104854.1185 | 8.4282 | 227.939
| 85.7985 | 1.7395 | 97.4 | 105682.2106 | 8.4609 | 229.2671
| 86.5037 | 1.7571 | 97.6 | 105592.3094 | 8.4379 | 227.2517
| 86.8066 | 1.775 | 97.8 | 105071.4408 | 8.502 | 225.5393
| 87.6465 | 1.7929 | 98 | 104607.253 | 8.4635 | 222.3519
| 88.0075 | 1.8111 | 98.2 | 104578.8245 | 8.5063 | 221.6016
| 88.2414 | 1.8295 | 98.4 | 105026.3269 | 8.5629 | 222.2817
| 88.6288 | 1.848 | 98.6 | 105985.9682 | 8.5786 | 223.6271
| 89.2843 | 1.8667 | 98.8 | 107045.9652 | 8.5424 | 224.3878
| 89.9712 | 1.8856 | 99 | 108097.6756 | 8.5014 | 225.0303
| 90.4161 | 1.9047 | 99.2 | 108381.5084 | 8.5236 | 224.7236
| 90.3841 | 1.924 | 99.4 | 108090.6446 | 8.6477 | 224.584
| 90.9346 | 1.9435 | 99.6 | 107011.7052 | 8.6828 | 221.0567
| 91.7632 | 1.9632 | 99.8 | 106262.0996 | 8.6595 | 217.5003
| 91.9011 | 1.983 | 100 | 105460.4802 | 8.7672 | 215.8223
| 92.4019 | 2.0031 | 100.2 | 104969.2833 | 8.801 | 213.8063
| 92.6226 | 2.0234 | 100.4 | 104886.5167 | 8.8784 | 213.4281
| 93.5273 | 2.0439 | 100.6 | 105341.0452 | 8.8128 | 212.3001
| 93.7832 | 2.0646 | 100.8 | 106012.6488 | 8.8647 | 213.3848
| 94.1475 | 2.0855 | 101 | 107490.6115 | 8.8753 | 215.824
| 94.8105 | 2.1066 | 101.2 | 109208.2926 | 8.8262 | 217.9314
| 95.5746 | 2.1279 | 101.4 | 111397.5706 | 8.7501 | 220.7116
| 95.7737 | 2.1495 | 101.6 | 112776.7611 | 8.7971 | 223.386
| 96.4861 | 2.1713 | 101.8 | 114238.1942 | 8.7501 | 224.7922
| 96.9242 | 2.1931 | 102 | 115088.76 | 8.7665 | 225.7063
| 97.504 | 2.2154 | 102.2 | 116412.9172 | 8.7487 | 227.1874
| 98.1798 | 2.2378 | 102.4 | 117496.3929 | 8.7197 | 227.9021
| 98.5866 | 2.2605 | 102.6 | 119897.0399 | 8.7116 | 232.0332
| 98.9567 | 2.2834 | 102.8 | 121437.1372 | 8.729 | 234.5187
| 99.4557 | 2.3064 | 103 | 122719.1015 | 8.729 | 236.103
| 99.687 | 2.3298 | 103.2 | 123440.1891 | 8.7877 | 237.3126
| 100.5176 | 2.3534 | 103.4 | 123206.9032 | 8.7625 | 234.8883
| 101.093 | 2.3773 | 103.6 | 121905.0353 | 8.8036 | 231.0923
| 101.8284 | 2.4013 | 103.8 | 120890.137 | 8.8128 | 227.4922
| 102.5197 | 2.4255 | 104 | 119944.2292 | 8.8289 | 224.2084
| 102.9285 | 2.4501 | 104.2 | 118927.7422 | 8.8973 | 221.5822
| 103.0975 | 2.475 | 104.4 | 118579.156 | 8.9933 | 220.8819
| 104.3944 | 2.5 | 104.6 | 119022.0998 | 8.8776 | 218.812
| 105.0871 | 2.5253 | 104.8 | 118420.5857 | 8.8906 | 216.3463
| 105.2651 | 2.5509 | 105 | 118013.0667 | 8.9872 | 215.5456
| 105.9376 | 2.5766 | 105.2 | 117903.5551 | 8.9932 | 214.0913
| 106.6936 | 2.6027 | 105.4 | 117435.1925 | 8.9949 | 211.8025
| 107.4737 | 2.6291 | 105.6 | 116763.4838 | 8.9985 | 209.1278
| 108.5078 | 2.6557 | 105.8 | 117538.5311 | 8.9255 | 208.5046
| 108.8741 | 2.6825 | 106 | 119677.397 | 8.9323 | 211.8867
| 109.2149 | 2.7096 | 106.2 | 122940.3042 | 8.9201 | 217.3666
| 110.7623 | 2.737 | 106.4 | 125396.0461 | 8.7343 | 218.4792
| 111.5755 | 2.7649 | 106.6 | 127702.6461 | 8.6744 | 221.0659
| 111.5632 | 2.7928 | 106.8 | 128586.715 | 8.772 | 223.0774
| 111.8691 | 2.821 | 107 | 128130.1602 | 8.8472 | 221.9164
| 112.3585 | 2.8496 | 107.2 | 126747.7316 | 8.9146 | 218.6878
| 112.9494 | 2.8784 | 107.4 | 125976.1722 | 8.9542 | 216.3411
| 113.6451 | 2.9076 | 107.6 | 126412.9181 | 8.9519 | 215.8942
| 114.1685 | 2.9371 | 107.8 | 128003.4207 | 8.9525 | 217.8591
| 114.6367 | 2.9666 | 108 | 130409.5765 | 8.9451 | 221.3691
| 115.0595 | 2.9967 | 108.2 | 134087.094 | 8.9225 | 227.2253
| 115.8622 | 3.0271 | 108.4 | 138237.749 | 8.8361 | 233.0063
| 116.1649 | 3.0578 | 108.6 | 140767.9237 | 8.8594 | 237.1536
| 116.8603 | 3.0888 | 108.8 | 142457.808 | 8.8385 | 238.8238
| 117.4241 | 3.1199 | 109 | 143114.6348 | 8.8555 | 238.9848
| 117.6886 | 3.1515 | 109.2 | 141876.2652 | 8.9521 | 236.5599
| 118.4117 | 3.1835 | 109.4 | 141194.3499 | 8.9704 | 234.012
| 119.1733 | 3.2157 | 109.6 | 140275.3782 | 8.9883 | 231.0055
| 119.6856 | 3.2483 | 109.8 | 140185.6116 | 9.0295 | 230.0497
| 120.2015 | 3.2811 | 110 | 140629.3365 | 9.06 | 230.0025
| 120.874 | 3.3143 | 110.2 | 141908.1967 | 9.0522 | 231.01
| 121.8793 | 3.3479 | 110.4 | 141985.7427 | 9.0174 | 229.2079
| 122.4487 | 3.3818 | 110.6 | 142108.9242 | 9.0479 | 228.5141
| 123.3157 | 3.416 | 110.8 | 142024.2015 | 9.0384 | 226.8069
| 123.8215 | 3.4505 | 111 | 141751.1778 | 9.0864 | 225.6259
| 124.3735 | 3.4855 | 111.2 | 141043.5764 | 9.1376 | 223.6476
| 125.3499 | 3.5207 | 111.4 | 141862.8516 | 9.0962 | 223.2385
| 125.963 | 3.5564 | 111.6 | 142761.0032 | 9.1082 | 223.7605
| 126.6272 | 3.5925 | 111.8 | 144199.5905 | 9.1028 | 225.0394
| 127.1883 | 3.6287 | 112 | 145491.1921 | 9.1154 | 226.2995
| 127.9785 | 3.6655 | 112.2 | 147247.8716 | 9.0876 | 227.7995
| 128.5154 | 3.7027 | 112.4 | 147907.5708 | 9.1172 | 228.0915
| 129.7094 | 3.7403 | 112.6 | 147628.1511 | 9.0704 | 225.4652
| 130.0342 | 3.7782 | 112.8 | 146945.3203 | 9.1561 | 224.1059
| 130.481 | 3.8162 | 113 | 146961.0956 | 9.2114 | 223.5925
| 131.4611 | 3.8549 | 113.2 | 147003.2139 | 9.191 | 222.0067
| 131.9402 | 3.8941 | 113.4 | 147599.78 | 9.2327 | 222.3457
| 132.6892 | 3.9335 | 113.6 | 150120.4064 | 9.1996 | 225.0892
| 133.459 | 3.9733 | 113.8 | 152727.3645 | 9.1638 | 227.9104
| 134.2264 | 4.0134 | 114 | 155328.1803 | 9.1301 | 230.7139
| 134.9794 | 4.0541 | 114.2 | 158139.7122 | 9.0973 | 233.8644
| 135.7272 | 4.0953 | 114.4 | 160768.4532 | 9.0702 | 236.7325
| 136.4982 | 4.1367 | 114.6 | 162042.8012 | 9.0628 | 237.4446
| 137.2475 | 4.1787 | 114.8 | 162175.0195 | 9.0774 | 236.4482
| 137.9569 | 4.2209 | 115 | 162028.2147 | 9.102 | 235.1241
| 138.5278 | 4.2637 | 115.2 | 160382.5902 | 9.1712 | 231.8478
| 139.0346 | 4.3069 | 115.4 | 158529.24 | 9.2545 | 228.4387
| 139.8465 | 4.3507 | 115.6 | 157855.8175 | 9.2778 | 226.207
| 140.3755 | 4.3949 | 115.8 | 157528.8237 | 9.3341 | 225.0826
| 141.6729 | 4.4391 | 116 | 157550.3344 | 9.2791 | 222.9539
| 142.8167 | 4.4841 | 116.2 | 159072.4976 | 9.2206 | 223.3346
| 143.3677 | 4.5296 | 116.4 | 160947.9471 | 9.236 | 225.3812
| 143.8769 | 4.5756 | 116.6 | 162244.4221 | 9.2677 | 226.6698
| 144.8939 | 4.622 | 116.8 | 164538.5483 | 9.2161 | 228.3878
| 145.5348 | 4.6687 | 117 | 166863.4264 | 9.2141 | 230.8814
| 146.7024 | 4.7159 | 117.2 | 169291.8016 | 9.1439 | 232.4646
| 147.1032 | 4.7639 | 117.4 | 172306.7169 | 9.1652 | 236.4142
| 148.4261 | 4.8121 | 117.6 | 175693.658 | 9.0652 | 239.0259
| 149.1151 | 4.8608 | 117.8 | 176890.3665 | 9.0791 | 239.7657
| 150.0493 | 4.9101 | 118 | 178241.8071 | 9.0609 | 240.2273
| 150.9805 | 4.9598 | 118.2 | 177724.4613 | 9.0705 | 238.049
| 151.6821 | 5.0101 | 118.4 | 175948.2424 | 9.1284 | 234.5956
| 152.6437 | 5.061 | 118.6 | 173913.5842 | 9.1598 | 230.342
| 153.4671 | 5.1122 | 118.8 | 172748.1418 | 9.196 | 227.6095
| 154.4378 | 5.164 | 119 | 171431.4595 | 9.2178 | 224.4447
| 155.6423 | 5.2163 | 119.2 | 172008.2507 | 9.1809 | 223.4443
| 156.3013 | 5.2693 | 119.4 | 172319.1174 | 9.2165 | 223.0877
| 156.9453 | 5.3229 | 119.6 | 172053.9936 | 9.264 | 222
| 157.7847 | 5.3768 | 119.8 | 171659.6871 | 9.29 | 220.409
| 158.7823 | 5.4313 | 120 | 171677.2102 | 9.2905 | 219.1016
| 159.7141 | 5.4862 | 120.2 | 171191.0892 | 9.308 | 217.2752
| 160.7998 | 5.5421 | 120.4 | 172268.9783 | 9.2819 | 217.2242
| 161.6767 | 5.5983 | 120.6 | 173502.1274 | 9.2786 | 217.7267
| 162.5322 | 5.6553 | 120.8 | 176786.0295 | 9.2457 | 220.8863
| 163.337 | 5.7127 | 121 | 180030.6897 | 9.2209 | 224.0715
| 164.2208 | 5.7706 | 121.2 | 181922.6455 | 9.2093 | 225.377
| 165.0097 | 5.8291 | 121.4 | 184063.2052 | 9.2059 | 227.1577
| 165.8306 | 5.8884 | 121.6 | 188642.4595 | 9.1648 | 231.9963
| 166.746 | 5.9481 | 121.8 | 189853.8812 | 9.1624 | 232.3444
| 167.7304 | 6.0082 | 122 | 190489.049 | 9.1606 | 231.8365
| 168.41 | 6.0694 | 122.2 | 191816.2889 | 9.185 | 232.7477
| 169.7235 | 6.131 | 122.4 | 191303.3502 | 9.1638 | 230.236
| 170.5852 | 6.1935 | 122.6 | 187875.3946 | 9.2375 | 224.9283
| 171.4623 | 6.2565 | 122.8 | 186700.5405 | 9.2781 | 222.4458
| 173.0977 | 6.3196 | 123 | 186575.2685 | 9.2173 | 220.0398
| 173.7649 | 6.3839 | 123.2 | 187644.75 | 9.2488 | 220.6696
| 174.2705 | 6.4487 | 123.4 | 189425.1159 | 9.2879 | 222.415
| 175.2972 | 6.5144 | 123.6 | 191614.7568 | 9.2638 | 223.8031
| 175.8368 | 6.5804 | 123.8 | 193476.7014 | 9.2987 | 225.5813
| 177.3516 | 6.6472 | 124 | 193856.5187 | 9.2485 | 223.998
| 178.3624 | 6.7144 | 124.2 | 193260.3647 | 9.2683 | 222.0926
| 179.3498 | 6.783 | 124.4 | 192599.2611 | 9.2939 | 220.1806
| 180.4109 | 6.8517 | 124.6 | 194323.2333 | 9.2755 | 220.9508
| 181.7402 | 6.9216 | 124.8 | 196992.7113 | 9.2167 | 222.399
| 182.4628 | 6.9916 | 125 | 199451.9047 | 9.226 | 224.537
| 183.4578 | 7.0628 | 125.2 | 201112.1745 | 9.2192 | 225.3177
| 184.4934 | 7.1347 | 125.4 | 202824.2386 | 9.2082 | 226.0903
| 185.3602 | 7.207 | 125.6 | 201446.1392 | 9.2575 | 223.5789
| 186.4146 | 7.2808 | 125.8 | 200128.6408 | 9.2886 | 220.8909
| 187.0173 | 7.3541 | 126 | 200035.7231 | 9.3488 | 220.2906
| 188.188 | 7.4292 | 126.2 | 201232.7667 | 9.3328 | 220.2974
| 189.738 | 7.5047 | 126.4 | 203215.1835 | 9.2665 | 220.6137
| 190.5642 | 7.5811 | 126.6 | 206864.0125 | 9.2535 | 223.8576
| 191.529 | 7.6586 | 126.8 | 210510.6092 | 9.2287 | 226.8853
| 192.2871 | 7.7357 | 127 | 214738.7202 | 9.2174 | 230.8649
| 193.2809 | 7.8148 | 127.2 | 218196.2817 | 9.1956 | 233.6204
| 194.5696 | 7.8943 | 127.4 | 219327.1093 | 9.1736 | 233.3095
| 195.5712 | 7.9747 | 127.6 | 218763.573 | 9.2017 | 231.5728
| 196.646 | 8.0564 | 127.8 | 216914.186 | 9.2403 | 228.347
| 197.6606 | 8.1377 | 128 | 214357.1017 | 9.2938 | 224.4922
| 198.4814 | 8.2207 | 128.2 | 212295.486 | 9.3634 | 221.5131
| 199.57 | 8.3047 | 128.4 | 212365.014 | 9.3786 | 220.4561
| 200.8933 | 8.3889 | 128.6 | 214451.7602 | 9.3427 | 221.2081
| 201.9861 | 8.4749 | 128.8 | 216816.02 | 9.3281 | 222.5771
| 203.0451 | 8.5608 | 129 | 219586.787 | 9.3113 | 224.4092
| 204.2526 | 8.6477 | 129.2 | 221968.2899 | 9.2863 | 225.6118
| 205.5348 | 8.7365 | 129.4 | 223851.3549 | 9.2631 | 226.1848
| 206.5356 | 8.8255 | 129.6 | 226143.8528 | 9.2614 | 227.5755
| 207.7255 | 8.9154 | 129.8 | 229007.6998 | 9.2359 | 229.284
| 208.4736 | 9.0066 | 130 | 232816.3542 | 9.2424 | 232.6
| 209.4161 | 9.0981 | 130.2 | 236326.1711 | 9.2347 | 235.3174
| 210.6927 | 9.1908 | 130.4 | 240405.9477 | 9.1913 | 238.1326
| 212.0883 | 9.2853 | 130.6 | 241309.3763 | 9.1743 | 237.4657
| 213.3142 | 9.3797 | 130.8 | 241146.1439 | 9.1841 | 235.9539
| 214.7013 | 9.4749 | 131 | 239719.3821 | 9.1936 | 232.9507
| 216.1568 | 9.5723 | 131.2 | 238785.4599 | 9.1943 | 230.4069
| 217.3099 | 9.6699 | 131.4 | 237224.0125 | 9.2293 | 227.6897
| 218.4202 | 9.768 | 131.6 | 237727.0516 | 9.2445 | 227.1068
| 219.6097 | 9.8687 | 131.8 | 238145.0504 | 9.2562 | 226.3501
| 220.6814 | 9.9694 | 132 | 238309.1945 | 9.2808 | 225.5076
| 221.9027 | 10.0697 | 132.2 | 237672.6904 | 9.3003 | 223.6983
| 222.6755 | 10.174 | 132.4 | 236295.7349 | 9.3734 | 221.7942
| 224.0122 | 10.2782 | 132.6 | 234467.3151 | 9.4014 | 218.7608
| 225.3672 | 10.3824 | 132.8 | 233553.0614 | 9.4162 | 216.6127
| 226.747 | 10.4882 | 133 | 234584.7393 | 9.4054 | 216.2893
| 228.2548 | 10.5962 | 133.2 | 235822.8328 | 9.3827 | 216.011
| 229.7746 | 10.7042 | 133.4 | 237491.6971 | 9.3532 | 216.1178
| 230.8478 | 10.8129 | 133.6 | 239416.176 | 9.3601 | 217.0032
| 231.8439 | 10.9248 | 133.8 | 239756.8337 | 9.3962 | 216.531
| 233.0739 | 11.0362 | 134 | 238594.5211 | 9.4294 | 214.4088
| 234.7309 | 11.1481 | 134.2 | 238468.8174 | 9.4128 | 212.7471
| 236.081 | 11.2626 | 134.4 | 239428.3376 | 9.4113 | 212.4468
| 237.2601 | 11.3789 | 134.6 | 240295.4507 | 9.4269 | 212.2705
| 238.8115 | 11.4951 | 134.8 | 243347.55 | 9.3827 | 213.601
| 240.3356 | 11.6108 | 135 | 245593.9301 | 9.3504 | 214.2344
| 241.7701 | 11.7315 | 135.2 | 250031.2319 | 9.3049 | 216.913
| 242.6824 | 11.8525 | 135.4 | 254963.3626 | 9.2982 | 220.6283
| 244.0998 | 11.9734 | 135.6 | 261789.4197 | 9.2304 | 225.4163
| 245.2853 | 12.0943 | 135.8 | 266892.2832 | 9.2019 | 228.9388
| 246.9103 | 12.2194 | 136 | 272172.3761 | 9.1417 | 232.0813
| 248.2129 | 12.3454 | 136.2 | 274408.4075 | 9.1382 | 232.8957
| 249.2812 | 12.4713 | 136.4 | 271689.9267 | 9.2011 | 229.6179
| 250.6584 | 12.5973 | 136.6 | 264907.3227 | 9.283 | 222.5011
| 251.7483 | 12.7287 | 136.8 | 260335.2753 | 9.3729 | 217.763
| 253.3878 | 12.8595 | 137 | 256363.8301 | 9.4135 | 213.002
| 254.4002 | 12.991 | 137.2 | 254289.6208 | 9.484 | 210.5863
| 256.0642 | 13.1223 | 137.4 | 255765.3086 | 9.4583 | 210.4343
| 257.7781 | 13.2584 | 137.6 | 260107.328 | 9.399 | 212.605
| 259.5252 | 13.3958 | 137.8 | 264454.4063 | 9.3396 | 214.7288
| 261.0734 | 13.5325 | 138 | 268472.9051 | 9.2998 | 216.7766
| 262.4926 | 13.6699 | 138.2 | 272140.7115 | 9.2747 | 218.6624
| 263.5459 | 13.8112 | 138.4 | 274339.8116 | 9.2961 | 219.7409
| 265.2359 | 13.9551 | 138.6 | 274014.4782 | 9.2974 | 218.0713
| 266.7894 | 14.0991 | 138.8 | 272442.6714 | 9.3219 | 215.5658
| 268.2942 | 14.2427 | 139 | 269602.7721 | 9.3638 | 212.1373
| 269.8067 | 14.3863 | 139.2 | 265980.3846 | 9.4148 | 208.1419
| 271.1412 | 14.5374 | 139.4 | 264947.2877 | 9.4563 | 206.4239
| 272.7089 | 14.6885 | 139.6 | 265758.4252 | 9.4577 | 205.9209
| 274.3365 | 14.8397 | 139.8 | 268733.6982 | 9.4288 | 207.0287
| 275.4095 | 14.9901 | 140 | 274267.9316 | 9.4117 | 210.647
| 276.5845 | 15.1428 | 140.2 | 280676.6309 | 9.3806 | 214.8411
| 278.4681 | 15.3018 | 140.4 | 283497.2048 | 9.3416 | 215.5389
| 279.9645 | 15.461 | 140.6 | 284485.702 | 9.3496 | 215.211
| 281.7994 | 15.6201 | 140.8 | 284337.2331 | 9.3443 | 213.6792
| 283.4309 | 15.7784 | 141 | 284224.0597 | 9.3523 | 212.3927
| 285.1724 | 15.939 | 141.2 | 283905.2349 | 9.3558 | 210.8658
| 286.955 | 16.1069 | 141.4 | 284984.1188 | 9.3466 | 210.3761
| 288.7335 | 16.2749 | 141.6 | 286995.9267 | 9.3275 | 210.5845
| 290.5509 | 16.4428 | 141.8 | 288387.6807 | 9.3117 | 210.2951
| 292.4579 | 16.6104 | 142 | 290097.0706 | 9.2857 | 210.154
| 294.0403 | 16.7779 | 142.2 | 293130.212 | 9.2683 | 211.2807
| 295.7492 | 16.9556 | 142.4 | 296159.0368 | 9.2495 | 212.2982
| 297.3649 | 17.1334 | 142.6 | 301476.6897 | 9.2147 | 215.0517
| 298.8849 | 17.3113 | 142.8 | 308217.7913 | 9.1741 | 218.9154
| 300.4119 | 17.4883 | 143 | 314877.3968 | 9.1347 | 222.6987
| 301.9863 | 17.6661 | 143.2 | 317077.3687 | 9.1322 | 223.1766
| 303.9001 | 17.8482 | 143.4 | 315699.6278 | 9.1409 | 220.7515
| 305.8351 | 18.0372 | 143.6 | 310671.9533 | 9.1855 | 215.768
| 307.4914 | 18.2261 | 143.8 | 304133.6624 | 9.2649 | 210.0829
| 309.5435 | 18.4141 | 144 | 297106.3261 | 9.3263 | 203.8318
| 311.1845 | 18.6031 | 144.2 | 295735.111 | 9.3589 | 201.8971
| 313.0871 | 18.792 | 144.4 | 296435.4807 | 9.3519 | 201.1606
| 314.6987 | 18.9727 | 144.6 | 300303.7228 | 9.3249 | 202.7845
| 315.5131 | 19.1583 | 144.8 | 307719.8909 | 9.3177 | 207.4829
| 316.853 | 19.3594 | 145 | 315281.6281 | 9.2869 | 211.8632
| 318.3591 | 19.545 | 145.2 | 323576.0826 | 9.2312 | 216.5597
| 320.1487 | 19.746 | 145.4 | 332198.3589 | 9.1674 | 221.2503
| 322.114 | 19.947 | 145.6 | 338774.6057 | 9.1121 | 224.3638
| 323.751 | 20.1481 | 145.8 | 341451.3697 | 9.1089 | 225.0955
| 325.2591 | 20.3492 | 146 | 338883.2303 | 9.155 | 222.3809
| 327.1017 | 20.5502 | 146.2 | 330603.3537 | 9.2294 | 215.5982
| 329.085 | 20.7512 | 146.4 | 320714.4965 | 9.315 | 207.8014
| 330.8399 | 20.9677 | 146.6 | 313322.0204 | 9.4064 | 202.0099
| 332.7176 | 21.1765 | 146.8 | 306276.1212 | 9.4866 | 196.4457
| 334.2986 | 21.3853 | 147 | 304460.8877 | 9.5318 | 194.4792
| 336.0985 | 21.6018 | 147.2 | 307458.0391 | 9.5146 | 195.3721
| 337.8071 | 21.8183 | 147.4 | 310747.3163 | 9.4999 | 196.5072
| 339.7886 | 22.041 | 147.6 | 315475.1087 | 9.4566 | 198.3242
| 341.7472 | 22.2668 | 147.8 | 319781.5486 | 9.4214 | 199.8887
| 343.6962 | 22.4833 | 148 | 319790.0405 | 9.4244 | 198.7848
| 345.3794 | 22.7153 | 148.2 | 318694.7778 | 9.4631 | 197.2493
| 347.2887 | 22.9318 | 148.4 | 320472.0376 | 9.4495 | 197.2723
| 349.2747 | 23.1637 | 148.6 | 321363.1712 | 9.4483 | 196.7292
| 351.0247 | 23.3957 | 148.8 | 324492.634 | 9.4381 | 197.7074
| 353.0042 | 23.6277 | 149 | 332793.0958 | 9.3643 | 201.6076
| 355.2199 | 23.8751 | 149.2 | 339120.4643 | 9.3059 | 204.1518
| 357.0196 | 24.1071 | 149.4 | 343553.5659 | 9.2817 | 205.8318
| 358.9064 | 24.3546 | 149.6 | 345735.1865 | 9.28 | 206.1107
| 361.162 | 24.602 | 149.8 | 347948.4556 | 9.2564 | 206.1244
| 363.143 | 24.8494 | 150 | 348095.0635 | 9.2658 | 205.122
| 365.2108 | 25.0969 | 150.2 | 349683.0445 | 9.2573 | 204.9103
| 366.8756 | 25.3443 | 150.4 | 352413.6366 | 9.261 | 205.6651
| 369.3191 | 25.6072 | 150.6 | 357796.5973 | 9.2062 | 207.4043
| 371.3583 | 25.8547 | 150.8 | 359082.4591 | 9.2004 | 207.0233
| 373.2326 | 26.1176 | 151 | 359940.5918 | 9.2139 | 206.543
| 375.1057 | 26.3805 | 151.2 | 359168.2184 | 9.2404 | 205.1328
| 377.5052 | 26.6434 | 151.4 | 358222.8762 | 9.2392 | 203.2629
| 379.5383 | 26.9063 | 151.6 | 356546.1366 | 9.2639 | 201.2668
| 381.9294 | 27.1847 | 151.8 | 358643.2223 | 9.2434 | 201.1741
| 384.5007 | 27.4476 | 152 | 359683.6995 | 9.2151 | 200.3475
| 386.3628 | 27.726 | 152.2 | 360497.4212 | 9.2329 | 199.9139
| 388.2192 | 28.0044 | 152.4 | 359547.3259 | 9.2655 | 198.5211
| 390.1306 | 28.2828 | 152.6 | 359169.5181 | 9.2898 | 197.4167
| 392.1186 | 28.5767 | 152.8 | 357322.823 | 9.3293 | 195.5023
| 394.3652 | 28.855 | 153 | 357623.3665 | 9.3288 | 194.5681
| 396.412 | 29.1489 | 153.2 | 358285.4786 | 9.3418 | 193.9866
| 398.6548 | 29.3808 | 153.36 | 360243.179 | 1.7977e+308 | 1.7977e+308
| 399.3438 | 29.3963 | 153.44 | 361315.5683 | 1.7977e+308 | 1.7977e+308
Hold Segment Type | 399.9631 | 29.3962 | 153.52 | 362063.9098 | 1.7977e+308 | 1.7977e+308
| 402.2341 | 29.396 | 155.6 | 376753.255 | 1.7977e+308 | 1.7977e+308
| 403.4651 | 29.396 | 157.6 | 373275.1618 | 1.7977e+308 | 1.7977e+308
| 403.119 | 29.396 | 159.6 | 376930.0815 | 1.7977e+308 | 1.7977e+308
| 403.424 | 29.396 | 161.6 | 373985.9179 | 1.7977e+308 | 1.7977e+308
| 403.8319 | 29.3959 | 163.6 | 357555.219 | 1.7977e+308 | 1.7977e+308
| 403.8319 | 29.3959 | 163.6 | 357555.219 | 1.7977e+308 | 1.7977e+308
| 403.821 | 29.3959 | 163.68 | 357871.9875 | 1.7977e+308 | 1.7977e+308
| 403.861 | 29.3959 | 163.76 | 357892.3899 | 1.7977e+308 | 1.7977e+308
| 403.8086 | 29.3959 | 163.84 | 1.7977e+308 | 1.7977e+308 | 1.7977e+308
| 404.02 | 29.3959 | 163.92 | 1.7977e+308 | 1.7977e+308 | 1.7977e+308
Unload From Peak Segment Type | 403.9761 | 29.3959 | 164 | 1.7977e+308 | 1.7977e+308 | 1.7977e+308
| 403.9496 | 29.3959 | 164.08 | 1.7977e+308 | 1.7977e+308 | 1.7977e+308
| 403.8426 | 29.3495 | 164.4 | 1.7977e+308 | 1.7977e+308 | 1.7977e+308
| 403.4021 | 29.0555 | 164.6 | 1.7977e+308 | 1.7977e+308 | 1.7977e+308
| 402.1483 | 28.7616 | 164.8 | 1.7977e+308 | 1.7977e+308 | 1.7977e+308
| 401.4746 | 28.4676 | 165 | 1.7977e+308 | 1.7977e+308 | 1.7977e+308
| 400.8611 | 28.1736 | 165.2 | 1.7977e+308 | 1.7977e+308 | 1.7977e+308
| 400.052 | 27.8797 | 165.4 | 1.7977e+308 | 1.7977e+308 | 1.7977e+308
| 399.4119 | 27.5857 | 165.6 | 1.7977e+308 | 1.7977e+308 | 1.7977e+308
| 398.4135 | 27.2918 | 165.8 | 1.7977e+308 | 1.7977e+308 | 1.7977e+308
| 397.6622 | 26.9978 | 166 | 1.7977e+308 | 1.7977e+308 | 1.7977e+308
| 396.9029 | 26.7038 | 166.2 | 1.7977e+308 | 1.7977e+308 | 1.7977e+308
| 396.252 | 26.4099 | 166.4 | 1.7977e+308 | 1.7977e+308 | 1.7977e+308
| 395.0225 | 26.1159 | 166.6 | 1.7977e+308 | 1.7977e+308 | 1.7977e+308
| 394.1048 | 25.822 | 166.8 | 1.7977e+308 | 1.7977e+308 | 1.7977e+308
| 392.9507 | 25.528 | 167 | 1.7977e+308 | 1.7977e+308 | 1.7977e+308
| 392.3386 | 25.2341 | 167.2 | 1.7977e+308 | 1.7977e+308 | 1.7977e+308
| 391.9033 | 24.9401 | 167.4 | 1.7977e+308 | 1.7977e+308 | 1.7977e+308
| 391.1791 | 24.6461 | 167.6 | 1.7977e+308 | 1.7977e+308 | 1.7977e+308
| 390.3713 | 24.3521 | 167.8 | 1.7977e+308 | 1.7977e+308 | 1.7977e+308
| 389.8006 | 24.0582 | 168 | 1.7977e+308 | 1.7977e+308 | 1.7977e+308
| 388.5402 | 23.7642 | 168.2 | 1.7977e+308 | 1.7977e+308 | 1.7977e+308
| 387.861 | 23.4703 | 168.4 | 1.7977e+308 | 1.7977e+308 | 1.7977e+308
| 387.1566 | 23.1763 | 168.6 | 1.7977e+308 | 1.7977e+308 | 1.7977e+308
| 386.3596 | 22.8823 | 168.8 | 1.7977e+308 | 1.7977e+308 | 1.7977e+308
| 385.1896 | 22.5884 | 169 | 1.7977e+308 | 1.7977e+308 | 1.7977e+308
| 384.1125 | 22.2945 | 169.2 | 1.7977e+308 | 1.7977e+308 | 1.7977e+308
| 383.1183 | 22.0005 | 169.4 | 1.7977e+308 | 1.7977e+308 | 1.7977e+308
| 382.4016 | 21.7066 | 169.6 | 1.7977e+308 | 1.7977e+308 | 1.7977e+308
| 381.859 | 21.4126 | 169.8 | 1.7977e+308 | 1.7977e+308 | 1.7977e+308
| 381.4111 | 21.1186 | 170 | 1.7977e+308 | 1.7977e+308 | 1.7977e+308
| 379.9481 | 20.8247 | 170.2 | 1.7977e+308 | 1.7977e+308 | 1.7977e+308
| 379.2011 | 20.5307 | 170.4 | 1.7977e+308 | 1.7977e+308 | 1.7977e+308
| 378.0182 | 20.2368 | 170.6 | 1.7977e+308 | 1.7977e+308 | 1.7977e+308
| 377.3357 | 19.9428 | 170.8 | 1.7977e+308 | 1.7977e+308 | 1.7977e+308
| 376.5164 | 19.6488 | 171 | 1.7977e+308 | 1.7977e+308 | 1.7977e+308
| 375.2468 | 19.3549 | 171.2 | 1.7977e+308 | 1.7977e+308 | 1.7977e+308
| 373.9869 | 19.061 | 171.4 | 1.7977e+308 | 1.7977e+308 | 1.7977e+308
| 373.7904 | 18.767 | 171.6 | 1.7977e+308 | 1.7977e+308 | 1.7977e+308
| 372.3951 | 18.4731 | 171.8 | 1.7977e+308 | 1.7977e+308 | 1.7977e+308
| 371.8224 | 18.1791 | 172 | 1.7977e+308 | 1.7977e+308 | 1.7977e+308
| 371.5258 | 17.8851 | 172.2 | 1.7977e+308 | 1.7977e+308 | 1.7977e+308
| 370.6271 | 17.5911 | 172.4 | 1.7977e+308 | 1.7977e+308 | 1.7977e+308
| 369.7206 | 17.2972 | 172.6 | 1.7977e+308 | 1.7977e+308 | 1.7977e+308
| 368.5218 | 17.0033 | 172.8 | 1.7977e+308 | 1.7977e+308 | 1.7977e+308
| 367.9901 | 16.7093 | 173 | 1.7977e+308 | 1.7977e+308 | 1.7977e+308
| 367.0384 | 16.4184 | 173.2 | 1.7977e+308 | 1.7977e+308 | 1.7977e+308
| 366.0626 | 16.1214 | 173.4 | 1.7977e+308 | 1.7977e+308 | 1.7977e+308
| 364.9576 | 15.8274 | 173.6 | 1.7977e+308 | 1.7977e+308 | 1.7977e+308
| 364.3358 | 15.5335 | 173.8 | 1.7977e+308 | 1.7977e+308 | 1.7977e+308
| 363.2345 | 15.2395 | 174 | 1.7977e+308 | 1.7977e+308 | 1.7977e+308
| 362.481 | 14.9456 | 174.2 | 1.7977e+308 | 1.7977e+308 | 1.7977e+308
| 361.5968 | 14.6516 | 174.4 | 1.7977e+308 | 1.7977e+308 | 1.7977e+308
| 360.4718 | 14.3577 | 174.6 | 1.7977e+308 | 1.7977e+308 | 1.7977e+308
| 359.988 | 14.0637 | 174.8 | 1.7977e+308 | 1.7977e+308 | 1.7977e+308
| 358.9498 | 13.7697 | 175 | 1.7977e+308 | 1.7977e+308 | 1.7977e+308
| 358.0147 | 13.4758 | 175.2 | 1.7977e+308 | 1.7977e+308 | 1.7977e+308
| 357.2817 | 13.1818 | 175.4 | 1.7977e+308 | 1.7977e+308 | 1.7977e+308
| 356.0163 | 12.8879 | 175.6 | 1.7977e+308 | 1.7977e+308 | 1.7977e+308
| 355.0471 | 12.594 | 175.8 | 1.7977e+308 | 1.7977e+308 | 1.7977e+308
| 354.1274 | 12.3031 | 176 | 1.7977e+308 | 1.7977e+308 | 1.7977e+308
| 353.5693 | 12.006 | 176.2 | 1.7977e+308 | 1.7977e+308 | 1.7977e+308
| 352.5209 | 11.7121 | 176.4 | 1.7977e+308 | 1.7977e+308 | 1.7977e+308
| 351.287 | 11.4181 | 176.6 | 1.7977e+308 | 1.7977e+308 | 1.7977e+308
| 350.6188 | 11.1242 | 176.8 | 1.7977e+308 | 1.7977e+308 | 1.7977e+308
| 349.3687 | 10.8303 | 177 | 1.7977e+308 | 1.7977e+308 | 1.7977e+308
| 348.8587 | 10.5363 | 177.2 | 1.7977e+308 | 1.7977e+308 | 1.7977e+308
| 347.8566 | 10.2423 | 177.4 | 1.7977e+308 | 1.7977e+308 | 1.7977e+308
| 346.7678 | 9.9484 | 177.6 | 1.7977e+308 | 1.7977e+308 | 1.7977e+308
| 345.7542 | 9.6544 | 177.8 | 1.7977e+308 | 1.7977e+308 | 1.7977e+308
| 344.8393 | 9.3605 | 178 | 1.7977e+308 | 1.7977e+308 | 1.7977e+308
| 343.3216 | 9.0666 | 178.2 | 1.7977e+308 | 1.7977e+308 | 1.7977e+308
| 342.781 | 8.7726 | 178.4 | 1.7977e+308 | 1.7977e+308 | 1.7977e+308
| 341.5039 | 8.4787 | 178.6 | 1.7977e+308 | 1.7977e+308 | 1.7977e+308
| 340.1663 | 8.1848 | 178.8 | 1.7977e+308 | 1.7977e+308 | 1.7977e+308
| 339.3709 | 7.8908 | 179 | 1.7977e+308 | 1.7977e+308 | 1.7977e+308
| 338.2867 | 7.5969 | 179.2 | 1.7977e+308 | 1.7977e+308 | 1.7977e+308
| 337.31 | 7.3029 | 179.4 | 1.7977e+308 | 1.7977e+308 | 1.7977e+308
| 336.4287 | 7.0089 | 179.6 | 1.7977e+308 | 1.7977e+308 | 1.7977e+308
| 335.5018 | 6.715 | 179.8 | 1.7977e+308 | 1.7977e+308 | 1.7977e+308
| 333.9692 | 6.4211 | 180 | 1.7977e+308 | 1.7977e+308 | 1.7977e+308
| 332.8484 | 6.1272 | 180.2 | 1.7977e+308 | 1.7977e+308 | 1.7977e+308
| 331.5417 | 5.8332 | 180.4 | 1.7977e+308 | 1.7977e+308 | 1.7977e+308
| 330.4974 | 5.5393 | 180.6 | 1.7977e+308 | 1.7977e+308 | 1.7977e+308
| 329.5335 | 5.2453 | 180.8 | 1.7977e+308 | 1.7977e+308 | 1.7977e+308
| 328.1492 | 4.9514 | 181 | 1.7977e+308 | 1.7977e+308 | 1.7977e+308
| 327.0385 | 4.6575 | 181.2 | 1.7977e+308 | 1.7977e+308 | 1.7977e+308
| 325.3404 | 4.3636 | 181.4 | 1.7977e+308 | 1.7977e+308 | 1.7977e+308
| 324.2317 | 4.0697 | 181.6 | 1.7977e+308 | 1.7977e+308 | 1.7977e+308
| 323.0952 | 3.7757 | 181.8 | 1.7977e+308 | 1.7977e+308 | 1.7977e+308
| 321.8413 | 3.4818 | 182 | 1.7977e+308 | 1.7977e+308 | 1.7977e+308
| 320.4515 | 3.1879 | 182.2 | 1.7977e+308 | 1.7977e+308 | 1.7977e+308
| 319.6148 | 2.8939 | 182.4 | 1.7977e+308 | 1.7977e+308 | 1.7977e+308
| 319.6148 | 2.8939 | 182.4 | 1.7977e+308 | 1.7977e+308 | 1.7977e+308
Thermal Drift Hold Segment | 319.2218 | 2.8785 | 182.48 | 1.7977e+308 | 1.7977e+308 | 1.7977e+308
| 318.7508 | 2.8785 | 182.56 | 1.7977e+308 | 1.7977e+308 | 1.7977e+308
| 319.1576 | 2.8785 | 232.64 | 1.7977e+308 | 1.7977e+308 | 1.7977e+308
| 319.2051 | 2.8785 | 232.72 | 1.7977e+308 | 1.7977e+308 | 1.7977e+308
| 318.9342 | 2.8785 | 235.6 | 1.7977e+308 | 1.7977e+308 | 1.7977e+308
| 319.0426 | 2.8785 | 237.6 | 1.7977e+308 | 1.7977e+308 | 1.7977e+308
| 319.0159 | 2.8785 | 239.6 | 1.7977e+308 | 1.7977e+308 | 1.7977e+308
| 319.4772 | 2.8785 | 241.6 | 1.7977e+308 | 1.7977e+308 | 1.7977e+308
| 319.4745 | 2.8785 | 243.6 | 1.7977e+308 | 1.7977e+308 | 1.7977e+308
| 319.1054 | 2.8785 | 245.6 | 1.7977e+308 | 1.7977e+308 | 1.7977e+308
| 319.1108 | 2.8785 | 247.6 | 1.7977e+308 | 1.7977e+308 | 1.7977e+308
| 319.0406 | 2.8785 | 249.6 | 1.7977e+308 | 1.7977e+308 | 1.7977e+308
| 319.2403 | 2.8785 | 251.6 | 1.7977e+308 | 1.7977e+308 | 1.7977e+308
| 319.2517 | 2.8785 | 253.6 | 1.7977e+308 | 1.7977e+308 | 1.7977e+308
| 319.2756 | 2.8785 | 255.6 | 1.7977e+308 | 1.7977e+308 | 1.7977e+308
| 319.3919 | 2.8785 | 257.6 | 1.7977e+308 | 1.7977e+308 | 1.7977e+308
| 319.28 | 2.8785 | 259.6 | 1.7977e+308 | 1.7977e+308 | 1.7977e+308
| 319.3141 | 2.8785 | 261.6 | 1.7977e+308 | 1.7977e+308 | 1.7977e+308
| 319.1666 | 2.8785 | 263.6 | 1.7977e+308 | 1.7977e+308 | 1.7977e+308
| 319.1294 | 2.8785 | 265.6 | 1.7977e+308 | 1.7977e+308 | 1.7977e+308
| 319.712 | 2.8785 | 267.6 | 1.7977e+308 | 1.7977e+308 | 1.7977e+308
| 319.0894 | 2.8785 | 269.6 | 1.7977e+308 | 1.7977e+308 | 1.7977e+308
| 319.2602 | 2.8785 | 271.6 | 1.7977e+308 | 1.7977e+308 | 1.7977e+308
| 319.2287 | 2.8785 | 273.6 | 1.7977e+308 | 1.7977e+308 | 1.7977e+308
| 319.2025 | 2.8785 | 275.6 | 1.7977e+308 | 1.7977e+308 | 1.7977e+308
| 318.9223 | 2.8785 | 277.6 | 1.7977e+308 | 1.7977e+308 | 1.7977e+308
| 319.0334 | 2.8785 | 279.6 | 1.7977e+308 | 1.7977e+308 | 1.7977e+308
| 319.0601 | 2.8785 | 281.6 | 1.7977e+308 | 1.7977e+308 | 1.7977e+308
END

## Test 021
Segment | Displacement Into Surface | Load On Sample | Time On Sample | Harmonic Contact Stiffness | Hardness | Modulus
| nm | mN | s | N/m | GPa | GPa
Load Segment Type | 0 | 0 | 0 | 170.4435 | 1.7977e+308 | 4.9642e-311
| -0.28341 | 0.00014253 | 0.2 | 240.9934 | 1.7977e+308 | 4.9642e-311
| 0.28538 | 0.00027998 | 0.4 | 330.3833 | 1.7977e+308 | 1.9872e-158
| 1.5633 | 0.0003629 | 0.6 | 409.9582 | -4.8799 | 4.9642e-311
| 0.70055 | 0.00054998 | 0.8 | 506.8392 | 1.7977e+308 | 3.0486e-158
| 0.78221 | 0.00072488 | 1 | 604.9818 | 1.7977e+308 | 3.6389e-158
| 0.42622 | 0.00087299 | 1.2 | 715.9923 | 1.7977e+308 | 4.3066e-158
| 1.1017 | 0.0010022 | 1.4 | 832.5512 | 1.603 | 27.5615
| 1.1276 | 0.001121 | 1.6 | 944.5158 | 2.2944 | 35.6383
| 1.7878 | 0.0012514 | 1.8 | 1051.1029 | -16.714 | 4.9642e-311
| 2.1783 | 0.0013421 | 2 | 1162.4405 | 21.4244 | 133.6121
| 2.3426 | 0.0015107 | 2.2 | 1278.3225 | 10.6982 | 94.6232
| 2.3215 | 0.001633 | 2.4 | 1401.1404 | 12.009 | 106.8206
| 2.2649 | 0.0018186 | 2.6 | 1538.2031 | 18.7379 | 143.2022
| 2.285 | 0.0019982 | 2.8 | 1695.5518 | 18.2205 | 149.2518
| 2.7752 | 0.0020812 | 3 | 1837.9115 | 4.4694 | 73.5273
| 3.0722 | 0.0022396 | 3.2 | 1950.0975 | 3.2026 | 63.0665
| 3.2157 | 0.0023493 | 3.4 | 2028.5759 | 2.8706 | 60.5024
| 3.1324 | 0.0025369 | 3.6 | 2092.6087 | 3.5736 | 67.4337
| 3.5333 | 0.0026268 | 3.8 | 2150.131 | 2.4638 | 55.9539
| 3.7741 | 0.0027895 | 4 | 2240.5382 | 2.1769 | 53.0435
| 3.7151 | 0.0029147 | 4.2 | 2368.8145 | 2.3616 | 57.3668
| 3.601 | 0.0029839 | 4.28 | 2435.773 | 2.6451 | 61.9586
| 3.7036 | 0.003278 | 4.6 | 2625.605 | 2.7091 | 64.6449
| 3.7393 | 0.003396 | 4.8 | 2784.2615 | 2.6828 | 67.175
| 3.6639 | 0.003583 | 5 | 2928.8221 | 3.0116 | 73.2883
| 4.0268 | 0.0036758 | 5.2 | 3117.1393 | 2.3189 | 67.2081
| 4.3001 | 0.003836 | 5.4 | 3357.0032 | 2.0187 | 66.0374
| 4.1498 | 0.0040287 | 5.6 | 3657.0071 | 2.2715 | 75.0686
| 4.1859 | 0.0042071 | 5.8 | 3921.065 | 2.2934 | 79.4532
| 4.3005 | 0.004319 | 6 | 4171.966 | 2.1738 | 81.3675
| 4.4233 | 0.0044908 | 6.2 | 4361.8724 | 2.1137 | 82.3382
| 4.6438 | 0.004655 | 6.4 | 4496.5768 | 1.9699 | 80.343
| 4.6732 | 0.0048339 | 6.6 | 4495.3203 | 2.0463 | 80.3323
| 5.0495 | 0.0049862 | 6.8 | 4544.5195 | 1.8003 | 74.6203
| 4.86 | 0.0051819 | 7 | 4711.6248 | 2.031 | 81.071
| 4.7304 | 0.0053731 | 7.2 | 4838.4261 | 2.2419 | 86.2981
| 4.9495 | 0.0055374 | 7.4 | 5125.8778 | 2.0742 | 86.6518
| 5.5827 | 0.0056699 | 7.6 | 5528.0822 | 1.6391 | 81.7379
| 5.1977 | 0.0058807 | 7.8 | 5860.6412 | 1.9453 | 93.6816
| 5.117 | 0.0060681 | 8 | 6137.7242 | 2.0627 | 100.0092
| 5.2239 | 0.0062411 | 8.2 | 6431.324 | 2.0246 | 102.6044
| 5.2083 | 0.0064235 | 8.4 | 6562.8103 | 2.1013 | 105.3958
| 5.2133 | 0.0066042 | 8.6 | 6592.884 | 2.1705 | 106.2005
| 5.4072 | 0.0067705 | 8.8 | 6751.8743 | 2.0703 | 104.7802
| 4.8779 | 0.0069924 | 9 | 7003.6807 | 2.6306 | 122.406
| 5.0388 | 0.0072217 | 9.2 | 7111.4045 | 2.5537 | 120.2797
| 5.231 | 0.0073881 | 9.4 | 7304.5971 | 2.4184 | 118.7079
| 5.2263 | 0.0075696 | 9.6 | 7524.5893 | 2.4784 | 122.7191
| 5.0572 | 0.0078243 | 9.8 | 7572.784 | 2.761 | 128.8967
| 5.1857 | 0.0079956 | 10 | 7550.4503 | 2.7009 | 125.3617
| 5.0189 | 0.0081896 | 10.2 | 7537.6807 | 2.9849 | 130.5755
| 5.2268 | 0.0084152 | 10.4 | 7546.7586 | 2.8437 | 125.3181
| 5.206 | 0.008598 | 10.6 | 7689.0539 | 2.9322 | 128.6312
| 5.0452 | 0.008852 | 10.8 | 7925.0898 | 3.2217 | 138.0631
| 5.2958 | 0.0090139 | 11 | 8239.6887 | 2.9473 | 135.7969
| 4.9669 | 0.0092808 | 11.2 | 8612.786 | 3.4477 | 153.5804
| 5.2779 | 0.0094986 | 11.4 | 8797.5128 | 3.1145 | 146.5123
| 5.2168 | 0.0096844 | 11.6 | 8832.7779 | 3.2675 | 149.6041
| 5.3668 | 0.0099145 | 11.8 | 8775.521 | 3.1879 | 144.4754
| 5.5615 | 0.010141 | 12 | 8778.646 | 3.0566 | 139.3222
| 5.3231 | 0.010401 | 12.2 | 8609.1893 | 3.4785 | 144.5631
| 5.2282 | 0.01059 | 12.4 | 8519.1697 | 3.7163 | 146.8145
| 4.9782 | 0.010851 | 12.6 | 8502.2626 | 4.2796 | 156.6135
| 4.7249 | 0.011112 | 12.8 | 8494.0347 | 4.9914 | 168.6516
| 5.1075 | 0.011324 | 13 | 8437.0296 | 4.3123 | 152.1406
| 5.5601 | 0.011531 | 13.2 | 8478.942 | 3.6788 | 138.3304
| 5.8137 | 0.011753 | 13.4 | 8484.3942 | 3.4436 | 131.9327
| 5.9275 | 0.011986 | 13.6 | 8436.6894 | 3.4073 | 128.8892
| 5.9226 | 0.012228 | 13.8 | 8437.0592 | 3.5078 | 129.5536
| 6.0965 | 0.012456 | 14 | 8415.9428 | 3.3958 | 125.5507
| 6.1458 | 0.012694 | 14.2 | 8364.3837 | 3.4366 | 124.2031
| 5.8269 | 0.01302 | 14.4 | 8441.1043 | 3.96 | 133.9605
| 5.8628 | 0.013259 | 14.6 | 8632.6832 | 3.9739 | 136.2667
| 6.155 | 0.013478 | 14.8 | 8858.2534 | 3.6417 | 132.3171
| 6.2971 | 0.013709 | 15 | 9013.0142 | 3.5377 | 131.4776
| 6.5637 | 0.013991 | 15.2 | 9246.9089 | 3.3214 | 129.119
| 6.6868 | 0.014223 | 15.4 | 9337.9761 | 3.2645 | 128.099
| 7.1806 | 0.014487 | 15.6 | 9379.7385 | 2.9182 | 119.6747
| 6.9262 | 0.014748 | 15.8 | 9495.9339 | 3.1849 | 126.1438
| 6.7165 | 0.015066 | 16 | 9551.1401 | 3.4691 | 131.6262
| 7.077 | 0.01528 | 16.2 | 9535.9102 | 3.1996 | 124.5679
| 7.2474 | 0.015569 | 16.4 | 9496.0345 | 3.1399 | 121.4101
| 7.2949 | 0.015838 | 16.6 | 9456.8078 | 3.1766 | 120.4823
| 7.5162 | 0.016092 | 16.8 | 9357.2451 | 3.0778 | 115.9608
| 6.9416 | 0.016439 | 17 | 9388.0486 | 3.6838 | 127.1499
| 7.134 | 0.016726 | 17.2 | 9462.4357 | 3.566 | 124.7468
| 7.15 | 0.017027 | 17.4 | 9697.1165 | 3.6059 | 127.7394
| 7.3361 | 0.017315 | 17.6 | 9914.1055 | 3.4841 | 127.2499
| 7.462 | 0.017607 | 17.8 | 10141.642 | 3.424 | 128.054
| 7.9004 | 0.017875 | 18 | 10398.5046 | 3.1175 | 123.8972
| 7.9461 | 0.018174 | 18.2 | 10673.9094 | 3.1276 | 126.6304
| 8.1855 | 0.018458 | 18.4 | 10978.0486 | 3.0001 | 126.5644
| 8.3469 | 0.018747 | 18.6 | 11309.28 | 2.9319 | 128.0576
| 8.0978 | 0.019068 | 18.8 | 11529.2641 | 3.1455 | 134.854
| 8.072 | 0.019373 | 19 | 11764.6241 | 3.2101 | 138.3239
| 8.4367 | 0.019707 | 19.2 | 11839.7605 | 3.0276 | 133.4908
| 8.6108 | 0.019996 | 19.4 | 11911.3772 | 2.9701 | 131.8722
| 8.0138 | 0.020344 | 19.6 | 11917.454 | 3.4501 | 142.2212
| 8.0576 | 0.020703 | 19.8 | 11989.6229 | 3.4881 | 142.6693
| 8.4784 | 0.020973 | 20 | 12089.6829 | 3.2294 | 136.8554
| 8.47 | 0.021336 | 20.2 | 12238.4182 | 3.2956 | 139.0082
| 9.0364 | 0.021655 | 20.4 | 12342.5422 | 2.9903 | 131.7369
| 8.7027 | 0.021982 | 20.6 | 12409.5854 | 3.2504 | 137.7629
| 9.0497 | 0.022318 | 20.8 | 12426.9607 | 3.0925 | 133.009
| 8.8199 | 0.022699 | 21 | 12564.7953 | 3.2954 | 138.2756
| 8.7588 | 0.023066 | 21.2 | 12646.9107 | 3.399 | 140.4808
| 8.7952 | 0.023425 | 21.4 | 12779.8618 | 3.4315 | 141.6796
| 8.7105 | 0.023734 | 21.6 | 12958.5397 | 3.5361 | 145.3289
| 8.9729 | 0.024107 | 21.8 | 13125.8381 | 3.4107 | 143.1902
| 8.9475 | 0.024501 | 22 | 13096.0309 | 3.5015 | 143.6388
| 9.0551 | 0.024856 | 22.2 | 12987.3104 | 3.5 | 141.094
| 8.9727 | 0.025225 | 22.4 | 12881.3812 | 3.6338 | 141.6074
| 8.7282 | 0.025606 | 22.6 | 12771.4236 | 3.9043 | 144.8359
| 8.5043 | 0.026046 | 22.8 | 12726.4359 | 4.1924 | 148.7792
| 8.783 | 0.026387 | 23 | 12819.5097 | 4.0111 | 145.2039
| 8.9116 | 0.02674 | 23.2 | 13051.468 | 3.9531 | 145.8691
| 9.1033 | 0.027148 | 23.4 | 13315.7637 | 3.857 | 145.8965
| 9.3298 | 0.027554 | 23.6 | 13658.4948 | 3.7356 | 146.2315
| 9.2217 | 0.027924 | 23.8 | 14001.6706 | 3.8521 | 151.9359
| 9.6682 | 0.028313 | 24 | 14365.9194 | 3.5833 | 148.9412
| 9.9592 | 0.028714 | 24.2 | 14559.3328 | 3.4532 | 146.8915
| 9.9046 | 0.029141 | 24.4 | 14793.2051 | 3.5368 | 150.3741
| 9.8807 | 0.029535 | 24.6 | 14824.7391 | 3.6103 | 151.3552
| 10.403 | 0.029918 | 24.8 | 14754.223 | 3.363 | 143.5024
| 9.932 | 0.030408 | 25 | 14773.5281 | 3.7157 | 150.7287
| 10.1311 | 0.030815 | 25.2 | 14733.0052 | 3.654 | 147.697
| 10.3979 | 0.031218 | 25.4 | 14724.1572 | 3.5523 | 144.17
| 10.0841 | 0.031665 | 25.6 | 14750.125 | 3.8121 | 149.1799
| 10.4681 | 0.032089 | 25.8 | 14768.7668 | 3.6329 | 144.2511
| 10.3743 | 0.032549 | 26 | 14649.0492 | 3.7658 | 144.6962
| 10.7071 | 0.032946 | 26.2 | 14592.2008 | 3.6251 | 140.0057
| 10.3825 | 0.033455 | 26.4 | 14593.7712 | 3.8998 | 144.6913
| 10.5285 | 0.033927 | 26.6 | 14689.7684 | 3.8679 | 143.9427
| 10.7506 | 0.034333 | 26.8 | 14918.2886 | 3.7711 | 143.423
| 11.0125 | 0.034796 | 27 | 15171.8015 | 3.6634 | 142.7165
| 11.4178 | 0.035248 | 27.2 | 15505.4385 | 3.4814 | 141.0761
| 11.5028 | 0.035725 | 27.4 | 15678.2194 | 3.4866 | 141.8964
| 11.8489 | 0.036182 | 27.6 | 15837.8737 | 3.3614 | 139.5801
| 11.4349 | 0.036697 | 27.8 | 15981.189 | 3.6246 | 146.0118
| 11.3238 | 0.037189 | 28 | 16181.182 | 3.7355 | 149.5277
| 11.4909 | 0.03766 | 28.2 | 16420.4542 | 3.6879 | 149.8672
| 11.7331 | 0.038185 | 28.4 | 16682.0648 | 3.6083 | 149.5188
| 11.615 | 0.038678 | 28.6 | 16845.2322 | 3.7205 | 152.7436
| 11.5931 | 0.039223 | 28.8 | 16859.9408 | 3.7976 | 153.4678
| 11.8263 | 0.039689 | 29 | 16735.4464 | 3.7336 | 149.6824
| 11.5829 | 0.040251 | 29.2 | 16505.6087 | 3.9514 | 150.9705
| 11.258 | 0.04082 | 29.4 | 16331.9805 | 4.2375 | 154.003
| 10.9986 | 0.041384 | 29.6 | 16263.7847 | 4.498 | 157.3652
| 11.4862 | 0.04189 | 29.8 | 16240.6524 | 4.2384 | 150.7831
| 11.8288 | 0.042408 | 30 | 16282.8129 | 4.0896 | 147.1385
| 11.8633 | 0.042949 | 30.2 | 16583.7066 | 4.1146 | 149.6834
| 12.228 | 0.043465 | 30.4 | 16849.6293 | 3.9496 | 147.8943
| 12.2061 | 0.044011 | 30.6 | 17167.7295 | 4.0047 | 151.2097
| 12.177 | 0.044617 | 30.8 | 17655.6486 | 4.0609 | 156.1718
| 12.5352 | 0.045134 | 31 | 18154.712 | 3.8954 | 156.4084
| 12.7354 | 0.045722 | 31.2 | 18485.5789 | 3.8381 | 157.1602
| 12.9201 | 0.046252 | 31.4 | 18645.1239 | 3.7931 | 156.6084
| 12.9381 | 0.046855 | 31.6 | 18769.3687 | 3.8395 | 157.7372
| 12.9612 | 0.047397 | 31.8 | 18651.1401 | 3.8892 | 156.7172
| 12.9284 | 0.048064 | 32 | 18483.1727 | 3.9835 | 155.9887
| 13.1655 | 0.048651 | 32.2 | 18517.0715 | 3.9212 | 153.8345
| 13.2693 | 0.049247 | 32.4 | 18697.0421 | 3.92 | 154.4389
| 13.2342 | 0.049884 | 32.6 | 19070.6635 | 3.9815 | 158.239
| 13.2962 | 0.050514 | 32.8 | 19496.0438 | 3.991 | 161.3697
| 13.1359 | 0.051131 | 33 | 19917.9072 | 4.113 | 167.1467
| 13.3869 | 0.051776 | 33.2 | 20019.7601 | 4.0429 | 165.266
| 13.6565 | 0.05242 | 33.4 | 20021.8543 | 3.9716 | 162.4255
| 13.7434 | 0.053018 | 33.6 | 19784.051 | 3.9971 | 159.746
| 13.7792 | 0.05368 | 33.8 | 19616.7638 | 4.0503 | 158.2635
| 13.8018 | 0.054343 | 34 | 19440.7018 | 4.111 | 156.8653
| 13.868 | 0.055002 | 34.2 | 19426.7477 | 4.1412 | 156.3081
| 13.6196 | 0.055747 | 34.4 | 19443.4269 | 4.3411 | 159.5289
| 13.7482 | 0.056402 | 34.6 | 19618.8029 | 4.3262 | 159.7887
| 14.0143 | 0.057046 | 34.8 | 19795.746 | 4.2394 | 158.5356
| 14.0712 | 0.057767 | 35 | 19974.5863 | 4.2678 | 159.6455
| 13.8491 | 0.058509 | 35.2 | 20058.5345 | 4.4499 | 163.13
| 14.5783 | 0.059118 | 35.4 | 20135.2908 | 4.1322 | 156.0684
| 14.8841 | 0.05982 | 35.6 | 20158.1898 | 4.0499 | 153.4337
| 15.3032 | 0.060513 | 35.8 | 20175.8658 | 3.9223 | 149.8072
| 15.1308 | 0.061281 | 36 | 20333.9142 | 4.0524 | 152.893
| 15.204 | 0.062031 | 36.2 | 20504.7849 | 4.0731 | 153.7419
| 15.2792 | 0.062751 | 36.4 | 20876.4194 | 4.0802 | 156.0668
| 15.0681 | 0.063552 | 36.6 | 21096.183 | 4.2314 | 160.1287
| 15.1491 | 0.064271 | 36.8 | 21288.8541 | 4.2435 | 161.0359
| 15.1075 | 0.06506 | 37 | 21447.1762 | 4.3205 | 162.9634
| 15.1502 | 0.065843 | 37.2 | 21468.4473 | 4.3639 | 162.9664
| 15.3771 | 0.066611 | 37.4 | 21313.5363 | 4.3273 | 159.7519
| 15.271 | 0.067405 | 37.6 | 21235.5097 | 4.4476 | 160.5136
| 15.4863 | 0.068174 | 37.8 | 21108.1631 | 4.414 | 157.6755
| 15.4964 | 0.069019 | 38 | 20878.6549 | 4.4916 | 156.1615
| 16.07 | 0.069761 | 38.2 | 20847.508 | 4.2848 | 150.81
| 16.1852 | 0.070598 | 38.4 | 20794.6676 | 4.3009 | 149.6713
| 16.1687 | 0.071445 | 38.6 | 20883.8465 | 4.3689 | 150.7279
| 16.2968 | 0.072282 | 38.8 | 21111.3888 | 4.3628 | 151.4749
| 16.4198 | 0.073118 | 39 | 21664.9058 | 4.3418 | 154.5827
| 16.3714 | 0.073968 | 39.2 | 22025.3324 | 4.4083 | 157.8746
| 16.3057 | 0.07488 | 39.4 | 22772.7101 | 4.4686 | 164.2014
| 16.3605 | 0.075722 | 39.6 | 23302.9268 | 4.4805 | 167.8087
| 16.3655 | 0.076628 | 39.8 | 23576.002 | 4.5321 | 170.052
| 17.0821 | 0.077449 | 40 | 23855.02 | 4.2661 | 165.4169
| 17.2081 | 0.07834 | 40.2 | 24251.6932 | 4.2582 | 167.3176
| 16.7444 | 0.079319 | 40.4 | 24492.8184 | 4.5127 | 173.8065
| 17.1097 | 0.080197 | 40.6 | 24781.5113 | 4.4023 | 172.5618
| 16.8647 | 0.081122 | 40.8 | 25118.2434 | 4.5581 | 177.704
| 16.9561 | 0.082082 | 41 | 25357.7105 | 4.5735 | 178.8098
| 17.1561 | 0.082974 | 41.2 | 25329.5249 | 4.5474 | 176.859
| 17.5319 | 0.083912 | 41.4 | 25337.4464 | 4.449 | 173.5339
| 17.6799 | 0.084867 | 41.6 | 25351.264 | 4.449 | 172.5017
| 18.006 | 0.085809 | 41.8 | 25384.4932 | 4.375 | 169.9901
| 18.0274 | 0.086835 | 42 | 25632.5864 | 4.4208 | 171.7797
| 17.8174 | 0.087818 | 42.2 | 25969.5223 | 4.5561 | 176.3482
| 18.2377 | 0.088813 | 42.4 | 26425.3918 | 4.4282 | 175.8405
| 18.2231 | 0.089842 | 42.6 | 26954.0476 | 4.4769 | 179.9054
| 18.255 | 0.090867 | 42.8 | 27402.7443 | 4.5099 | 182.9944
| 18.134 | 0.091904 | 43 | 27715.9718 | 4.6112 | 186.6507
| 18.0116 | 0.092941 | 43.2 | 27948.3834 | 4.7184 | 189.8111
| 18.5446 | 0.093988 | 43.4 | 28007.5174 | 4.5582 | 185.221
| 18.8929 | 0.095049 | 43.6 | 27935.2444 | 4.4852 | 181.71
| 18.6541 | 0.096125 | 43.8 | 27757.4361 | 4.6499 | 183
| 18.7548 | 0.097205 | 44 | 27625.4688 | 4.6779 | 181.4252
| 18.9766 | 0.098306 | 44.2 | 27544.5263 | 4.6555 | 179.1076
| 19.0689 | 0.099387 | 44.4 | 27483.175 | 4.6835 | 178.1257
| 19.0191 | 0.10054 | 44.6 | 27417.3532 | 4.7741 | 178.42
| 19.1813 | 0.10164 | 44.8 | 27487.5044 | 4.7688 | 177.6984
| 18.8792 | 0.10282 | 45 | 27556.3063 | 4.9631 | 181.2189
| 19.1383 | 0.10398 | 45.2 | 27488.6596 | 4.9233 | 178.6679
| 19.5279 | 0.10509 | 45.4 | 27553.2686 | 4.8224 | 175.8985
| 19.6986 | 0.10626 | 45.6 | 27608.3341 | 4.8166 | 175.0532
| 20.1372 | 0.1074 | 45.8 | 27622.7986 | 4.7056 | 171.7183
| 19.7173 | 0.10864 | 46 | 27744.5564 | 4.9379 | 176.3376
| 19.7243 | 0.10985 | 46.2 | 28050.1868 | 4.99 | 178.5536
| 20.0972 | 0.11109 | 46.4 | 28353.0606 | 4.8924 | 177.5622
| 20.2401 | 0.11229 | 46.6 | 28648.9897 | 4.8878 | 178.5105
| 20.3658 | 0.11355 | 46.8 | 28954.3634 | 4.8928 | 179.6728
| 20.201 | 0.11483 | 47 | 29222.4902 | 5.0175 | 183.121
| 20.2893 | 0.1161 | 47.2 | 29323.7345 | 5.0452 | 183.2809
| 20.5199 | 0.11741 | 47.4 | 29484.1573 | 5.0145 | 182.5892
| 20.7527 | 0.11866 | 47.6 | 29747.2385 | 4.9761 | 182.5325
| 21.0716 | 0.11996 | 47.8 | 29881.3455 | 4.9128 | 180.9609
| 21.0832 | 0.12129 | 48 | 30030.525 | 4.9698 | 182.0774
| 21.4369 | 0.1226 | 48.2 | 30125.7245 | 4.8954 | 180.0118
| 21.1707 | 0.12401 | 48.4 | 30210.8945 | 5.0658 | 183.0402
| 21.4277 | 0.12532 | 48.6 | 30094.1376 | 5.0352 | 180.4464
| 21.5402 | 0.1267 | 48.8 | 30083.6822 | 5.0605 | 179.7439
| 21.3169 | 0.1281 | 49 | 30208.4797 | 5.2152 | 182.6513
| 21.129 | 0.12957 | 49.2 | 30310.2711 | 5.3641 | 185.1957
| 21.4546 | 0.13094 | 49.4 | 30358.6302 | 5.2957 | 183.0155
| 21.9031 | 0.13235 | 49.6 | 30589.2389 | 5.1753 | 181.0257
| 22.0817 | 0.13379 | 49.8 | 30755.4819 | 5.168 | 180.8795
| 22.2201 | 0.13526 | 50 | 30879.1936 | 5.1794 | 180.8058
| 22.6605 | 0.13671 | 50.2 | 31130.9527 | 5.0694 | 179.1322
| 23.1057 | 0.13818 | 50.4 | 31652.7064 | 4.9541 | 179.0773
| 22.93 | 0.13971 | 50.6 | 31862.7297 | 5.0779 | 181.9304
| 23.0689 | 0.14121 | 50.8 | 32217.5978 | 5.0807 | 183.2193
| 23.0858 | 0.14278 | 51 | 32694.1854 | 5.1266 | 186.186
| 23.2922 | 0.14427 | 51.2 | 32844.9216 | 5.1112 | 185.7242
| 23.9688 | 0.14585 | 51.4 | 32806.0172 | 4.9411 | 180.6525
| 23.6676 | 0.14745 | 51.6 | 32903.0234 | 5.1107 | 183.731
| 23.4617 | 0.14903 | 51.8 | 32775.0518 | 5.2598 | 184.8439
| 23.7508 | 0.15064 | 52 | 32463.3802 | 5.2348 | 181.1206
| 23.7114 | 0.15228 | 52.2 | 32268.5975 | 5.3285 | 180.5807
| 23.6896 | 0.15397 | 52.4 | 32140.7175 | 5.4167 | 180.306
| 24.0017 | 0.15552 | 52.6 | 32108.1607 | 5.367 | 178.0766
| 24.0842 | 0.15727 | 52.8 | 32307.9153 | 5.4029 | 178.9016
| 24.3977 | 0.15897 | 53 | 32747.4517 | 5.34 | 179.382
| 24.1333 | 0.16071 | 53.2 | 33108.2452 | 5.4982 | 183.667
| 24.5999 | 0.16243 | 53.4 | 33634.8378 | 5.3742 | 183.463
| 24.5006 | 0.16419 | 53.6 | 34050.8333 | 5.4674 | 186.8414
| 24.0899 | 0.16597 | 53.8 | 34057.7852 | 5.7012 | 190.3468
| 24.76 | 0.16773 | 54 | 33971.3614 | 5.5201 | 185.0395
| 24.4666 | 0.16957 | 54.2 | 33926.799 | 5.7114 | 187.296
| 24.4114 | 0.17139 | 54.4 | 33570.7417 | 5.8271 | 186.0068
| 24.6896 | 0.17321 | 54.6 | 33225.3375 | 5.8093 | 182.2896
| 24.6617 | 0.17508 | 54.8 | 32859.4761 | 5.9187 | 180.7694
| 24.8829 | 0.17694 | 55 | 32791.6999 | 5.9116 | 179.0954
| 25.3448 | 0.17881 | 55.2 | 32819.7248 | 5.8048 | 176.2859
| 25.277 | 0.18075 | 55.4 | 33086.5207 | 5.8991 | 178.518
| 24.8477 | 0.18272 | 55.6 | 33772.026 | 6.1239 | 185.7459
| 25.1688 | 0.18466 | 55.8 | 34833.4431 | 6.0212 | 189.557
| 25.6175 | 0.18659 | 56 | 35435.2424 | 5.8939 | 189.8357
| 25.7758 | 0.18857 | 56.2 | 36167.807 | 5.8796 | 192.9996
| 25.8184 | 0.19062 | 56.4 | 36777.3561 | 5.9181 | 196.3642
| 25.7942 | 0.19262 | 56.6 | 36969.2 | 5.9976 | 197.9253
| 25.9045 | 0.1947 | 56.8 | 36882.2465 | 6.0392 | 196.9211
| 26.4229 | 0.19674 | 57 | 36959.9394 | 5.9137 | 193.7667
| 26.3913 | 0.19884 | 57.2 | 36887.5878 | 6.0087 | 193.9231
| 26.7061 | 0.20095 | 57.4 | 36669.654 | 5.9767 | 190.7683
| 27.0894 | 0.20303 | 57.6 | 36603.3209 | 5.913 | 188.0081
| 27.2222 | 0.2052 | 57.8 | 36810.1388 | 5.9343 | 188.4804
| 27.0491 | 0.20739 | 58 | 36907.2316 | 6.0759 | 190.5217
| 27.3528 | 0.2096 | 58.2 | 37164.9997 | 6.0308 | 190.0559
| 28.0919 | 0.21178 | 58.4 | 37738.645 | 5.8158 | 188.2663
| 27.6971 | 0.21405 | 58.6 | 38427.9672 | 6.0096 | 194.8796
| 27.9045 | 0.21628 | 58.8 | 38941.4932 | 5.9914 | 196.4067
| 28.2989 | 0.21854 | 59 | 39590.5497 | 5.9024 | 197.3109
| 28.6689 | 0.22086 | 59.2 | 39848.7777 | 5.8415 | 196.3775
| 28.5612 | 0.22323 | 59.4 | 40000.8548 | 5.9519 | 198.2174
| 28.5599 | 0.22559 | 59.6 | 40076.7207 | 6.0281 | 198.9282
| 28.8515 | 0.22795 | 59.8 | 40276.7182 | 5.9954 | 198.2282
| 29.2282 | 0.23034 | 60 | 40632.5731 | 5.9287 | 197.755
| 29.351 | 0.23278 | 60.2 | 41292.3714 | 5.9409 | 200.5702
| 28.8903 | 0.23529 | 60.4 | 42262.7321 | 6.1493 | 209.1716
| 28.8587 | 0.23774 | 60.6 | 42907.9908 | 6.2176 | 213.1052
| 28.7435 | 0.24026 | 60.8 | 43067.8208 | 6.3367 | 215.1538
| 29.5809 | 0.24277 | 61 | 43165.6228 | 6.1109 | 209.7677
| 29.732 | 0.24532 | 61.2 | 42942.335 | 6.1455 | 207.8632
| 29.6029 | 0.24793 | 61.4 | 42429.0408 | 6.2922 | 206.4924
| 30.1215 | 0.25049 | 61.6 | 42088.2206 | 6.2003 | 201.4807
| 30.4325 | 0.2531 | 61.8 | 42175.1445 | 6.1688 | 200.1261
| 30.7621 | 0.25573 | 62 | 42218.3665 | 6.1338 | 198.4654
| 30.8656 | 0.25841 | 62.2 | 42376.221 | 6.1731 | 198.8695
| 31.0765 | 0.26112 | 62.4 | 42676.0217 | 6.1708 | 199.2614
| 31.2593 | 0.26385 | 62.6 | 42979.1632 | 6.1784 | 199.8521
| 31.2899 | 0.26663 | 62.8 | 43060.6415 | 6.2465 | 200.3626
| 31.4927 | 0.26943 | 63 | 43335.3545 | 6.249 | 200.6842
| 31.7278 | 0.27225 | 63.2 | 43375.0548 | 6.2496 | 199.6695
| 31.9044 | 0.27508 | 63.4 | 43113.4535 | 6.2809 | 197.609
| 31.7894 | 0.27799 | 63.6 | 42766.2965 | 6.4181 | 197.0113
| 31.7985 | 0.28089 | 63.8 | 42461.8959 | 6.5122 | 195.8328
| 31.9135 | 0.28384 | 64 | 42125.617 | 6.5725 | 193.8506
| 32.2811 | 0.28677 | 64.2 | 42104.4185 | 6.5291 | 191.8042
| 32.5527 | 0.28978 | 64.4 | 42446.3683 | 6.5064 | 192.0624
| 33.1517 | 0.29275 | 64.6 | 42747.4894 | 6.3739 | 190.1805
| 33.1983 | 0.29583 | 64.8 | 42910.348 | 6.4368 | 190.965
| 33.2312 | 0.29891 | 65 | 42912.2801 | 6.5109 | 191.0973
| 33.6022 | 0.30203 | 65.2 | 42714.7559 | 6.4794 | 188.3566
| 33.9628 | 0.30514 | 65.4 | 42511.946 | 6.4521 | 185.7112
| 34.2838 | 0.30832 | 65.6 | 42617.8778 | 6.4272 | 184.7008
| 34.3828 | 0.31152 | 65.8 | 43011.5121 | 6.4632 | 186.1925
| 34.8303 | 0.31475 | 66 | 44122.3543 | 6.3583 | 188.883
| 34.6251 | 0.31809 | 66.2 | 45109.4274 | 6.4722 | 194.7234
| 34.9843 | 0.32138 | 66.4 | 46349.0669 | 6.395 | 198.4517
| 34.7846 | 0.32472 | 66.6 | 47410.7703 | 6.5053 | 204.7106
| 35.1389 | 0.32808 | 66.8 | 48090.0091 | 6.4519 | 205.9307
| 35.4187 | 0.33147 | 67 | 48373.9775 | 6.437 | 205.8286
| 35.9205 | 0.33491 | 67.2 | 48715.4716 | 6.3527 | 204.6708
| 35.257 | 0.33847 | 67.4 | 49064.7886 | 6.6363 | 210.5691
| 35.4388 | 0.34193 | 67.6 | 49287.0544 | 6.6543 | 210.7685
| 35.7277 | 0.34547 | 67.8 | 49649.8704 | 6.6344 | 210.9413
| 35.7633 | 0.34907 | 68 | 50198.8642 | 6.6908 | 213.5082
| 36.0536 | 0.35267 | 68.2 | 50383.132 | 6.677 | 212.8656
| 36.076 | 0.35636 | 68.4 | 50553.3224 | 6.7515 | 213.8222
| 36.0479 | 0.36005 | 68.6 | 50448.2822 | 6.8523 | 213.8692
| 36.9274 | 0.36373 | 68.8 | 50252.5567 | 6.6622 | 208.0267
| 37.2378 | 0.36748 | 69 | 49897.8206 | 6.6632 | 205.0225
| 37.8942 | 0.37127 | 69.2 | 49869.7377 | 6.548 | 201.5223
| 38.2792 | 0.37511 | 69.4 | 50012.9869 | 6.5123 | 200.3227
| 38.3612 | 0.37897 | 69.6 | 50474.0124 | 6.5566 | 202.1093
| 38.3896 | 0.3829 | 69.8 | 50955.5672 | 6.6174 | 204.2827
| 38.8102 | 0.38685 | 70 | 51881.3917 | 6.5469 | 206.128
| 38.7217 | 0.39085 | 70.2 | 52230.8415 | 6.6469 | 208.402
| 38.5159 | 0.39492 | 70.4 | 52331.9643 | 6.7934 | 210.328
| 38.7773 | 0.39898 | 70.6 | 52252.1345 | 6.8031 | 208.8356
| 39.0504 | 0.4031 | 70.8 | 51969.0594 | 6.8171 | 206.4605
| 39.216 | 0.40728 | 71 | 51446.4438 | 6.8739 | 203.7294
| 39.871 | 0.41143 | 71.2 | 50988.4927 | 6.7787 | 198.6929
| 39.9457 | 0.41572 | 71.4 | 50848.394 | 6.8509 | 198.0702
| 40.2783 | 0.41996 | 71.6 | 50975.3312 | 6.8341 | 197.1767
| 40.4648 | 0.42429 | 71.8 | 51459.3486 | 6.85 | 198.4652
| 40.2393 | 0.42869 | 72 | 52045.5228 | 6.9879 | 202.3193
| 40.3778 | 0.43316 | 72.2 | 53050.182 | 7.0013 | 205.956
| 40.7461 | 0.4376 | 72.4 | 53566.815 | 6.9616 | 206.386
| 41.4673 | 0.44205 | 72.6 | 53638.2487 | 6.8335 | 203.2
| 41.3472 | 0.44659 | 72.8 | 53441.151 | 6.965 | 203.3781
| 41.3301 | 0.45125 | 73 | 53320.7952 | 7.0669 | 203.3346
| 41.6684 | 0.45588 | 73.2 | 52845.2641 | 7.0739 | 200.0681
| 41.5847 | 0.46057 | 73.4 | 52710.731 | 7.1978 | 200.3118
| 41.9495 | 0.46528 | 73.6 | 52804.5854 | 7.176 | 199.162
| 42.4393 | 0.47005 | 73.8 | 52851.5802 | 7.1194 | 197.2351
| 42.2454 | 0.47493 | 74 | 52723.4629 | 7.2788 | 198.053
| 42.0777 | 0.47981 | 74.2 | 52892.1072 | 7.4212 | 199.894
| 42.5452 | 0.48473 | 74.4 | 53216.7786 | 7.3588 | 199.1332
| 42.6609 | 0.48971 | 74.6 | 53833.2347 | 7.3955 | 201.2555
| 42.3981 | 0.49481 | 74.8 | 54806.2174 | 7.5394 | 206.7099
| 43.0557 | 0.49983 | 75 | 56108.2913 | 7.3812 | 208.659
| 43.4773 | 0.50497 | 75.2 | 56980.6967 | 7.318 | 210.1713
| 43.4086 | 0.51017 | 75.4 | 57693.5769 | 7.4099 | 213.6246
| 43.7075 | 0.51538 | 75.6 | 57595.4803 | 7.4183 | 212.0338
| 43.9617 | 0.52068 | 75.8 | 57308.6174 | 7.4485 | 209.9842
| 43.9034 | 0.52603 | 76 | 57172.9798 | 7.5696 | 210.1312
| 44.0413 | 0.53146 | 76.2 | 57217.8425 | 7.6253 | 209.9574
| 44.8914 | 0.53684 | 76.4 | 57632.6754 | 7.4482 | 207.5643
| 44.8917 | 0.54234 | 76.6 | 58976.5297 | 7.4976 | 212.9341
| 45.402 | 0.54789 | 76.8 | 60591.1221 | 7.3889 | 216.7186
| 45.6148 | 0.5535 | 77 | 61481.0966 | 7.3937 | 219.3064
| 45.7127 | 0.5592 | 77.2 | 62382.8348 | 7.4329 | 222.5395
| 46.0915 | 0.56491 | 77.4 | 62849.5275 | 7.4043 | 222.6591
| 46.039 | 0.57069 | 77.6 | 62517.4723 | 7.5259 | 222.0552
| 46.2369 | 0.57654 | 77.8 | 61843.5142 | 7.5876 | 218.8891
| 47.0128 | 0.5824 | 78 | 61432.5873 | 7.4729 | 213.8369
| 46.8316 | 0.5884 | 78.2 | 60860.9631 | 7.6438 | 213.0229
| 47.3991 | 0.59443 | 78.4 | 60295.0882 | 7.5974 | 208.5933
| 47.1791 | 0.60052 | 78.6 | 60269.117 | 7.7637 | 209.9238
| 47.7009 | 0.60665 | 78.8 | 60439.0332 | 7.7042 | 208.3899
| 47.9912 | 0.61285 | 79 | 61007.3877 | 7.6995 | 209.3853
| 48.3681 | 0.61908 | 79.2 | 61830.3586 | 7.661 | 210.8595
| 48.635 | 0.62541 | 79.4 | 62822.1378 | 7.6502 | 213.4437
| 48.4057 | 0.6318 | 79.6 | 63741.7825 | 7.7854 | 218.1852
| 48.3238 | 0.63831 | 79.8 | 64441.9596 | 7.8882 | 221.4751
| 49.5619 | 0.64474 | 80 | 65190.8738 | 7.6081 | 218.4026
| 49.8839 | 0.65136 | 80.2 | 65354.6972 | 7.6126 | 217.7948
| 49.9685 | 0.65801 | 80.4 | 65449.0045 | 7.6849 | 218.0826
| 50.3059 | 0.66472 | 80.6 | 65196.4487 | 7.6987 | 215.9736
| 51.0509 | 0.67143 | 80.8 | 64842.7249 | 7.6038 | 211.6807
| 51.088 | 0.67832 | 81 | 64159.4586 | 7.7165 | 209.5692
| 51.2201 | 0.68529 | 81.2 | 64158.9311 | 7.7818 | 209.3401
| 51.4251 | 0.69227 | 81.4 | 64326.7415 | 7.8206 | 209.349
| 52.1183 | 0.69928 | 81.6 | 64635.2527 | 7.7201 | 207.6686
| 52.0704 | 0.70645 | 81.8 | 65074.6668 | 7.82 | 209.6984
| 52.2822 | 0.71365 | 82 | 65801.066 | 7.8391 | 211.5324
| 52.9404 | 0.72095 | 82.2 | 66516.246 | 7.7384 | 211.3448
| 52.8886 | 0.72832 | 82.4 | 67263.816 | 7.8295 | 214.4033
| 53.225 | 0.7357 | 82.6 | 68746.6832 | 7.7921 | 218.1571
| 53.6679 | 0.7432 | 82.8 | 70976.1298 | 7.7077 | 223.8896
| 53.8211 | 0.75077 | 83 | 72334.889 | 7.728 | 228.069
| 54.2552 | 0.75844 | 83.2 | 73498.6198 | 7.6821 | 230.2778
| 54.4881 | 0.76616 | 83.4 | 74540.9519 | 7.6923 | 233.0187
| 54.8174 | 0.77394 | 83.6 | 74560.7779 | 7.7053 | 231.898
| 54.9264 | 0.78182 | 83.8 | 74129.5557 | 7.7878 | 230.3354
| 55.0756 | 0.78981 | 84 | 74208.2094 | 7.8475 | 230.2762
| 55.4589 | 0.79788 | 84.2 | 74467.0193 | 7.8418 | 229.7248
| 55.684 | 0.80597 | 84.4 | 74468.9382 | 7.8839 | 229.07
| 55.8874 | 0.81417 | 84.6 | 74855.3938 | 7.9217 | 229.77
| 56.3375 | 0.82245 | 84.8 | 75268.1871 | 7.8953 | 229.4265
| 56.4803 | 0.83084 | 85 | 75254.9826 | 7.9609 | 229.1152
| 57.0917 | 0.83929 | 85.2 | 74783.4215 | 7.9194 | 225.2543
| 57.3319 | 0.84785 | 85.4 | 74438.5523 | 7.9707 | 223.4906
| 57.7263 | 0.85643 | 85.6 | 73570.9282 | 7.9983 | 219.4557
| 57.859 | 0.86516 | 85.8 | 72282.66 | 8.1092 | 215.2927
| 58.3429 | 0.87395 | 86 | 71582.0215 | 8.1123 | 211.5394
| 58.4172 | 0.88289 | 86.2 | 71306.1321 | 8.2098 | 210.7824
| 58.9579 | 0.89185 | 86.4 | 71073.0499 | 8.1842 | 208.2951
| 60.0467 | 0.90081 | 86.6 | 71438.685 | 7.9999 | 205.5057
| 60.3498 | 0.91 | 86.8 | 72410.1616 | 7.998 | 207.5618
| 60.4619 | 0.91927 | 87 | 72867.5561 | 8.0605 | 208.8415
| 60.8126 | 0.92862 | 87.2 | 73214.0443 | 8.0676 | 208.8722
| 61.1503 | 0.93805 | 87.4 | 74110.8077 | 8.0607 | 210.5585
| 61.4439 | 0.94754 | 87.6 | 74823.123 | 8.0709 | 211.8695
| 61.5679 | 0.95721 | 87.8 | 75052.3587 | 8.1392 | 212.4309
| 61.8634 | 0.96695 | 88 | 75976.9183 | 8.1437 | 214.3479
| 62.1488 | 0.97678 | 88.2 | 77319.3326 | 8.1387 | 217.5145
| 62.4203 | 0.98673 | 88.4 | 78138.5208 | 8.1541 | 219.2072
| 63.0223 | 0.99667 | 88.6 | 78631.639 | 8.0984 | 218.6387
| 63.5076 | 1.0068 | 88.8 | 79446.3389 | 8.0636 | 219.4629
| 63.9694 | 1.017 | 89 | 80071.4094 | 8.0412 | 219.8314
| 64.0493 | 1.0273 | 89.2 | 79806.3756 | 8.1344 | 219.1401
| 64.2359 | 1.0378 | 89.4 | 79928.3232 | 8.1924 | 219.1448
| 64.5389 | 1.0483 | 89.6 | 80377.036 | 8.2132 | 219.6292
| 64.6002 | 1.059 | 89.8 | 80143.0094 | 8.313 | 219.1139
| 65.2118 | 1.0697 | 90 | 79743.6313 | 8.2858 | 216.0435
| 65.4398 | 1.0806 | 90.2 | 79627.1977 | 8.3435 | 215.2476
| 65.8137 | 1.0916 | 90.4 | 79328.3723 | 8.3722 | 213.4143
| 66.1657 | 1.1026 | 90.6 | 78890.5612 | 8.4109 | 211.3038
| 66.3873 | 1.1138 | 90.8 | 79067.0772 | 8.4625 | 211.3668
| 67.1935 | 1.1251 | 91 | 79237.5149 | 8.3745 | 209.3169
| 67.6879 | 1.1365 | 91.2 | 79434.1013 | 8.3614 | 208.4783
| 68.0663 | 1.1481 | 91.4 | 80365.9455 | 8.3537 | 210.0193
| 68.0486 | 1.1597 | 91.6 | 81640.528 | 8.428 | 213.8787
| 68.2285 | 1.1715 | 91.8 | 83109.8562 | 8.4522 | 217.5745
| 68.9921 | 1.1833 | 92 | 85147.2093 | 8.3254 | 220.6573
| 69.0725 | 1.1954 | 92.2 | 86461.1012 | 8.3791 | 224.2932
| 69.6567 | 1.2075 | 92.4 | 87800.4108 | 8.3179 | 226.1193
| 70.0541 | 1.2197 | 92.6 | 88304.4488 | 8.322 | 226.3822
| 70.3403 | 1.2321 | 92.8 | 87847.4608 | 8.3783 | 224.4936
| 70.7003 | 1.2446 | 93 | 86911.9523 | 8.4316 | 221.0936
| 71.2728 | 1.2572 | 93.2 | 86414.5204 | 8.4263 | 218.14
| 71.2648 | 1.27 | 93.4 | 85709.7881 | 8.5596 | 216.7245
| 71.4983 | 1.2828 | 93.6 | 85414.38 | 8.6268 | 215.5347
| 72.0799 | 1.2958 | 93.8 | 86482.4728 | 8.5743 | 216.664
| 72.2895 | 1.3089 | 94 | 88501.7892 | 8.5805 | 221.5394
| 72.7757 | 1.3222 | 94.2 | 90894.3003 | 8.5165 | 226.4061
| 73.4317 | 1.3356 | 94.4 | 92458.3908 | 8.4408 | 228.4965
| 73.4349 | 1.3491 | 94.6 | 94357.8193 | 8.5008 | 233.8215
| 74.0047 | 1.3628 | 94.8 | 94963.846 | 8.4706 | 233.7005
| 74.5995 | 1.3766 | 95 | 93955.061 | 8.4759 | 229.3435
| 74.8755 | 1.3906 | 95.2 | 93006.7962 | 8.551 | 226.3467
| 75.645 | 1.4046 | 95.4 | 92206.4568 | 8.5156 | 222.0616
| 75.928 | 1.4188 | 95.6 | 91583.018 | 8.5823 | 219.943
| 77.0146 | 1.4332 | 95.8 | 91494.9269 | 8.4631 | 216.515
| 77.397 | 1.4477 | 96 | 92247.2406 | 8.4724 | 217.4858
| 77.9385 | 1.4624 | 96.2 | 92715.7118 | 8.4567 | 217.2482
| 78.3688 | 1.4771 | 96.4 | 93194.933 | 8.464 | 217.398
| 78.3283 | 1.4921 | 96.6 | 93747.7603 | 8.5688 | 219.2522
| 78.8467 | 1.5072 | 96.8 | 94151.0028 | 8.5611 | 218.9311
| 79.6418 | 1.5225 | 97 | 94333.2867 | 8.5022 | 217.2045
| 80.2019 | 1.5379 | 97.2 | 95124.8682 | 8.477 | 217.6889
| 80.7453 | 1.5535 | 97.4 | 96279.7628 | 8.4474 | 219.0801
| 81.0244 | 1.5691 | 97.6 | 97463.4743 | 8.4707 | 221.3678
| 81.0233 | 1.5851 | 97.8 | 99108.3725 | 8.5408 | 225.6563
| 81.7855 | 1.6011 | 98 | 100717.4345 | 8.4585 | 227.3756
| 82.2129 | 1.6174 | 98.2 | 102128.6756 | 8.4502 | 229.7075
| 82.541 | 1.6337 | 98.4 | 102340.8926 | 8.4894 | 229.5272
| 82.9816 | 1.6502 | 98.6 | 102253.9439 | 8.5136 | 228.285
| 83.8641 | 1.6669 | 98.8 | 101449.4946 | 8.4686 | 224.0006
| 84.2459 | 1.6838 | 99 | 99844.3109 | 8.5433 | 219.5361
| 84.6667 | 1.7008 | 99.2 | 97978.133 | 8.62 | 214.4419
| 85.369 | 1.7181 | 99.4 | 96750.8844 | 8.627 | 210.0396
| 85.8822 | 1.7354 | 99.6 | 95583.357 | 8.671 | 206.3932
| 86.1471 | 1.753 | 99.8 | 94929.3901 | 8.7528 | 204.6152
| 86.2501 | 1.7708 | 100 | 95216.7376 | 8.8405 | 205.3428
| 87.0601 | 1.7887 | 100.2 | 95902.8935 | 8.7751 | 204.9586
| 87.407 | 1.8068 | 100.4 | 97537.9502 | 8.776 | 207.9053
| 87.5455 | 1.825 | 100.6 | 99672.8095 | 8.8054 | 212.5261
| 88.2899 | 1.8435 | 100.8 | 102070.5414 | 8.7116 | 215.9828
| 88.7491 | 1.8621 | 101 | 104040.7364 | 8.6873 | 219.3215
| 89.0345 | 1.8811 | 101.2 | 106112.8321 | 8.6962 | 223.393
| 89.6136 | 1.9001 | 101.4 | 107493.1825 | 8.6667 | 225.0781
| 90.4197 | 1.9192 | 101.6 | 108427.1317 | 8.6054 | 225.1074
| 91.2216 | 1.9386 | 101.8 | 109584.2556 | 8.5426 | 225.6347
| 91.536 | 1.9583 | 102 | 110274.0034 | 8.5809 | 226.5869
| 92.0485 | 1.9781 | 102.2 | 112225.9098 | 8.5558 | 229.6582
| 92.6307 | 1.9981 | 102.4 | 113536.3514 | 8.5332 | 231.1353
| 92.9225 | 2.0183 | 102.6 | 114388.4212 | 8.5726 | 232.4855
| 93.0066 | 2.0388 | 102.8 | 114490.7601 | 8.6668 | 232.8549
| 93.8983 | 2.0593 | 103 | 114688.3206 | 8.6127 | 231.0332
| 94.5829 | 2.0802 | 103.2 | 113786.5101 | 8.6205 | 227.5463
| 95.0413 | 2.1012 | 103.4 | 112705.8813 | 8.6743 | 224.3925
| 95.7556 | 2.1224 | 103.6 | 112733.1712 | 8.6582 | 222.845
| 96.3394 | 2.1439 | 103.8 | 113442.8856 | 8.6514 | 223.0742
| 97.1491 | 2.1655 | 104 | 114175.7612 | 8.6051 | 222.7303
| 97.963 | 2.1875 | 104.2 | 115077.4189 | 8.556 | 222.7232
| 98.1817 | 2.2096 | 104.4 | 116017.0801 | 8.6097 | 224.4108
| 98.8608 | 2.2319 | 104.6 | 115860.3474 | 8.607 | 222.6441
| 99.4983 | 2.2544 | 104.8 | 115396.3213 | 8.6196 | 220.4106
| 99.5818 | 2.2773 | 105 | 114591.7549 | 8.7362 | 218.996
| 100.3393 | 2.3004 | 105.2 | 113515.7439 | 8.744 | 215.3143
| 100.9227 | 2.3236 | 105.4 | 112888.6896 | 8.7722 | 213.0053
| 101.5126 | 2.347 | 105.6 | 112668.636 | 8.7907 | 211.4928
| 101.768 | 2.3708 | 105.8 | 112698.8686 | 8.8621 | 211.3079
| 102.4415 | 2.3948 | 106 | 113440.7228 | 8.8443 | 211.4395
| 102.8457 | 2.419 | 106.2 | 115278.062 | 8.8474 | 214.3136
| 103.3178 | 2.4435 | 106.4 | 116618.2493 | 8.8518 | 216.0698
| 103.7505 | 2.4681 | 106.6 | 118215.2749 | 8.8569 | 218.4037
| 104.2493 | 2.4931 | 106.8 | 119504.7193 | 8.8596 | 219.9835
| 105.3337 | 2.5183 | 107 | 120225.4341 | 8.7772 | 219.0022
| 106.3617 | 2.5438 | 107.2 | 120868.6097 | 8.7082 | 218.0397
| 106.6825 | 2.5696 | 107.4 | 122154.6328 | 8.7426 | 220.0296
| 106.7456 | 2.5955 | 107.6 | 123200.388 | 8.8241 | 222.2149
| 106.9538 | 2.6218 | 107.8 | 124702.9899 | 8.8738 | 224.8974
| 107.6204 | 2.6483 | 108 | 126549.2881 | 8.8413 | 227.0504
| 108.23 | 2.6752 | 108.2 | 127076.3649 | 8.8461 | 226.8822
| 109.1011 | 2.702 | 108.4 | 127276.8447 | 8.815 | 225.4543
| 109.6418 | 2.7294 | 108.6 | 127743.991 | 8.8333 | 225.3626
| 110.633 | 2.757 | 108.8 | 128127.7553 | 8.7817 | 224.0087
| 111.6679 | 2.7849 | 109 | 128520.3974 | 8.7247 | 222.5924
| 112.0159 | 2.813 | 109.2 | 129658.5416 | 8.7615 | 224.1892
| 112.6698 | 2.8415 | 109.4 | 129858.0498 | 8.7695 | 223.3625
| 113.3053 | 2.8702 | 109.6 | 129192.6878 | 8.7977 | 221.0584
| 113.8139 | 2.8992 | 109.8 | 127632.7994 | 8.8656 | 217.5195
| 114.2357 | 2.9286 | 110 | 125775.6035 | 8.9563 | 213.7177
| 115.1764 | 2.9582 | 110.2 | 123808.1217 | 8.97 | 208.6311
| 115.9722 | 2.9882 | 110.4 | 122812.4926 | 8.9867 | 205.6072
| 116.712 | 3.0183 | 110.6 | 122336.5412 | 9.0008 | 203.6207
| 117.6608 | 3.0488 | 110.8 | 122754.8365 | 8.9622 | 202.7074
| 118.0151 | 3.0797 | 111 | 124803.9597 | 8.9792 | 205.7488
| 118.1183 | 3.111 | 111.2 | 127246.245 | 9.0274 | 209.9903
| 119.0912 | 3.1424 | 111.4 | 131334.3764 | 8.9084 | 215.0956
| 120.1193 | 3.1741 | 111.6 | 135444.2356 | 8.7882 | 220.0932
| 120.3506 | 3.2062 | 111.8 | 138270.1831 | 8.8153 | 224.7228
| 121.1038 | 3.2387 | 112 | 139439.5323 | 8.7976 | 225.3734
| 121.6826 | 3.2715 | 112.2 | 138531.7205 | 8.8446 | 222.946
| 122.2913 | 3.3046 | 112.4 | 136719.8923 | 8.9056 | 218.9937
| 123.0692 | 3.3379 | 112.6 | 134931.0972 | 8.9432 | 214.7805
| 123.6474 | 3.3717 | 112.8 | 133586.9482 | 9.0036 | 211.7809
| 124.4518 | 3.4059 | 113 | 133942.1642 | 8.9961 | 211.0693
| 125.3817 | 3.4403 | 113.2 | 135574.8064 | 8.9445 | 212.1392
| 125.7934 | 3.4752 | 113.4 | 136900.6131 | 8.9758 | 213.7912
| 126.6506 | 3.5102 | 113.6 | 138070.3244 | 8.9457 | 214.2599
| 127.364 | 3.5457 | 113.8 | 139228.2414 | 8.9381 | 215.0078
| 127.8498 | 3.5817 | 114 | 141617.9967 | 8.9403 | 218.1694
| 128.4821 | 3.618 | 114.2 | 144398.2869 | 8.9156 | 221.6358
| 129.2405 | 3.6546 | 114.4 | 149120.6443 | 8.8415 | 227.9115
| 129.7863 | 3.6915 | 114.6 | 153142.6318 | 8.8133 | 233.5439
| 130.1504 | 3.7289 | 114.8 | 156579.0523 | 8.8225 | 238.6604
| 130.8778 | 3.7666 | 115 | 156995.8211 | 8.8302 | 238.0928
| 131.9912 | 3.8049 | 115.2 | 155885.3995 | 8.8106 | 234.253
| 132.8834 | 3.8434 | 115.4 | 153011.352 | 8.8509 | 228.2193
| 133.6629 | 3.8821 | 115.6 | 150824.0368 | 8.8974 | 223.6048
| 134.2901 | 3.9214 | 115.8 | 148691.9888 | 8.9667 | 219.4698
| 134.9428 | 3.9612 | 116 | 148617.5175 | 8.997 | 218.4471
| 135.4944 | 4.0014 | 116.2 | 149203.4906 | 9.0294 | 218.6298
| 136.0125 | 4.042 | 116.4 | 149488.5115 | 9.0727 | 218.4305
| 137.3841 | 4.0827 | 116.6 | 149837.5655 | 8.9983 | 216.6452
| 137.6843 | 4.1241 | 116.8 | 151183.107 | 9.0521 | 218.4526
| 138.5111 | 4.1659 | 117 | 151368.693 | 9.0566 | 217.5123
| 139.6481 | 4.2081 | 117.2 | 151235.4477 | 9.0261 | 215.5234
| 140.2823 | 4.2506 | 117.4 | 151905.2123 | 9.0484 | 215.6855
| 141.2425 | 4.2936 | 117.6 | 152439.2066 | 9.0304 | 215.0334
| 142.1579 | 4.3371 | 117.8 | 151900.9439 | 9.0392 | 212.9466
| 142.756 | 4.381 | 118 | 151853.2997 | 9.0813 | 212.1717
| 143.6139 | 4.4254 | 118.2 | 152224.398 | 9.0821 | 211.5198
| 144.4556 | 4.4703 | 118.4 | 152828.8035 | 9.0816 | 211.2353
| 145.6263 | 4.5153 | 118.6 | 154073.6846 | 9.0263 | 211.2488
| 146.1072 | 4.5611 | 118.8 | 156339.5712 | 9.0431 | 213.9321
| 146.86 | 4.6075 | 119 | 159010.3258 | 9.0195 | 216.6792
| 147.8889 | 4.654 | 119.2 | 161228.6488 | 8.9699 | 218.2742
| 148.592 | 4.7012 | 119.4 | 162194.2077 | 8.9838 | 218.7229
| 149.4347 | 4.7488 | 119.6 | 162821.2003 | 8.9862 | 218.4471
| 150.546 | 4.7969 | 119.8 | 161502.4343 | 8.9888 | 215.0378
| 151.5738 | 4.8456 | 120 | 160216.806 | 9.003 | 211.8868
| 152.5164 | 4.8948 | 120.2 | 159928.463 | 9.0114 | 210.2661
| 153.5147 | 4.9443 | 120.4 | 159967.1298 | 9.0075 | 209.006
| 153.8496 | 4.9944 | 120.6 | 160324.7102 | 9.0801 | 209.3079
| 154.7821 | 5.045 | 120.8 | 162214.3423 | 9.0525 | 210.6098
| 155.7007 | 5.0962 | 121 | 163779.0097 | 9.0337 | 211.5016
| 156.7598 | 5.1479 | 121.2 | 164562.096 | 9.0124 | 211.1309
| 157.6972 | 5.2 | 121.4 | 166254.1354 | 8.9908 | 212.1481
| 158.6836 | 5.2527 | 121.6 | 167952.9197 | 8.9646 | 213.0853
| 159.8847 | 5.3058 | 121.8 | 169312.6261 | 8.9198 | 213.2196
| 160.774 | 5.3598 | 122 | 171038.8724 | 8.907 | 214.3446
| 161.6493 | 5.4141 | 122.2 | 171499.0351 | 8.9163 | 213.8707
| 162.1056 | 5.4691 | 122.4 | 170745.9727 | 8.994 | 212.5582
| 162.6357 | 5.5244 | 122.6 | 170495.4207 | 9.0555 | 211.77
| 163.6792 | 5.5803 | 122.8 | 170278.7594 | 9.0578 | 210.2016
| 164.4273 | 5.6371 | 123 | 170044.9128 | 9.096 | 209.1101
| 165.014 | 5.6942 | 123.2 | 172271.5287 | 9.1113 | 211.3359
| 165.8033 | 5.752 | 123.4 | 175340.7893 | 9.0907 | 214.2779
| 166.3424 | 5.8101 | 123.6 | 176809.3754 | 9.1253 | 215.629
| 167.3587 | 5.8693 | 123.8 | 177412.4311 | 9.1206 | 215.1289
| 168.2618 | 5.9288 | 124 | 176779.0486 | 9.1486 | 213.2997
| 169.4109 | 5.9892 | 124.2 | 174292.9658 | 9.181 | 208.8682
| 170.3922 | 6.0498 | 124.4 | 171514.464 | 9.2396 | 204.4308
| 171.4991 | 6.1111 | 124.6 | 168255.6929 | 9.2962 | 199.33
| 172.2102 | 6.173 | 124.8 | 166057.3004 | 9.3822 | 196.1337
| 173.824 | 6.236 | 125 | 165958.5467 | 9.3258 | 194.123
| 174.4599 | 6.2992 | 125.2 | 166870.8003 | 9.3622 | 194.6728
| 175.5753 | 6.3634 | 125.4 | 169615.3296 | 9.3102 | 196.6385
| 176.7252 | 6.4274 | 125.6 | 174690.8605 | 9.2137 | 201.202
| 178.3885 | 6.493 | 125.8 | 180068.4683 | 9.0651 | 205.3587
| 179.1611 | 6.5587 | 126 | 183584.8003 | 9.047 | 208.6587
| 180.4351 | 6.6259 | 126.2 | 187228.0608 | 8.9775 | 211.3591
| 181.0255 | 6.6931 | 126.4 | 188718.1648 | 9.0124 | 212.5889
| 181.9362 | 6.7611 | 126.6 | 188229.1722 | 9.0439 | 211.0833
| 182.8828 | 6.8298 | 126.8 | 188957.9888 | 9.0538 | 210.9222
| 184.0869 | 6.8994 | 127 | 190439.4486 | 9.0269 | 211.2389
| 184.9442 | 6.9697 | 127.2 | 192327.2767 | 9.0306 | 212.5144
| 186.1259 | 7.0402 | 127.4 | 194045.9204 | 9.0036 | 213.1189
| 187.6221 | 7.1118 | 127.6 | 196465.8991 | 8.9366 | 214.0461
| 188.2631 | 7.1838 | 127.8 | 195783.6491 | 8.9997 | 212.7616
| 189.3968 | 7.2574 | 128 | 194218.4465 | 9.0283 | 209.8297
| 190.6933 | 7.3312 | 128.2 | 192616.0317 | 9.0414 | 206.6787
| 191.8189 | 7.4058 | 128.4 | 192505.9076 | 9.0508 | 205.4164
| 192.7488 | 7.4811 | 128.6 | 192925.918 | 9.0724 | 205.0015
| 193.7879 | 7.5566 | 128.8 | 196294.3407 | 9.0389 | 207.5808
| 194.8401 | 7.6341 | 129 | 199614.7926 | 9.0087 | 210.0862
| 196.166 | 7.7116 | 129.2 | 204691.3568 | 8.9289 | 214.0717
| 197.0687 | 7.7903 | 129.4 | 207698.1011 | 8.9209 | 216.424
| 198.1284 | 7.8694 | 129.6 | 209740.2916 | 8.9109 | 217.5169
| 199.1293 | 7.9489 | 129.8 | 211332.9296 | 8.9124 | 218.2062
| 200.5759 | 8.0305 | 130 | 212431.0144 | 8.8806 | 217.7558
| 200.8433 | 8.1123 | 130.2 | 214309.272 | 8.9494 | 219.7655
| 201.8526 | 8.1948 | 130.4 | 216141.0671 | 8.9495 | 220.6872
| 202.8813 | 8.2784 | 130.6 | 219987.1239 | 8.9245 | 223.6963
| 203.7412 | 8.3624 | 130.8 | 223854.3493 | 8.9159 | 226.9567
| 205.0125 | 8.4477 | 131 | 226370.5782 | 8.887 | 228.1985
| 206.3413 | 8.534 | 131.2 | 226469.2054 | 8.8814 | 226.8221
| 207.2304 | 8.6204 | 131.4 | 225513.3996 | 8.9272 | 224.9841
| 208.5312 | 8.7083 | 131.6 | 222264.8877 | 8.9648 | 220.2611
| 209.8925 | 8.7972 | 131.8 | 218837.6733 | 9.0016 | 215.3734
| 211.2702 | 8.8861 | 132 | 216756.1835 | 9.0212 | 211.8986
| 212.7419 | 8.9776 | 132.2 | 214972.4026 | 9.0321 | 208.6699
| 213.9874 | 9.0692 | 132.4 | 213141.7451 | 9.0646 | 205.7318
| 214.3606 | 9.1604 | 132.6 | 212176.9722 | 9.1644 | 204.7333
| 215.8274 | 9.2547 | 132.8 | 211705.6437 | 9.1613 | 202.9016
| 217.0438 | 9.3492 | 133 | 211861.4577 | 9.1718 | 201.9913
| 218.6209 | 9.4436 | 133.2 | 213839.5858 | 9.1235 | 202.3847
| 219.9175 | 9.541 | 133.4 | 217654.5065 | 9.0794 | 204.8496
| 221.4298 | 9.638 | 133.6 | 222460.8751 | 9.0043 | 207.9726
| 222.1175 | 9.7356 | 133.8 | 225498.2095 | 9.0254 | 210.4072
| 223.5735 | 9.8356 | 134 | 227092.0091 | 9.0004 | 210.5454
| 224.7201 | 9.9364 | 134.2 | 227009.3565 | 9.0232 | 209.4873
| 226.2324 | 10.0371 | 134.4 | 223762.072 | 9.0543 | 205.0818
| 227.3857 | 10.1393 | 134.6 | 219731.6348 | 9.1303 | 200.4648
| 228.7314 | 10.2436 | 134.8 | 219382.3242 | 9.1429 | 199.0329
| 229.5155 | 10.3478 | 135 | 219388.9211 | 9.1987 | 198.561
| 231.4176 | 10.4535 | 135.2 | 221278.9846 | 9.1328 | 198.5391
| 233.0538 | 10.5614 | 135.4 | 224397.9334 | 9.0764 | 199.9066
| 234.4974 | 10.6688 | 135.6 | 228394.3596 | 9.0251 | 202.2476
| 236.0244 | 10.7767 | 135.8 | 229698.2236 | 9.0023 | 202.1014
| 237.2082 | 10.8878 | 136 | 233043.4186 | 8.9854 | 204.1374
| 238.4759 | 10.9997 | 136.2 | 235618.0698 | 8.9719 | 205.3924
| 239.6606 | 11.1117 | 136.4 | 240304.7627 | 8.9402 | 208.5829
| 241.1911 | 11.2239 | 136.6 | 245009.4735 | 8.8822 | 211.3854
| 243.3878 | 11.3401 | 136.8 | 248434.5703 | 8.7918 | 212.307
| 244.4624 | 11.4564 | 137 | 248835.6344 | 8.8213 | 211.8446
| 246.1999 | 11.5726 | 137.2 | 247600.9759 | 8.8166 | 209.2424
| 247.8107 | 11.6915 | 137.4 | 245455.3817 | 8.8345 | 206.0553
| 249.3063 | 11.8118 | 137.6 | 243266.8066 | 8.8634 | 203.0118
| 250.8312 | 11.9327 | 137.8 | 241496.7189 | 8.8861 | 200.3361
| 252.291 | 12.0536 | 138 | 242268.5232 | 8.8836 | 199.8619
| 253.6336 | 12.1785 | 138.2 | 243309.8256 | 8.8901 | 199.7438
| 254.8371 | 12.3044 | 138.4 | 242699.5095 | 8.9271 | 198.4204
| 256.2835 | 12.4298 | 138.6 | 242449.4394 | 8.9402 | 197.1586
| 257.5462 | 12.5558 | 138.8 | 243344.9518 | 8.9536 | 197.0155
| 259.0686 | 12.6848 | 139 | 244293.4588 | 8.9489 | 196.6682
| 260.7349 | 12.8163 | 139.2 | 245886.7783 | 8.9275 | 196.7028
| 262.5883 | 12.9477 | 139.4 | 250284.3723 | 8.8596 | 198.7751
| 264.2241 | 13.0784 | 139.6 | 254293.2159 | 8.8129 | 200.7317
| 265.6413 | 13.2133 | 139.8 | 256566.527 | 8.8049 | 201.5272
| 267.2799 | 13.3507 | 140 | 257598.2459 | 8.7961 | 201.1295
| 268.6388 | 13.4881 | 140.2 | 257827.2952 | 8.8155 | 200.3791
| 270.0921 | 13.6251 | 140.4 | 257372.1601 | 8.8345 | 199.0139
| 271.8228 | 13.7634 | 140.6 | 255360.6284 | 8.8519 | 196.2144
| 273.3408 | 13.9074 | 140.8 | 254852.0844 | 8.8723 | 194.8103
| 274.1763 | 14.0514 | 141 | 256016.9895 | 8.9214 | 195.3124
| 275.7548 | 14.1953 | 141.2 | 260293.1352 | 8.8821 | 197.4741
| 277.1956 | 14.3393 | 141.4 | 265455.3299 | 8.8438 | 200.4188
| 278.6048 | 14.4867 | 141.6 | 273496.7758 | 8.7827 | 205.574
| 279.8878 | 14.6379 | 141.8 | 281438.9578 | 8.7377 | 210.7849
| 281.9098 | 14.789 | 142 | 290614.2572 | 8.6359 | 216.2073
| 283.7402 | 14.9401 | 142.2 | 293436.6113 | 8.6047 | 216.9322
| 285.007 | 15.0913 | 142.4 | 293073.3292 | 8.6372 | 215.7852
| 286.1932 | 15.248 | 142.6 | 290657.0134 | 8.6965 | 213.1942
| 288.0958 | 15.407 | 142.8 | 286899.2076 | 8.7231 | 208.9634
| 289.9108 | 15.5662 | 143 | 281327.6227 | 8.774 | 203.5687
| 291.9045 | 15.7252 | 143.2 | 279224.3559 | 8.7809 | 200.6262
| 293.2824 | 15.8843 | 143.4 | 278535.5669 | 8.814 | 199.2871
| 294.9903 | 16.0494 | 143.6 | 278967.6496 | 8.8181 | 198.4846
| 296.5044 | 16.2174 | 143.8 | 279279.514 | 8.8375 | 197.7797
| 298.5813 | 16.3854 | 144 | 280076.269 | 8.8148 | 196.9374
| 300.1402 | 16.5533 | 144.2 | 280695.8303 | 8.8269 | 196.4222
| 301.6522 | 16.7212 | 144.4 | 280066.5691 | 8.8541 | 195.0851
| 303.2909 | 16.8941 | 144.6 | 278096.0388 | 8.8903 | 192.7477
| 305.2006 | 17.0719 | 144.8 | 276527.9082 | 8.9082 | 190.506
| 307.0038 | 17.2498 | 145 | 276487.5968 | 8.9162 | 189.4109
| 308.5006 | 17.4276 | 145.2 | 275565.838 | 8.953 | 187.9825
| 310.122 | 17.6054 | 145.4 | 278121.2648 | 8.943 | 188.7824
| 311.4318 | 17.7825 | 145.6 | 281950.6446 | 8.9382 | 190.6672
| 313.6468 | 17.9712 | 145.8 | 286061.2086 | 8.8814 | 192.0278
| 315.4101 | 18.1601 | 146 | 289822.9205 | 8.8571 | 193.5037
| 316.9693 | 18.3491 | 146.2 | 293859.6599 | 8.8427 | 195.3121
| 318.8452 | 18.538 | 146.4 | 294491.6035 | 8.8418 | 194.6124
| 320.5575 | 18.7261 | 146.6 | 295973.5503 | 8.8414 | 194.6015
| 322.4946 | 18.915 | 146.8 | 297732.9436 | 8.8248 | 194.5938
| 323.9407 | 19.0966 | 147 | 300737.1463 | 8.8209 | 195.7613
| 325.6546 | 19.2899 | 147.2 | 303608.9256 | 8.809 | 196.6455
| 327.1899 | 19.4871 | 147.4 | 308102.4043 | 8.7948 | 198.7149
| 329.1599 | 19.6765 | 147.6 | 308546.3195 | 8.787 | 197.8086
| 330.8247 | 19.8776 | 147.8 | 309354.1129 | 8.8001 | 197.4037
| 332.4939 | 20.0786 | 148 | 309488.0462 | 8.8185 | 196.5707
| 334.6465 | 20.2796 | 148.2 | 308468.1529 | 8.8188 | 194.6511
| 336.4887 | 20.4807 | 148.4 | 307282.8836 | 8.8384 | 192.8894
| 338.442 | 20.6817 | 148.6 | 309882.3028 | 8.8157 | 193.4054
| 340.5208 | 20.8982 | 148.8 | 309978.943 | 8.8175 | 192.3092
| 342.6151 | 21.0992 | 149 | 308982.6515 | 8.8195 | 190.5217
| 344.8743 | 21.3156 | 149.2 | 309266.4535 | 8.8083 | 189.4398
| 346.6911 | 21.5322 | 149.4 | 310092.1676 | 8.8166 | 189.0112
| 348.4254 | 21.7487 | 149.6 | 310080.0287 | 8.8369 | 188.1441
| 350.2343 | 21.9652 | 149.8 | 313324.2665 | 8.8214 | 189.1648
| 352.4767 | 22.1662 | 150 | 318183.2039 | 8.759 | 190.8002
| 354.4129 | 22.3982 | 150.2 | 322284.7424 | 8.7372 | 192.2413
| 356.5048 | 22.6301 | 150.4 | 327848.0995 | 8.6945 | 194.4215
| 358.5522 | 22.8621 | 150.6 | 333055.9165 | 8.6581 | 196.4073
| 360.5734 | 23.0863 | 150.8 | 335123.512 | 8.6451 | 196.5377
| 362.9605 | 23.3183 | 151 | 335840.2964 | 8.6272 | 195.6305
| 365.3721 | 23.5579 | 151.2 | 338582.6635 | 8.5953 | 195.9009
| 367.4534 | 23.7899 | 151.4 | 338550.9081 | 8.5986 | 194.7886
| 369.8456 | 24.0218 | 151.6 | 338519.211 | 8.5856 | 193.4755
| 372.0576 | 24.2693 | 151.8 | 338682.559 | 8.5872 | 192.4353
| 374.2786 | 24.5167 | 152 | 339391.7626 | 8.5834 | 191.7072
| 376.948 | 24.7641 | 152.2 | 336060.3086 | 8.5896 | 188.444
| 378.7762 | 25.0115 | 152.4 | 332489.214 | 8.641 | 185.6492
| 381.3485 | 25.2589 | 152.6 | 328663.9083 | 8.6577 | 182.2886
| 383.5412 | 25.5064 | 152.8 | 326122.0339 | 8.6828 | 179.91
| 385.5363 | 25.7693 | 153 | 323949.3902 | 8.7217 | 177.9036
| 388.0324 | 26.0322 | 153.2 | 324884.1065 | 8.7061 | 177.2618
| 390.2613 | 26.2796 | 153.4 | 329978.8376 | 8.6586 | 178.9498
| 392.0468 | 26.5541 | 153.6 | 336278.7052 | 8.6353 | 181.5633
| 394.5832 | 26.8209 | 153.8 | 343252.0987 | 8.5673 | 184.0501
| 397.2147 | 27.0838 | 154 | 348247.5114 | 8.5111 | 185.4156
| 398.4164 | 27.192 | 154.08 | 348483.8135 | 1.7977e+308 | 1.7977e+308
| 399.41 | 27.2074 | 154.16 | 349304.9729 | 1.7977e+308 | 1.7977e+308
Hold Segment Type | 400.1196 | 27.2073 | 154.24 | 349683.2504 | 1.7977e+308 | 1.7977e+308
| 403.8622 | 27.207 | 157.4 | 359992.9419 | 1.7977e+308 | 1.7977e+308
| 404.4876 | 27.207 | 159.4 | 352900.484 | 1.7977e+308 | 1.7977e+308
| 405.0374 | 27.2069 | 161.4 | 346328.7106 | 1.7977e+308 | 1.7977e+308
| 405.6693 | 27.2069 | 163.4 | 355329.3558 | 1.7977e+308 | 1.7977e+308
| 405.9054 | 27.2069 | 164.32 | 339754.0988 | 1.7977e+308 | 1.7977e+308
| 405.6894 | 27.2069 | 164.4 | 339047.0497 | 1.7977e+308 | 1.7977e+308
| 405.6897 | 27.2069 | 164.48 | 338420.7997 | 1.7977e+308 | 1.7977e+308
| 405.6073 | 27.2069 | 164.56 | 1.7977e+308 | 1.7977e+308 | 1.7977e+308
| 405.676 | 27.2069 | 164.64 | 1.7977e+308 | 1.7977e+308 | 1.7977e+308
Unload From Peak Segment Type | 405.8491 | 27.2069 | 164.72 | 1.7977e+308 | 1.7977e+308 | 1.7977e+308
| 405.8809 | 27.2069 | 164.8 | 1.7977e+308 | 1.7977e+308 | 1.7977e+308
| 405.534 | 27.0522 | 165.2 | 1.7977e+308 | 1.7977e+308 | 1.7977e+308
| 405.5908 | 26.7798 | 165.4 | 1.7977e+308 | 1.7977e+308 | 1.7977e+308
| 404.3813 | 26.5106 | 165.6 | 1.7977e+308 | 1.7977e+308 | 1.7977e+308
| 403.4291 | 26.2399 | 165.8 | 1.7977e+308 | 1.7977e+308 | 1.7977e+308
| 402.7125 | 25.9691 | 166 | 1.7977e+308 | 1.7977e+308 | 1.7977e+308
| 401.5258 | 25.6907 | 166.2 | 1.7977e+308 | 1.7977e+308 | 1.7977e+308
| 401.0084 | 25.4276 | 166.4 | 1.7977e+308 | 1.7977e+308 | 1.7977e+308
| 400.1972 | 25.1492 | 166.6 | 1.7977e+308 | 1.7977e+308 | 1.7977e+308
| 399.5297 | 24.8784 | 166.8 | 1.7977e+308 | 1.7977e+308 | 1.7977e+308
| 398.973 | 24.6231 | 167 | 1.7977e+308 | 1.7977e+308 | 1.7977e+308
| 397.865 | 24.3292 | 167.2 | 1.7977e+308 | 1.7977e+308 | 1.7977e+308
| 397.0488 | 24.0662 | 167.4 | 1.7977e+308 | 1.7977e+308 | 1.7977e+308
| 396.1744 | 23.7877 | 167.6 | 1.7977e+308 | 1.7977e+308 | 1.7977e+308
| 395.0839 | 23.5208 | 167.8 | 1.7977e+308 | 1.7977e+308 | 1.7977e+308
| 394.5278 | 23.2462 | 168 | 1.7977e+308 | 1.7977e+308 | 1.7977e+308
| 393.8684 | 22.9677 | 168.2 | 1.7977e+308 | 1.7977e+308 | 1.7977e+308
| 393.0644 | 22.7047 | 168.4 | 1.7977e+308 | 1.7977e+308 | 1.7977e+308
| 392.1444 | 22.4262 | 168.6 | 1.7977e+308 | 1.7977e+308 | 1.7977e+308
| 391.2458 | 22.1632 | 168.8 | 1.7977e+308 | 1.7977e+308 | 1.7977e+308
| 390.8108 | 21.8847 | 169 | 1.7977e+308 | 1.7977e+308 | 1.7977e+308
| 389.9874 | 21.6217 | 169.2 | 1.7977e+308 | 1.7977e+308 | 1.7977e+308
| 388.8986 | 21.3432 | 169.4 | 1.7977e+308 | 1.7977e+308 | 1.7977e+308
| 387.7286 | 21.0725 | 169.6 | 1.7977e+308 | 1.7977e+308 | 1.7977e+308
| 387.1835 | 20.8017 | 169.8 | 1.7977e+308 | 1.7977e+308 | 1.7977e+308
| 386.3472 | 20.5232 | 170 | 1.7977e+308 | 1.7977e+308 | 1.7977e+308
| 385.4976 | 20.254 | 170.2 | 1.7977e+308 | 1.7977e+308 | 1.7977e+308
| 384.8075 | 19.9972 | 170.4 | 1.7977e+308 | 1.7977e+308 | 1.7977e+308
| 383.8626 | 19.711 | 170.6 | 1.7977e+308 | 1.7977e+308 | 1.7977e+308
| 383.0898 | 19.4402 | 170.8 | 1.7977e+308 | 1.7977e+308 | 1.7977e+308
| 382.2653 | 19.1617 | 171 | 1.7977e+308 | 1.7977e+308 | 1.7977e+308
| 381.3389 | 18.8987 | 171.2 | 1.7977e+308 | 1.7977e+308 | 1.7977e+308
| 380.4884 | 18.6203 | 171.4 | 1.7977e+308 | 1.7977e+308 | 1.7977e+308
| 379.5558 | 18.3573 | 171.6 | 1.7977e+308 | 1.7977e+308 | 1.7977e+308
| 378.6958 | 18.0788 | 171.8 | 1.7977e+308 | 1.7977e+308 | 1.7977e+308
| 377.7762 | 17.8003 | 172 | 1.7977e+308 | 1.7977e+308 | 1.7977e+308
| 377.0529 | 17.5373 | 172.2 | 1.7977e+308 | 1.7977e+308 | 1.7977e+308
| 376.3045 | 17.2588 | 172.4 | 1.7977e+308 | 1.7977e+308 | 1.7977e+308
| 374.973 | 16.9958 | 172.6 | 1.7977e+308 | 1.7977e+308 | 1.7977e+308
| 374.3226 | 16.7173 | 172.8 | 1.7977e+308 | 1.7977e+308 | 1.7977e+308
| 373.6445 | 16.4466 | 173 | 1.7977e+308 | 1.7977e+308 | 1.7977e+308
| 372.8578 | 16.1758 | 173.2 | 1.7977e+308 | 1.7977e+308 | 1.7977e+308
| 371.5269 | 15.8974 | 173.4 | 1.7977e+308 | 1.7977e+308 | 1.7977e+308
| 370.684 | 15.6344 | 173.6 | 1.7977e+308 | 1.7977e+308 | 1.7977e+308
| 370.4596 | 15.3558 | 173.8 | 1.7977e+308 | 1.7977e+308 | 1.7977e+308
| 369.3685 | 15.0928 | 174 | 1.7977e+308 | 1.7977e+308 | 1.7977e+308
| 368.4003 | 14.8144 | 174.2 | 1.7977e+308 | 1.7977e+308 | 1.7977e+308
| 367.6759 | 14.5397 | 174.4 | 1.7977e+308 | 1.7977e+308 | 1.7977e+308
| 366.6505 | 14.2729 | 174.6 | 1.7977e+308 | 1.7977e+308 | 1.7977e+308
| 365.7112 | 13.9944 | 174.8 | 1.7977e+308 | 1.7977e+308 | 1.7977e+308
| 364.7338 | 13.7314 | 175 | 1.7977e+308 | 1.7977e+308 | 1.7977e+308
| 363.5953 | 13.4529 | 175.2 | 1.7977e+308 | 1.7977e+308 | 1.7977e+308
| 362.5405 | 13.19 | 175.4 | 1.7977e+308 | 1.7977e+308 | 1.7977e+308
| 361.4676 | 12.9115 | 175.6 | 1.7977e+308 | 1.7977e+308 | 1.7977e+308
| 360.4625 | 12.6408 | 175.8 | 1.7977e+308 | 1.7977e+308 | 1.7977e+308
| 359.9432 | 12.37 | 176 | 1.7977e+308 | 1.7977e+308 | 1.7977e+308
| 359.0302 | 12.0915 | 176.2 | 1.7977e+308 | 1.7977e+308 | 1.7977e+308
| 357.684 | 11.8285 | 176.4 | 1.7977e+308 | 1.7977e+308 | 1.7977e+308
| 357.0032 | 11.55 | 176.6 | 1.7977e+308 | 1.7977e+308 | 1.7977e+308
| 355.9927 | 11.2832 | 176.8 | 1.7977e+308 | 1.7977e+308 | 1.7977e+308
| 355.3437 | 11.0085 | 177 | 1.7977e+308 | 1.7977e+308 | 1.7977e+308
| 354.247 | 10.7301 | 177.2 | 1.7977e+308 | 1.7977e+308 | 1.7977e+308
| 353.2081 | 10.4671 | 177.4 | 1.7977e+308 | 1.7977e+308 | 1.7977e+308
| 352.1464 | 10.1886 | 177.6 | 1.7977e+308 | 1.7977e+308 | 1.7977e+308
| 351.0874 | 9.9256 | 177.8 | 1.7977e+308 | 1.7977e+308 | 1.7977e+308
| 350.2884 | 9.6471 | 178 | 1.7977e+308 | 1.7977e+308 | 1.7977e+308
| 349.5682 | 9.3687 | 178.2 | 1.7977e+308 | 1.7977e+308 | 1.7977e+308
| 348.6686 | 9.1056 | 178.4 | 1.7977e+308 | 1.7977e+308 | 1.7977e+308
| 347.7278 | 8.8272 | 178.6 | 1.7977e+308 | 1.7977e+308 | 1.7977e+308
| 346.9971 | 8.5642 | 178.8 | 1.7977e+308 | 1.7977e+308 | 1.7977e+308
| 346.0364 | 8.2857 | 179 | 1.7977e+308 | 1.7977e+308 | 1.7977e+308
| 344.8853 | 8.0227 | 179.2 | 1.7977e+308 | 1.7977e+308 | 1.7977e+308
| 343.5484 | 7.7443 | 179.4 | 1.7977e+308 | 1.7977e+308 | 1.7977e+308
| 342.5678 | 7.4813 | 179.6 | 1.7977e+308 | 1.7977e+308 | 1.7977e+308
| 341.3249 | 7.2028 | 179.8 | 1.7977e+308 | 1.7977e+308 | 1.7977e+308
| 340.4783 | 6.9243 | 180 | 1.7977e+308 | 1.7977e+308 | 1.7977e+308
| 339.7666 | 6.6551 | 180.2 | 1.7977e+308 | 1.7977e+308 | 1.7977e+308
| 338.2912 | 6.3829 | 180.4 | 1.7977e+308 | 1.7977e+308 | 1.7977e+308
| 337.494 | 6.1082 | 180.6 | 1.7977e+308 | 1.7977e+308 | 1.7977e+308
| 336.1058 | 5.8414 | 180.8 | 1.7977e+308 | 1.7977e+308 | 1.7977e+308
| 335.3404 | 5.5629 | 181 | 1.7977e+308 | 1.7977e+308 | 1.7977e+308
| 334.1462 | 5.2999 | 181.2 | 1.7977e+308 | 1.7977e+308 | 1.7977e+308
| 333.0936 | 5.0215 | 181.4 | 1.7977e+308 | 1.7977e+308 | 1.7977e+308
| 331.9034 | 4.7585 | 181.6 | 1.7977e+308 | 1.7977e+308 | 1.7977e+308
| 330.8398 | 4.48 | 181.8 | 1.7977e+308 | 1.7977e+308 | 1.7977e+308
| 329.3176 | 4.2016 | 182 | 1.7977e+308 | 1.7977e+308 | 1.7977e+308
| 328.4321 | 3.9386 | 182.2 | 1.7977e+308 | 1.7977e+308 | 1.7977e+308
| 326.8968 | 3.6602 | 182.4 | 1.7977e+308 | 1.7977e+308 | 1.7977e+308
| 325.8837 | 3.3972 | 182.6 | 1.7977e+308 | 1.7977e+308 | 1.7977e+308
| 324.726 | 3.1187 | 182.8 | 1.7977e+308 | 1.7977e+308 | 1.7977e+308
| 323.0259 | 2.848 | 183 | 1.7977e+308 | 1.7977e+308 | 1.7977e+308
| 322.507 | 2.6856 | 183.12 | 1.7977e+308 | 1.7977e+308 | 1.7977e+308
Thermal Drift Hold Segment | 321.991 | 2.6701 | 183.2 | 1.7977e+308 | 1.7977e+308 | 1.7977e+308
| 321.6048 | 2.6702 | 183.28 | 1.7977e+308 | 1.7977e+308 | 1.7977e+308
| 321.1013 | 2.6702 | 233.4 | 1.7977e+308 | 1.7977e+308 | 1.7977e+308
| 321.0438 | 2.6702 | 233.48 | 1.7977e+308 | 1.7977e+308 | 1.7977e+308
| 321.4145 | 2.6701 | 237.4 | 1.7977e+308 | 1.7977e+308 | 1.7977e+308
| 321.3303 | 2.6701 | 239.4 | 1.7977e+308 | 1.7977e+308 | 1.7977e+308
| 321.1563 | 2.6702 | 241.4 | 1.7977e+308 | 1.7977e+308 | 1.7977e+308
| 320.1825 | 2.6702 | 243.4 | 1.7977e+308 | 1.7977e+308 | 1.7977e+308
| 320.515 | 2.6702 | 245.4 | 1.7977e+308 | 1.7977e+308 | 1.7977e+308
| 321.6687 | 2.6701 | 247.4 | 1.7977e+308 | 1.7977e+308 | 1.7977e+308
| 320.8964 | 2.6702 | 249.4 | 1.7977e+308 | 1.7977e+308 | 1.7977e+308
| 320.3861 | 2.6702 | 251.4 | 1.7977e+308 | 1.7977e+308 | 1.7977e+308
| 320.7513 | 2.6702 | 253.4 | 1.7977e+308 | 1.7977e+308 | 1.7977e+308
| 320.4395 | 2.6702 | 255.4 | 1.7977e+308 | 1.7977e+308 | 1.7977e+308
| 320.5154 | 2.6702 | 257.4 | 1.7977e+308 | 1.7977e+308 | 1.7977e+308
| 320.8176 | 2.6702 | 259.4 | 1.7977e+308 | 1.7977e+308 | 1.7977e+308
| 320.7817 | 2.6702 | 261.4 | 1.7977e+308 | 1.7977e+308 | 1.7977e+308
| 320.7681 | 2.6702 | 263.4 | 1.7977e+308 | 1.7977e+308 | 1.7977e+308
| 320.9794 | 2.6702 | 265.4 | 1.7977e+308 | 1.7977e+308 | 1.7977e+308
| 320.4843 | 2.6702 | 267.4 | 1.7977e+308 | 1.7977e+308 | 1.7977e+308
| 321.4248 | 2.6701 | 269.4 | 1.7977e+308 | 1.7977e+308 | 1.7977e+308
| 320.6988 | 2.6702 | 271.4 | 1.7977e+308 | 1.7977e+308 | 1.7977e+308
| 321.132 | 2.6701 | 273.4 | 1.7977e+308 | 1.7977e+308 | 1.7977e+308
| 321.1168 | 2.6701 | 275.4 | 1.7977e+308 | 1.7977e+308 | 1.7977e+308
| 320.7758 | 2.6702 | 277.4 | 1.7977e+308 | 1.7977e+308 | 1.7977e+308
| 320.521 | 2.6702 | 279.4 | 1.7977e+308 | 1.7977e+308 | 1.7977e+308
| 321.2823 | 2.6701 | 281.4 | 1.7977e+308 | 1.7977e+308 | 1.7977e+308
| 321.4588 | 2.6701 | 283.4 | 1.7977e+308 | 1.7977e+308 | 1.7977e+308
END

## Test 020
Segment | Displacement Into Surface | Load On Sample | Time On Sample | Harmonic Contact Stiffness | Hardness | Modulus
| nm | mN | s | N/m | GPa | GPa
Load Segment Type | 0 | 0 | 0 | 143.7615 | 1.7977e+308 | 4.9642e-311
| -0.1619 | 0.00013346 | 0.2 | 223.8366 | 1.7977e+308 | 4.9642e-311
| 0.2793 | 0.0002809 | 0.4 | 300.0613 | 1.7977e+308 | 1.8048e-158
| 0.29711 | 0.00040051 | 0.6 | 377.066 | 1.7977e+308 | 2.268e-158
| 0.93922 | 0.00053247 | 0.8 | 463.6475 | 0.37456 | 10.0123
| 1.3271 | 0.00062358 | 1 | 546.9021 | 10.1999 | 59.6329
| 1.0595 | 0.00082562 | 1.2 | 632.9319 | 0.59605 | 13.8977
| 1.1237 | 0.0010021 | 1.4 | 739.6809 | 0.88031 | 17.9851
| 1.4369 | 0.001099 | 1.6 | 856.9351 | 18.9041 | 99.2628
| 2.0739 | 0.0012313 | 1.8 | 1002.2644 | -143.7688 | 4.9642e-311
| 1.7393 | 0.0013781 | 2 | 1184.0933 | -17.808 | 4.9642e-311
| 1.9044 | 0.0014863 | 2.12 | 1283.1267 | -31.423 | 4.9642e-311
| 2.4372 | 0.0016267 | 2.4 | 1508.5022 | 6.5192 | 83.1521
| 2.3662 | 0.0018136 | 2.6 | 1637.7184 | 9.5786 | 105.7087
| 2.1905 | 0.0020086 | 2.8 | 1722.7271 | 31.1393 | 207.3637
| 2.2723 | 0.0021233 | 3 | 1794.7295 | 21.0666 | 167.2853
| 2.5706 | 0.0022817 | 3.2 | 1854.0938 | 8.6943 | 101.2573
| 2.542 | 0.0024654 | 3.4 | 1932.3067 | 11.1581 | 116.5477
| 2.6023 | 0.0025817 | 3.6 | 2014.7557 | 10.0022 | 111.9899
| 2.8467 | 0.0027443 | 3.8 | 2077.5107 | 6.6601 | 89.6275
| 3.1235 | 0.0029044 | 4 | 2140.1497 | 4.7581 | 74.871
| 3.0322 | 0.0030929 | 4.2 | 2203.9526 | 6.0882 | 85.3058
| 2.8273 | 0.0032901 | 4.4 | 2254.7769 | 10.2277 | 112.2964
| 3.3486 | 0.0034314 | 4.6 | 2308.5643 | 4.7719 | 74.3776
| 3.638 | 0.0035905 | 4.8 | 2402.3242 | 3.6914 | 66.0535
| 3.3995 | 0.0037299 | 5 | 2494.6303 | 4.9238 | 78.6032
| 3.8574 | 0.0038861 | 5.2 | 2587.473 | 3.3078 | 64.6521
| 4.2865 | 0.0040244 | 5.4 | 2730.5601 | 2.4765 | 57.6442
| 4.0226 | 0.0042383 | 5.6 | 2888.1273 | 3.1114 | 67.1709
| 4.3212 | 0.0044148 | 5.8 | 3065.0798 | 2.6169 | 63.865
| 4.3571 | 0.0046237 | 6 | 3287.6027 | 2.6403 | 67.4536
| 4.7644 | 0.0047738 | 6.2 | 3533.3199 | 2.1367 | 63.9816
| 4.5829 | 0.0049692 | 6.4 | 3741.937 | 2.4183 | 71.1097
| 4.7835 | 0.0051352 | 6.6 | 3988.018 | 2.225 | 71.5374
| 5.0426 | 0.0052966 | 6.8 | 4198.0484 | 2.0211 | 70.6091
| 5.6499 | 0.0054313 | 7 | 4495.3102 | 1.6089 | 66.3649
| 5.1645 | 0.0057106 | 7.2 | 4766.9541 | 2.0286 | 77.8653
| 5.5952 | 0.0058588 | 7.4 | 5105.2073 | 1.7412 | 76.158
| 5.7847 | 0.0060256 | 7.6 | 5526.2821 | 1.6534 | 79.4474
| 5.3318 | 0.0063024 | 7.8 | 5787.6509 | 2.0298 | 91.0769
| 5.5999 | 0.0064632 | 8 | 6066.8583 | 1.8765 | 90.6089
| 5.736 | 0.0066341 | 8.2 | 6315.1447 | 1.8318 | 92.0994
| 5.2977 | 0.0069098 | 8.4 | 6594.7744 | 2.2281 | 105.1267
| 5.7619 | 0.0070555 | 8.6 | 6755.1401 | 1.9286 | 98.5784
| 5.6493 | 0.007306 | 8.8 | 7078.2453 | 2.0677 | 105.7658
| 6.0875 | 0.0074839 | 9 | 7418.2816 | 1.8296 | 102.7535
| 6.5275 | 0.0076617 | 9.2 | 7653.2952 | 1.6476 | 99.1079
| 6.3091 | 0.0079204 | 9.4 | 7900.2574 | 1.8113 | 106.1501
| 5.6639 | 0.0081515 | 9.6 | 8105.4512 | 2.2802 | 122.1226
| 5.7118 | 0.0083897 | 9.8 | 8229.7258 | 2.3173 | 123.3424
| 6.2675 | 0.0085888 | 10 | 8256.145 | 2.0043 | 112.6993
| 6.1532 | 0.0088395 | 10.2 | 8303.9027 | 2.1454 | 115.9215
| 6.1225 | 0.0090233 | 10.4 | 8416.3948 | 2.2143 | 118.3925
| 6.2844 | 0.0092527 | 10.6 | 8513.3603 | 2.1706 | 116.9454
| 6.788 | 0.0094558 | 10.8 | 8604.4143 | 1.934 | 109.6724
| 6.6942 | 0.0097049 | 11 | 8627.0192 | 2.0457 | 111.838
| 6.4398 | 0.0099663 | 11.2 | 8667.4664 | 2.266 | 117.2424
| 6.6332 | 0.010193 | 11.4 | 8744.0089 | 2.2027 | 115.0966
| 6.6195 | 0.010436 | 11.6 | 8873.8795 | 2.2686 | 117.3832
| 6.2352 | 0.010708 | 11.8 | 9073.7692 | 2.6025 | 128.0879
| 5.952 | 0.010971 | 12 | 9365.9716 | 2.9072 | 139.3796
| 6.0612 | 0.01122 | 12.2 | 9593.0475 | 2.8702 | 140.3849
| 6.2169 | 0.011495 | 12.4 | 9705.6949 | 2.8122 | 138.7007
| 6.5863 | 0.011709 | 12.6 | 9657.9219 | 2.5882 | 130.2588
| 6.8174 | 0.011933 | 12.8 | 9425.8643 | 2.5035 | 123.0957
| 6.225 | 0.012257 | 13 | 9157.6131 | 3.099 | 132.3287
| 6.4589 | 0.012505 | 13.2 | 8953.8253 | 2.9839 | 124.8985
| 6.645 | 0.012732 | 13.4 | 8849.2559 | 2.9043 | 120.2042
| 6.6333 | 0.013035 | 13.6 | 8767.7377 | 3.0146 | 119.8845
| 7.2731 | 0.013228 | 13.8 | 8801.7633 | 2.5815 | 109.5755
| 7.5185 | 0.013511 | 14 | 8862.5223 | 2.4916 | 107.0129
| 6.808 | 0.013838 | 14.2 | 8971.9972 | 3.0811 | 120.4279
| 7.2077 | 0.01408 | 14.4 | 9159.1425 | 2.8124 | 116.0021
| 7.1032 | 0.01439 | 14.6 | 9404.9009 | 2.9495 | 121.2023
| 7.1897 | 0.014686 | 14.8 | 9606.9042 | 2.9422 | 122.5427
| 7.1105 | 0.014934 | 15 | 9738.6837 | 3.0571 | 125.9354
| 7.2668 | 0.015224 | 15.2 | 9820.328 | 3.0028 | 124.4983
| 6.6944 | 0.01557 | 15.4 | 9884.1164 | 3.6065 | 137.277
| 7.2142 | 0.015833 | 15.6 | 9937.4031 | 3.1917 | 127.7157
| 7.1507 | 0.01614 | 15.8 | 10022.5932 | 3.3193 | 130.4022
| 7.5544 | 0.016411 | 16 | 10165.6605 | 3.0495 | 125.1611
| 7.5923 | 0.01671 | 16.2 | 10312.2937 | 3.0801 | 126.6102
| 7.554 | 0.017016 | 16.4 | 10461.6775 | 3.1692 | 129.4249
| 7.1238 | 0.017351 | 16.6 | 10530.1159 | 3.6209 | 139.0211
| 7.6833 | 0.017671 | 16.8 | 10538.6333 | 3.2192 | 128.884
| 7.4737 | 0.017989 | 17 | 10414.5214 | 3.4823 | 131.5935
| 8.1346 | 0.018241 | 17.2 | 10290.0718 | 3.0441 | 119.4806
| 8.2029 | 0.018598 | 17.4 | 10208.6266 | 3.0821 | 117.9666
| 8.4397 | 0.018882 | 17.6 | 10199.6023 | 2.9862 | 114.8264
| 8.4171 | 0.019217 | 17.8 | 10259.1362 | 3.0646 | 116.109
| 8.8213 | 0.019518 | 18 | 10515.0245 | 2.8541 | 113.7209
| 8.5719 | 0.0199 | 18.2 | 10858.4983 | 3.0514 | 121.0141
| 8.753 | 0.020188 | 18.4 | 11238.207 | 2.9661 | 122.7835
| 8.6827 | 0.020557 | 18.6 | 11495.831 | 3.0598 | 126.8607
| 8.5591 | 0.020929 | 18.8 | 11816.3467 | 3.187 | 132.5309
| 8.9562 | 0.021261 | 19 | 11956.4855 | 2.9922 | 128.4751
| 8.9422 | 0.021595 | 19.2 | 12005.5402 | 3.0566 | 129.4849
| 8.8804 | 0.021932 | 19.4 | 12194.5316 | 3.1423 | 132.6847
| 8.924 | 0.022291 | 19.6 | 12315.4884 | 3.1719 | 133.65
| 9.1526 | 0.022637 | 19.8 | 12354.0884 | 3.0915 | 131.0568
| 9.2488 | 0.023052 | 20 | 12330.7614 | 3.1078 | 129.8296
| 9.5014 | 0.023396 | 20.2 | 12377.3288 | 3.0185 | 127.2026
| 9.4199 | 0.023765 | 20.4 | 12399.9159 | 3.1236 | 128.8
| 9.3761 | 0.024131 | 20.6 | 12536.5329 | 3.2013 | 131.0782
| 9.4584 | 0.024548 | 20.8 | 12697.7454 | 3.2111 | 131.9285
| 9.6474 | 0.024896 | 21 | 12907.0161 | 3.1448 | 131.7621
| 9.6758 | 0.025287 | 21.2 | 13089.9348 | 3.1792 | 133.5147
| 9.7305 | 0.025676 | 21.4 | 13249.8102 | 3.1994 | 134.6767
| 10.0248 | 0.026076 | 21.6 | 13374.0603 | 3.092 | 132.345
| 9.905 | 0.026448 | 21.8 | 13475.54 | 3.2068 | 135.1672
| 9.8195 | 0.026878 | 22 | 13770.719 | 3.3032 | 139.5844
| 9.7498 | 0.027307 | 22.2 | 14022.5475 | 3.3953 | 143.4357
| 10.2258 | 0.027693 | 22.4 | 14264.3794 | 3.1711 | 139.5663
| 10.548 | 0.028092 | 22.6 | 14572.8465 | 3.0474 | 138.6768
| 10.8137 | 0.028494 | 22.8 | 14805.6357 | 2.9639 | 137.8683
| 10.8208 | 0.028917 | 23 | 14995.2256 | 3.0059 | 139.819
| 10.8518 | 0.029338 | 23.2 | 15182.2546 | 3.0366 | 141.453
| 10.7559 | 0.029769 | 23.4 | 15230.5895 | 3.1352 | 143.3759
| 10.6646 | 0.030199 | 23.6 | 15144.5656 | 3.2414 | 144.0001
| 11.4524 | 0.030622 | 23.8 | 15007.0469 | 2.9332 | 133.618
| 11.2273 | 0.031062 | 24 | 14806.4362 | 3.095 | 134.5646
| 11.3172 | 0.031539 | 24.2 | 14699.1904 | 3.1173 | 132.8609
| 11.151 | 0.031975 | 24.4 | 14794.3933 | 3.2458 | 135.862
| 11.3351 | 0.032445 | 24.6 | 15194.9637 | 3.1946 | 137.6375
| 11.2419 | 0.032935 | 24.8 | 15688.6207 | 3.275 | 143.5206
| 11.3105 | 0.033414 | 25 | 16365.6085 | 3.268 | 149.1889
| 11.4162 | 0.033859 | 25.2 | 16916.819 | 3.2465 | 153.206
| 11.2722 | 0.034324 | 25.4 | 17302.057 | 3.3545 | 158.9567
| 11.4703 | 0.034822 | 25.6 | 17521.0192 | 3.3079 | 158.6589
| 11.5741 | 0.035328 | 25.8 | 17553.6508 | 3.3153 | 157.8885
| 11.9997 | 0.035779 | 26 | 17521.0458 | 3.1738 | 152.5367
| 11.6552 | 0.036289 | 26.2 | 17468.9076 | 3.3898 | 156.5942
| 12.166 | 0.036794 | 26.4 | 17419.0417 | 3.2138 | 150.1863
| 11.9968 | 0.037291 | 26.6 | 17352.4672 | 3.3458 | 151.845
| 12.2364 | 0.037786 | 26.8 | 17273.2968 | 3.2943 | 148.5916
| 12.2755 | 0.038297 | 27 | 17364.2846 | 3.3273 | 149.1917
| 12.2904 | 0.03884 | 27.2 | 17477.9099 | 3.3734 | 150.2806
| 12.381 | 0.039377 | 27.4 | 17621.0805 | 3.383 | 150.7481
| 12.3862 | 0.039921 | 27.6 | 17893.4984 | 3.4261 | 153.3281
| 12.6889 | 0.040412 | 27.8 | 18120.1127 | 3.3328 | 152.0456
| 12.4628 | 0.041003 | 28 | 18248.0121 | 3.4889 | 156.0506
| 12.3664 | 0.041555 | 28.2 | 18296.7364 | 3.5902 | 157.9095
| 12.1143 | 0.042118 | 28.4 | 18210.1937 | 3.7817 | 160.5739
| 12.6462 | 0.042622 | 28.6 | 18092.2708 | 3.5782 | 153.3366
| 12.858 | 0.04321 | 28.8 | 18015.0616 | 3.5439 | 150.5588
| 12.7583 | 0.043762 | 29 | 17935.785 | 3.6505 | 151.2616
| 13.1282 | 0.044338 | 29.2 | 17904.4794 | 3.5394 | 147.2133
| 13.2879 | 0.04493 | 29.4 | 18026.7349 | 3.5209 | 146.8015
| 13.1012 | 0.045489 | 29.6 | 18221.4573 | 3.6506 | 150.6517
| 13.2654 | 0.04608 | 29.8 | 18399.1333 | 3.6253 | 150.6098
| 13.4478 | 0.046671 | 30 | 18668.1589 | 3.5882 | 151.1295
| 13.4953 | 0.047272 | 30.2 | 18969.6631 | 3.6107 | 153.353
| 13.9561 | 0.047901 | 30.4 | 19283.5883 | 3.4599 | 151.3407
| 13.7887 | 0.048519 | 30.6 | 19695.748 | 3.568 | 156.6625
| 13.8127 | 0.049122 | 30.8 | 19906.2612 | 3.6034 | 158.3657
| 14.3599 | 0.049744 | 31 | 20081.6866 | 3.4276 | 154.3165
| 14.383 | 0.050378 | 31.2 | 20193.053 | 3.4674 | 155.2006
| 14.4926 | 0.051004 | 31.4 | 20141.0837 | 3.4784 | 153.9279
| 14.8179 | 0.051583 | 31.6 | 20054.7945 | 3.4043 | 150.3181
| 14.6946 | 0.052318 | 31.8 | 20166.7205 | 3.5065 | 152.6236
| 14.346 | 0.05301 | 32 | 20218.2126 | 3.7039 | 156.7738
| 14.4041 | 0.053671 | 32.2 | 20247.2947 | 3.7345 | 156.6574
| 14.5743 | 0.054323 | 32.4 | 20255.0296 | 3.7175 | 155.2339
| 14.7435 | 0.055035 | 32.6 | 20380.0958 | 3.7012 | 154.7808
| 14.9591 | 0.055684 | 32.8 | 20405.0157 | 3.6654 | 153.1015
| 15.2422 | 0.056387 | 33 | 20551.194 | 3.6038 | 151.7725
| 15.4259 | 0.057099 | 33.2 | 20829.796 | 3.5779 | 152.3973
| 15.5102 | 0.057757 | 33.4 | 21310.2886 | 3.5784 | 155.4252
| 15.7017 | 0.058468 | 33.6 | 21639.9323 | 3.5486 | 156.3303
| 15.9252 | 0.059176 | 33.8 | 21988.5033 | 3.5074 | 157.0727
| 15.9983 | 0.059956 | 34 | 22144.9195 | 3.5317 | 157.7968
| 16.4733 | 0.060645 | 34.2 | 22204.7856 | 3.4134 | 154.2009
| 16.1231 | 0.061398 | 34.4 | 22055.028 | 3.5921 | 156.4459
| 16.2365 | 0.062175 | 34.6 | 21949.0284 | 3.6096 | 154.8948
| 16.178 | 0.062935 | 34.8 | 21883.1255 | 3.6873 | 155.1725
| 16.0222 | 0.063703 | 35 | 21765.3246 | 3.8064 | 155.9668
| 16.2909 | 0.064468 | 35.2 | 21667.4353 | 3.7625 | 153.0786
| 16.4571 | 0.065241 | 35.4 | 21696.029 | 3.7538 | 152.0641
| 16.5192 | 0.066052 | 35.6 | 21632.4905 | 3.7902 | 151.3191
| 16.8044 | 0.066847 | 35.8 | 21627.3772 | 3.7399 | 149.1047
| 17.0622 | 0.067613 | 36 | 21822.3481 | 3.6917 | 148.5574
| 17.1328 | 0.068454 | 36.2 | 22113.7524 | 3.7117 | 150.2292
| 17.0264 | 0.069308 | 36.4 | 22507.7512 | 3.7921 | 154.0942
| 17.3759 | 0.070007 | 36.6 | 22959.5822 | 3.6975 | 154.4903
| 17.5267 | 0.070902 | 36.8 | 23382.5503 | 3.6882 | 156.3905
| 17.2087 | 0.071803 | 37 | 23556.1476 | 3.8523 | 160.5606
| 17.3176 | 0.072671 | 37.2 | 23707.8597 | 3.8637 | 160.9108
| 17.5877 | 0.073497 | 37.4 | 23924.4494 | 3.8122 | 160.3057
| 17.7289 | 0.074393 | 37.6 | 24081.448 | 3.8134 | 160.4236
| 17.341 | 0.075299 | 37.8 | 24335.213 | 4.0028 | 165.8303
| 17.9879 | 0.076126 | 38 | 24644.7043 | 3.8113 | 162.5366
| 18.1174 | 0.077023 | 38.2 | 24867.3669 | 3.8137 | 163.1879
| 17.9133 | 0.077945 | 38.4 | 24948.3373 | 3.9382 | 165.7311
| 17.8561 | 0.078917 | 38.6 | 24859.6419 | 4.0219 | 165.877
| 17.9775 | 0.079814 | 38.8 | 24781.9116 | 4.0356 | 164.5217
| 18.5548 | 0.080737 | 39 | 24612.9744 | 3.8926 | 158.8043
| 18.5372 | 0.081706 | 39.2 | 24542.7558 | 3.9582 | 158.718
| 18.7372 | 0.082658 | 39.4 | 24622.221 | 3.9419 | 157.876
| 18.7846 | 0.083591 | 39.6 | 24766.7883 | 3.9747 | 158.6746
| 18.9385 | 0.084577 | 39.8 | 25006.1955 | 3.9701 | 159.2581
| 18.5771 | 0.085572 | 40 | 25378.7736 | 4.1426 | 164.9128
| 18.4407 | 0.08661 | 40.2 | 25827.4058 | 4.2386 | 169.3616
| 19.1189 | 0.087586 | 40.4 | 26496.5901 | 4.0284 | 168.2944
| 19.2159 | 0.088545 | 40.6 | 26969.2985 | 4.0335 | 170.8293
| 19.3649 | 0.089592 | 40.8 | 27413.8153 | 4.0265 | 172.7516
| 19.5629 | 0.090634 | 41 | 27619.399 | 4.0102 | 172.6813
| 19.5427 | 0.091664 | 41.2 | 27701.1904 | 4.0694 | 173.6191
| 19.4978 | 0.092755 | 41.4 | 27504.275 | 4.1497 | 172.9554
| 19.6997 | 0.093768 | 41.6 | 27419.8303 | 4.1374 | 170.9554
| 19.4726 | 0.094873 | 41.8 | 27639.3669 | 4.2695 | 174.5442
| 19.2884 | 0.096006 | 42 | 27820.5582 | 4.3931 | 177.6048
| 19.4608 | 0.097111 | 42.2 | 28013.7177 | 4.3839 | 177.6344
| 19.42 | 0.098202 | 42.4 | 28426.1844 | 4.445 | 180.9869
| 19.7838 | 0.099323 | 42.6 | 28707.9983 | 4.363 | 179.9034
| 19.8043 | 0.10047 | 42.8 | 28848.888 | 4.4122 | 180.9105
| 20.0637 | 0.1016 | 43 | 29004.3042 | 4.3735 | 179.9329
| 20.5284 | 0.10271 | 43.2 | 29251.7879 | 4.2616 | 177.8581
| 20.2368 | 0.10388 | 43.4 | 29435.3878 | 4.4166 | 181.746
| 20.7245 | 0.10505 | 43.6 | 29471.685 | 4.3055 | 178.1346
| 21.0934 | 0.10623 | 43.8 | 29383.1288 | 4.2431 | 174.8548
| 20.999 | 0.10745 | 44 | 29371.7701 | 4.3339 | 175.7796
| 20.8392 | 0.10867 | 44.2 | 29360.0726 | 4.4495 | 177.2468
| 21.0578 | 0.10986 | 44.4 | 29583.8329 | 4.4254 | 177.1255
| 21.3359 | 0.11111 | 44.6 | 29851.4362 | 4.3828 | 176.8193
| 21.2162 | 0.11239 | 44.8 | 30492.6142 | 4.4648 | 182.0341
| 21.3376 | 0.11365 | 45 | 30880.1715 | 4.4716 | 183.7143
| 21.3439 | 0.11492 | 45.2 | 31181.3831 | 4.5207 | 185.8051
| 21.4759 | 0.11624 | 45.4 | 31306.569 | 4.5339 | 185.7521
| 21.6868 | 0.11749 | 45.6 | 31350.9672 | 4.5191 | 184.5361
| 21.8244 | 0.11881 | 45.8 | 30964.6286 | 4.5457 | 181.3003
| 21.7751 | 0.12016 | 46 | 30677.2496 | 4.6351 | 180.1939
| 21.5197 | 0.12151 | 46.2 | 30348.8689 | 4.8029 | 180.4967
| 21.6249 | 0.12288 | 46.4 | 30058.7264 | 4.8414 | 178.1403
| 21.4789 | 0.12428 | 46.6 | 29788.3192 | 4.9761 | 177.9335
| 21.6877 | 0.12565 | 46.8 | 29899.0547 | 4.9596 | 177.217
| 21.9613 | 0.12702 | 47 | 30089.0087 | 4.9156 | 176.4854
| 22.2097 | 0.12843 | 47.2 | 30445.5591 | 4.8773 | 176.972
| 22.4921 | 0.12982 | 47.4 | 30758.9538 | 4.8286 | 176.9375
| 22.7046 | 0.13126 | 47.6 | 31057.9954 | 4.808 | 177.3605
| 22.6175 | 0.13272 | 47.8 | 31285.564 | 4.8967 | 179.642
| 23.0314 | 0.13417 | 48 | 31385.3057 | 4.8122 | 177.354
| 23.0219 | 0.13565 | 48.2 | 31500.6354 | 4.877 | 178.3652
| 23.5606 | 0.13712 | 48.4 | 31765.084 | 4.7471 | 176.184
| 24.0846 | 0.13859 | 48.6 | 31944.1034 | 4.6319 | 173.7316
| 24.3138 | 0.14011 | 48.8 | 31982.3335 | 4.6201 | 172.6117
| 24.4619 | 0.14165 | 49 | 32066.722 | 4.6329 | 172.319
| 24.9411 | 0.14318 | 49.2 | 32137.1115 | 4.5433 | 169.7476
| 24.7422 | 0.14476 | 49.4 | 32303.0554 | 4.6611 | 172.2224
| 24.8726 | 0.14636 | 49.6 | 32486.9088 | 4.677 | 172.6067
| 25.0746 | 0.14794 | 49.8 | 33103.1828 | 4.6564 | 174.8761
| 24.9001 | 0.14959 | 50 | 33574.9145 | 4.7597 | 178.9283
| 25.3172 | 0.15119 | 50.2 | 34118.7168 | 4.6747 | 179.293
| 25.4835 | 0.15287 | 50.4 | 34703.021 | 4.6699 | 181.608
| 25.9612 | 0.15449 | 50.6 | 35193.642 | 4.5739 | 181.2604
| 26.0507 | 0.15618 | 50.8 | 35488.6288 | 4.6001 | 182.4935
| 25.7126 | 0.15793 | 51 | 35701.2683 | 4.758 | 186.2432
| 25.9167 | 0.15964 | 51.2 | 35748.3524 | 4.7567 | 185.3237
| 26.1269 | 0.16134 | 51.4 | 35659.1095 | 4.7571 | 183.6379
| 26.121 | 0.1631 | 51.6 | 35468.0118 | 4.8275 | 182.898
| 25.8702 | 0.16493 | 51.8 | 35209.4285 | 4.981 | 183.4893
| 26.1204 | 0.16669 | 52 | 35006.3807 | 4.9728 | 180.9356
| 26.486 | 0.16848 | 52.2 | 34964.1918 | 4.9243 | 178.5267
| 26.6694 | 0.17031 | 52.4 | 35060.5614 | 4.9298 | 178.0913
| 26.6657 | 0.17215 | 52.6 | 35143.0806 | 4.994 | 178.8086
| 26.5937 | 0.17403 | 52.8 | 35394.9 | 5.0757 | 180.8806
| 26.8305 | 0.17592 | 53 | 35474.8126 | 5.0653 | 179.9988
| 26.8346 | 0.17782 | 53.2 | 35371.4383 | 5.1352 | 179.6935
| 26.9029 | 0.17972 | 53.4 | 35329.4808 | 5.1824 | 179.2891
| 26.8808 | 0.18169 | 53.6 | 35305.1183 | 5.2609 | 179.5809
| 26.9005 | 0.18363 | 53.8 | 35322.709 | 5.3235 | 179.8145
| 27.1532 | 0.18562 | 54 | 35679.834 | 5.2985 | 180.2966
| 27.3401 | 0.18761 | 54.2 | 36323.6372 | 5.2844 | 182.6921
| 27.7117 | 0.18963 | 54.4 | 37035.2268 | 5.2112 | 184.214
| 27.6047 | 0.19164 | 54.6 | 37695.9064 | 5.2917 | 188.6288
| 28.027 | 0.19372 | 54.8 | 38422.2144 | 5.2051 | 189.8438
| 28.0796 | 0.19577 | 55 | 38622.4664 | 5.2501 | 190.7967
| 27.973 | 0.19789 | 55.2 | 38877.8368 | 5.3461 | 193.1263
| 28.2898 | 0.19999 | 55.4 | 38997.2024 | 5.3107 | 191.8692
| 28.3192 | 0.20213 | 55.6 | 38776.9795 | 5.3784 | 190.8145
| 28.4198 | 0.20428 | 55.8 | 38363.4094 | 5.4305 | 188.3044
| 28.5038 | 0.2065 | 56 | 38132.7003 | 5.484 | 186.8622
| 28.4798 | 0.20871 | 56.2 | 37793.2821 | 5.5771 | 185.579
| 28.6822 | 0.21096 | 56.4 | 37474.7143 | 5.5965 | 182.9586
| 28.9336 | 0.21317 | 56.6 | 37576.8787 | 5.583 | 182.1613
| 29.2384 | 0.21542 | 56.8 | 37903.2576 | 5.545 | 182.1576
| 29.7131 | 0.21771 | 57 | 38025.2406 | 5.4626 | 180.1275
| 29.5079 | 0.22005 | 57.2 | 38145.6383 | 5.5972 | 182.2498
| 29.784 | 0.22236 | 57.4 | 38671.2707 | 5.5625 | 183.4031
| 29.7247 | 0.22475 | 57.6 | 38981.1904 | 5.6452 | 185.5764
| 29.5211 | 0.22715 | 57.8 | 39286.8386 | 5.7767 | 188.6665
| 29.5085 | 0.2296 | 58 | 39822.6464 | 5.8391 | 191.7154
| 29.5851 | 0.23205 | 58.2 | 40513.6061 | 5.8657 | 194.9645
| 29.8427 | 0.2345 | 58.4 | 40803.4524 | 5.8461 | 195.0081
| 30.5608 | 0.23693 | 58.6 | 40931.2333 | 5.6827 | 191.303
| 30.643 | 0.23946 | 58.8 | 41188.1679 | 5.7234 | 192.3261
| 30.9034 | 0.24198 | 59 | 41358.7105 | 5.7098 | 191.8054
| 31.0071 | 0.24454 | 59.2 | 41507.9353 | 5.747 | 192.1668
| 30.9281 | 0.24718 | 59.4 | 41863.9645 | 5.8373 | 194.6835
| 31.4446 | 0.24974 | 59.6 | 42322.171 | 5.7332 | 193.9307
| 31.5894 | 0.25235 | 59.8 | 42710.9699 | 5.75 | 195.1757
| 31.9657 | 0.25501 | 60 | 42862.7276 | 5.7042 | 193.8616
| 31.7871 | 0.25775 | 60.2 | 43045.5648 | 5.8295 | 196.1269
| 32.2598 | 0.26043 | 60.4 | 43225.794 | 5.7526 | 194.3549
| 32.0137 | 0.2632 | 60.6 | 43291.87 | 5.903 | 196.476
| 32.2905 | 0.26596 | 60.8 | 43512.8157 | 5.8855 | 196.1016
| 32.2828 | 0.26877 | 61 | 43737.8152 | 5.9579 | 197.5075
| 32.2448 | 0.27162 | 61.2 | 43892.3785 | 6.0434 | 198.7786
| 32.5492 | 0.2745 | 61.4 | 43994.546 | 6.0222 | 197.6702
| 32.8747 | 0.27734 | 61.6 | 43878.8579 | 6.001 | 195.4382
| 32.9576 | 0.28027 | 61.8 | 43433.6858 | 6.0695 | 193.1855
| 32.8316 | 0.28324 | 62 | 42894.158 | 6.211 | 191.7607
| 33.2163 | 0.2862 | 62.2 | 42387.1632 | 6.187 | 187.4962
| 33.3121 | 0.2892 | 62.4 | 41910.1739 | 6.2569 | 185.1002
| 33.1766 | 0.29225 | 62.6 | 41523.5063 | 6.4023 | 184.4424
| 33.6141 | 0.2953 | 62.8 | 41394.2832 | 6.3467 | 181.7167
| 33.5698 | 0.29842 | 63 | 41491.9252 | 6.4431 | 182.7108
| 33.5181 | 0.30156 | 63.2 | 41505.0915 | 6.5475 | 183.3788
| 34.0948 | 0.30466 | 63.4 | 41726.1184 | 6.4291 | 181.4662
| 33.9706 | 0.30788 | 63.6 | 42072.1073 | 6.5426 | 183.9926
| 34.178 | 0.31109 | 63.8 | 42214.4592 | 6.5539 | 183.7852
| 34.4218 | 0.31434 | 64 | 42568.801 | 6.5441 | 184.3084
| 34.6238 | 0.31765 | 64.2 | 42877.4633 | 6.5515 | 184.8633
| 35.6316 | 0.32093 | 64.4 | 42889.237 | 6.312 | 179.8355
| 35.6698 | 0.32425 | 64.6 | 42879.2754 | 6.384 | 179.8963
| 35.8268 | 0.32765 | 64.8 | 42955.8213 | 6.417 | 179.7146
| 35.9377 | 0.33107 | 65 | 43017.8795 | 6.4652 | 179.712
| 36.0791 | 0.33452 | 65.2 | 43574.6401 | 6.483 | 181.6308
| 36.4356 | 0.33803 | 65.4 | 44106.2666 | 6.4357 | 182.325
| 36.8007 | 0.34151 | 65.6 | 44986.6331 | 6.3724 | 184.4178
| 36.8299 | 0.34507 | 65.8 | 45686.2205 | 6.4212 | 187.4971
| 37.0059 | 0.34869 | 66 | 46087.4386 | 6.4374 | 188.5607
| 37.2608 | 0.35228 | 66.2 | 46149.9735 | 6.4413 | 187.7914
| 37.7523 | 0.35594 | 66.4 | 46425.8984 | 6.368 | 186.6998
| 37.8707 | 0.35965 | 66.6 | 46604.9415 | 6.4102 | 187.1346
| 38.2077 | 0.36337 | 66.8 | 47211.2403 | 6.3722 | 188.1978
| 38.3301 | 0.36714 | 67 | 48107.4857 | 6.388 | 191.5382
| 38.5956 | 0.37096 | 67.2 | 49373.8273 | 6.3512 | 195.6522
| 38.899 | 0.37484 | 67.4 | 50917.8155 | 6.2982 | 200.6995
| 38.7571 | 0.37873 | 67.6 | 52117.6977 | 6.3838 | 206.7567
| 39.298 | 0.38263 | 67.8 | 53045.62 | 6.285 | 207.9296
| 39.3463 | 0.38661 | 68 | 53530.4178 | 6.3386 | 209.9804
| 39.6952 | 0.39063 | 68.2 | 53615.3643 | 6.3203 | 208.7154
| 39.7685 | 0.39466 | 68.4 | 53319.3426 | 6.3893 | 207.4088
| 39.526 | 0.3988 | 68.6 | 52816.903 | 6.5578 | 206.992
| 39.9891 | 0.40289 | 68.8 | 52158.3714 | 6.5288 | 202.1315
| 40.3245 | 0.40708 | 69 | 51615.926 | 6.5353 | 198.5203
| 40.1081 | 0.41133 | 69.2 | 51130.3084 | 6.701 | 198.0187
| 40.7284 | 0.41556 | 69.4 | 50925.5937 | 6.6141 | 194.3689
| 41.1328 | 0.41981 | 69.6 | 51241.4895 | 6.573 | 193.9051
| 40.8517 | 0.42423 | 69.8 | 51947.3732 | 6.7174 | 198.4055
| 41.1322 | 0.42859 | 70 | 52617.0999 | 6.7004 | 199.9305
| 41.2348 | 0.43302 | 70.2 | 53354.2819 | 6.7337 | 202.6302
| 41.6269 | 0.43749 | 70.4 | 54256.1154 | 6.6795 | 204.4753
| 42.2261 | 0.44198 | 70.6 | 55043.7122 | 6.5734 | 204.7929
| 42.7078 | 0.44651 | 70.8 | 55510.5766 | 6.5123 | 204.4712
| 42.759 | 0.45116 | 71 | 55877.7883 | 6.5724 | 205.9462
| 43.0479 | 0.45579 | 71.2 | 56543.9647 | 6.559 | 207.3632
| 43.0124 | 0.46051 | 71.4 | 56980.8969 | 6.6408 | 209.5505
| 43.3963 | 0.46526 | 71.6 | 56445.6098 | 6.6376 | 205.8616
| 43.3814 | 0.47009 | 71.8 | 55973.258 | 6.7427 | 204.4579
| 43.4647 | 0.47495 | 72 | 55507.7113 | 6.8222 | 202.6014
| 43.9092 | 0.47985 | 72.2 | 54801.7352 | 6.8103 | 198.1118
| 43.9518 | 0.48477 | 72.4 | 54404.1948 | 6.9006 | 196.7512
| 44.3998 | 0.48975 | 72.6 | 54606.0795 | 6.8585 | 195.7097
| 44.096 | 0.49482 | 72.8 | 55085.2699 | 7.0181 | 199.252
| 44.521 | 0.49993 | 73 | 55681.7253 | 6.969 | 199.7584
| 44.8735 | 0.5051 | 73.2 | 56667.0993 | 6.9292 | 202.0411
| 45.3699 | 0.51023 | 73.4 | 57569.4769 | 6.8533 | 203.3091
| 45.7016 | 0.51546 | 73.6 | 58465.269 | 6.825 | 205.3305
| 46.2848 | 0.52077 | 73.8 | 58830.2434 | 6.7483 | 204.2155
| 46.8585 | 0.5261 | 74 | 58944.1618 | 6.6833 | 202.2749
| 47.0571 | 0.53153 | 74.2 | 58942.3727 | 6.7192 | 201.6756
| 46.9869 | 0.53701 | 74.4 | 58999.9427 | 6.8229 | 202.5216
| 47.2872 | 0.54251 | 74.6 | 59516.4872 | 6.8174 | 203.3005
| 47.772 | 0.54804 | 74.8 | 60659.7799 | 6.7471 | 205.4457
| 48.1971 | 0.55369 | 75 | 62107.3161 | 6.6874 | 208.9258
| 48.1846 | 0.55937 | 75.2 | 63629.2621 | 6.736 | 214.7156
| 48.3151 | 0.56513 | 75.4 | 65045.4576 | 6.7536 | 219.4863
| 48.7367 | 0.57093 | 75.6 | 65849.1164 | 6.7152 | 220.6379
| 48.942 | 0.57678 | 75.8 | 66463.9942 | 6.735 | 222.1597
| 49.5442 | 0.58266 | 76 | 66390.0689 | 6.6751 | 219.3125
| 49.7368 | 0.58869 | 76.2 | 66364.3108 | 6.7148 | 218.6311
| 49.8941 | 0.59475 | 76.4 | 66466.7146 | 6.7599 | 218.57
| 50.2672 | 0.6008 | 76.6 | 66626.86 | 6.751 | 217.6968
| 50.6498 | 0.60694 | 76.8 | 66900.0809 | 6.7381 | 217.1856
| 50.8748 | 0.61321 | 77 | 67234.9147 | 6.7626 | 217.6237
| 50.7882 | 0.6195 | 77.2 | 67209.6917 | 6.8704 | 218.2636
| 51.0701 | 0.62585 | 77.4 | 66905.7112 | 6.8973 | 216.246
| 51.4251 | 0.6322 | 77.6 | 66430.4756 | 6.9106 | 213.3426
| 51.6123 | 0.63872 | 77.8 | 65679.3873 | 6.9742 | 210.3063
| 52.1064 | 0.64527 | 78 | 65525.9653 | 6.9479 | 207.9636
| 51.725 | 0.65189 | 78.2 | 65836.6545 | 7.123 | 210.9999
| 52.3049 | 0.65858 | 78.4 | 66308.2631 | 7.0582 | 210.3568
| 52.2083 | 0.6653 | 78.6 | 66946.5337 | 7.1551 | 213.2418
| 52.5906 | 0.67213 | 78.8 | 67682.3557 | 7.1326 | 214.3356
| 53.2668 | 0.67897 | 79 | 67902.0055 | 7.053 | 212.4255
| 53.8021 | 0.68588 | 79.2 | 67750.6299 | 7.019 | 209.9605
| 53.7714 | 0.69293 | 79.4 | 67891.5541 | 7.1133 | 210.8813
| 54.2624 | 0.69999 | 79.6 | 68075.2072 | 7.0819 | 209.7222
| 54.2683 | 0.70715 | 79.8 | 67945.8472 | 7.1754 | 209.6136
| 54.9656 | 0.71435 | 80 | 67722.9362 | 7.1069 | 206.3337
| 55.2967 | 0.72167 | 80.2 | 67561.8526 | 7.125 | 204.8074
| 55.4246 | 0.72907 | 80.4 | 67588.0866 | 7.1864 | 204.7046
| 55.2876 | 0.73648 | 80.6 | 67900.227 | 7.3033 | 206.5779
| 55.5997 | 0.74402 | 80.8 | 68691.5026 | 7.2996 | 208.131
| 55.9988 | 0.7516 | 81 | 70600.3255 | 7.2453 | 212.8358
| 56.4628 | 0.7593 | 81.2 | 72598.2036 | 7.1776 | 217.5384
| 56.757 | 0.76705 | 81.4 | 74057.6768 | 7.1651 | 221.244
| 57.079 | 0.77485 | 81.6 | 74730.2376 | 7.1659 | 222.329
| 57.131 | 0.78277 | 81.8 | 74641.7458 | 7.2476 | 222.1674
| 57.2205 | 0.7908 | 82 | 73725.0011 | 7.343 | 219.2466
| 57.4996 | 0.79888 | 82.2 | 72890.7028 | 7.3935 | 215.8196
| 57.9035 | 0.80704 | 82.4 | 72416.1592 | 7.4062 | 213.0409
| 58.4517 | 0.81519 | 82.6 | 72751.6011 | 7.3633 | 212.1932
| 58.2825 | 0.82357 | 82.8 | 73762.2911 | 7.4717 | 216.322
| 59.0232 | 0.83195 | 83 | 74901.7495 | 7.3647 | 217.1233
| 59.427 | 0.84041 | 83.2 | 75661.1581 | 7.3472 | 218.1328
| 59.4965 | 0.84899 | 83.4 | 76173.2846 | 7.4128 | 219.7519
| 60.2291 | 0.85761 | 83.6 | 76247.5694 | 7.3389 | 217.3506
| 60.4714 | 0.86635 | 83.8 | 76167.7488 | 7.3806 | 216.488
| 60.9179 | 0.87517 | 84 | 75829.1408 | 7.3834 | 214.0656
| 61.413 | 0.88408 | 84.2 | 75983.929 | 7.3636 | 212.9422
| 61.4702 | 0.89315 | 84.4 | 76286.1845 | 7.4385 | 213.9528
| 61.7837 | 0.90218 | 84.6 | 76740.9122 | 7.4515 | 214.4139
| 62.3646 | 0.91136 | 84.8 | 76889.9517 | 7.4142 | 212.9634
| 62.4447 | 0.92067 | 85 | 76925.9164 | 7.4913 | 213.1079
| 63.0528 | 0.93002 | 85.2 | 76777.0151 | 7.4566 | 210.7327
| 63.2737 | 0.93949 | 85.4 | 76427.7073 | 7.5134 | 209.2619
| 63.3347 | 0.94907 | 85.6 | 76438.4962 | 7.5971 | 209.4143
| 63.7354 | 0.95871 | 85.8 | 77112.806 | 7.5874 | 210.1931
| 64.1963 | 0.96847 | 86 | 78317.1701 | 7.5514 | 212.2405
| 64.2582 | 0.97835 | 86.2 | 79714.2736 | 7.5995 | 216.3154
| 64.9743 | 0.98827 | 86.4 | 81189.1471 | 7.5037 | 218.1397
| 65.4515 | 0.99829 | 86.6 | 81912.3837 | 7.48 | 218.7302
| 65.6729 | 1.0085 | 86.8 | 82352.9049 | 7.5182 | 219.4849
| 66.1898 | 1.0187 | 87 | 82210.0828 | 7.508 | 217.5085
| 66.3627 | 1.0291 | 87.2 | 82363.3658 | 7.5642 | 217.6448
| 66.841 | 1.0395 | 87.4 | 82423.212 | 7.5577 | 216.4026
| 66.5928 | 1.0502 | 87.6 | 83474.3769 | 7.6831 | 220.5811
| 67.0926 | 1.0608 | 87.8 | 84802.7419 | 7.6423 | 222.7507
| 67.6782 | 1.0716 | 88 | 85709.9818 | 7.5948 | 223.421
| 68.297 | 1.0825 | 88.2 | 86558.0272 | 7.5436 | 223.8017
| 68.6455 | 1.0935 | 88.4 | 88250.6968 | 7.5304 | 227.4931
| 69.0643 | 1.1046 | 88.6 | 88672.6338 | 7.5313 | 227.432
| 69.3582 | 1.1158 | 88.8 | 88639.6525 | 7.5678 | 226.6017
| 69.6071 | 1.1272 | 89 | 88621.718 | 7.6141 | 225.9887
| 69.8474 | 1.1387 | 89.2 | 88364.9917 | 7.6681 | 224.7712
| 70.5241 | 1.1501 | 89.4 | 87291.4719 | 7.6512 | 219.8232
| 71.0057 | 1.1618 | 89.6 | 86794.2594 | 7.6623 | 217.1758
| 71.1668 | 1.1736 | 89.8 | 86747.4495 | 7.7294 | 216.8491
| 71.8015 | 1.1855 | 90 | 86626.6373 | 7.7021 | 214.7105
| 72.1538 | 1.1976 | 90.2 | 87050.1803 | 7.7199 | 214.9612
| 73.0097 | 1.2097 | 90.4 | 87739.5796 | 7.631 | 214.1991
| 73.0829 | 1.222 | 90.6 | 88074.2096 | 7.7068 | 215.1576
| 73.295 | 1.2344 | 90.8 | 88353.1409 | 7.7573 | 215.5114
| 73.855 | 1.247 | 91 | 89008.4629 | 7.7296 | 215.6562
| 74.1358 | 1.2596 | 91.2 | 89317.7383 | 7.7662 | 215.8574
| 74.2481 | 1.2724 | 91.4 | 89753.614 | 7.8338 | 216.9404
| 74.704 | 1.2853 | 91.6 | 90623.2293 | 7.8225 | 217.9643
| 74.9881 | 1.2984 | 91.8 | 91810.9734 | 7.8395 | 220.3609
| 75.1396 | 1.3116 | 92 | 92982.2801 | 7.8835 | 223.1639
| 75.8726 | 1.3249 | 92.2 | 94106.8858 | 7.8142 | 223.8626
| 76.2836 | 1.3383 | 92.4 | 95016.431 | 7.8143 | 225.1091
| 76.2715 | 1.3519 | 92.6 | 95685.0054 | 7.9025 | 227.192
| 76.6919 | 1.3656 | 92.8 | 96204.3019 | 7.9096 | 227.4192
| 76.9612 | 1.3795 | 93 | 96328.9282 | 7.9555 | 227.1798
| 77.3582 | 1.3935 | 93.2 | 97101.0167 | 7.9626 | 228.1175
| 77.6951 | 1.4076 | 93.4 | 98092.1491 | 7.9775 | 229.8007
| 78.1698 | 1.4218 | 93.6 | 99359.7603 | 7.9596 | 231.6875
| 78.6401 | 1.4363 | 93.8 | 99933.7232 | 7.9582 | 231.867
| 79.4277 | 1.4508 | 94 | 100644.7288 | 7.8943 | 231.3067
| 79.5302 | 1.4656 | 94.2 | 100805.5384 | 7.9728 | 231.725
| 79.9598 | 1.4804 | 94.4 | 100319.9111 | 8.0028 | 229.4732
| 80.4917 | 1.4954 | 94.6 | 99713.5953 | 8.016 | 226.6252
| 81.2637 | 1.5105 | 94.8 | 99157.7435 | 7.9843 | 223.178
| 81.7164 | 1.5258 | 95 | 98884.1292 | 8.0078 | 221.467
| 82.0235 | 1.5413 | 95.2 | 98360.5988 | 8.0649 | 219.6501
| 82.6096 | 1.5569 | 95.4 | 98426.5262 | 8.0566 | 218.3582
| 82.9423 | 1.5727 | 95.6 | 99174.1513 | 8.0812 | 219.4308
| 83.4047 | 1.5886 | 95.8 | 100322.6486 | 8.0733 | 221.0244
| 83.8868 | 1.6047 | 96 | 101060.8358 | 8.0713 | 221.6056
| 84.3784 | 1.621 | 96.2 | 102072.594 | 8.0622 | 222.7807
| 84.6806 | 1.6374 | 96.4 | 103317.6453 | 8.0838 | 225.0687
| 84.5595 | 1.654 | 96.6 | 104223.112 | 8.1913 | 227.904
| 85.1152 | 1.6708 | 96.8 | 105239.5412 | 8.1716 | 228.8669
| 85.3311 | 1.6877 | 97 | 108437.4516 | 8.1712 | 235.9327
| 85.5107 | 1.7049 | 97.2 | 111840.5933 | 8.1769 | 243.6575
| 86.0008 | 1.7221 | 97.4 | 114707.9793 | 8.1386 | 249.1189
| 86.4986 | 1.7395 | 97.6 | 118556.5741 | 8.0852 | 256.8771
| 87.0535 | 1.7571 | 97.8 | 120956.8449 | 8.0491 | 261.0046
| 87.5052 | 1.7749 | 98 | 121534.5503 | 8.0613 | 261.1611
| 89.2017 | 1.7929 | 98.2 | 120411.6316 | 7.8868 | 253.0696
| 90.1062 | 1.811 | 98.4 | 119316.6499 | 7.8509 | 247.9581
| 90.2882 | 1.8293 | 98.6 | 117422.3146 | 7.9501 | 243.4807
| 90.8475 | 1.8479 | 98.8 | 114994.7227 | 7.9981 | 236.7113
| 90.7852 | 1.8666 | 99 | 112890.6997 | 8.1503 | 232.659
| 91.2295 | 1.8856 | 99.2 | 110751.7936 | 8.2196 | 227.0655
| 91.8887 | 1.9047 | 99.4 | 108885.4624 | 8.2485 | 221.5412
| 92.361 | 1.9239 | 99.6 | 107609.6409 | 8.2996 | 217.8915
| 93.0245 | 1.9433 | 99.8 | 107357.6227 | 8.2964 | 215.9072
| 93.4762 | 1.963 | 100 | 108001.1821 | 8.311 | 216.3827
| 93.9668 | 1.983 | 100.2 | 108559.656 | 8.3216 | 216.5761
| 94.4898 | 2.003 | 100.4 | 110051.4978 | 8.3066 | 218.6031
| 94.9748 | 2.0232 | 100.6 | 111015.3564 | 8.3097 | 219.6356
| 95.422 | 2.0437 | 100.8 | 111601.9331 | 8.3285 | 219.9952
| 95.9062 | 2.0645 | 101 | 111967.4682 | 8.3459 | 219.8019
| 96.608 | 2.0854 | 101.2 | 113330.0751 | 8.3061 | 221.0479
| 97.3223 | 2.1064 | 101.4 | 114818.0874 | 8.2626 | 222.5027
| 97.6573 | 2.1278 | 101.6 | 115365.0505 | 8.3028 | 223.078
| 97.7259 | 2.1494 | 101.8 | 116303.1723 | 8.3803 | 225.1718
| 98.5426 | 2.1711 | 102 | 116672.0735 | 8.344 | 224.0705
| 98.9692 | 2.1931 | 102.2 | 115837.0747 | 8.3977 | 221.6341
| 99.6891 | 2.2153 | 102.4 | 114918.7995 | 8.4056 | 218.2964
| 99.9137 | 2.2377 | 102.6 | 114309.4442 | 8.4902 | 216.8959
| 100.7246 | 2.2603 | 102.8 | 114009.1297 | 8.4715 | 214.6123
| 101.1786 | 2.2832 | 103 | 114359.2384 | 8.499 | 214.5194
| 101.8375 | 2.3064 | 103.2 | 115153.8731 | 8.4832 | 214.767
| 102.3071 | 2.3297 | 103.4 | 116167.6177 | 8.4946 | 215.9096
| 102.5081 | 2.3532 | 103.6 | 117552.4722 | 8.5425 | 218.4394
| 103.2814 | 2.3771 | 103.8 | 119000.4204 | 8.4964 | 219.6296
| 103.7737 | 2.4012 | 104 | 120282.3366 | 8.5005 | 221.2093
| 104.3257 | 2.4255 | 104.2 | 121894.8294 | 8.4892 | 223.2603
| 104.797 | 2.4501 | 104.4 | 123672.2389 | 8.4885 | 225.8251
| 105.2297 | 2.4748 | 104.6 | 124867.6123 | 8.5058 | 227.3719
| 105.6511 | 2.4999 | 104.8 | 126796.0312 | 8.5119 | 230.3431
| 106.0038 | 2.5252 | 105 | 127801.4564 | 8.547 | 231.7287
| 106.8252 | 2.5507 | 105.2 | 128214.439 | 8.5187 | 230.752
| 107.0296 | 2.5766 | 105.4 | 128690.9926 | 8.588 | 231.5158
| 107.922 | 2.6026 | 105.6 | 128866.67 | 8.5536 | 229.9233
| 108.1405 | 2.629 | 105.8 | 129091.1576 | 8.6257 | 230.176
| 108.8571 | 2.6556 | 106 | 129522.4969 | 8.616 | 229.5393
| 109.3318 | 2.6825 | 106.2 | 130677.7904 | 8.6314 | 230.8686
| 109.6305 | 2.7097 | 106.4 | 131321.5912 | 8.6842 | 231.696
| 110.4264 | 2.737 | 106.6 | 132032.2882 | 8.6579 | 231.3742
| 111.2696 | 2.7647 | 106.8 | 132226.0255 | 8.6352 | 229.9972
| 111.9713 | 2.7927 | 107 | 132850.4685 | 8.6271 | 229.7753
| 112.2795 | 2.821 | 107.2 | 132616.9462 | 8.6959 | 228.9837
| 112.8981 | 2.8496 | 107.4 | 133540.3313 | 8.696 | 229.5165
| 113.471 | 2.8784 | 107.6 | 134242.5944 | 8.7074 | 229.7618
| 114.2624 | 2.9075 | 107.8 | 135364.4945 | 8.6788 | 230.2214
| 115.1091 | 2.9369 | 108 | 136172.8723 | 8.6483 | 229.9866
| 116.0349 | 2.9666 | 108.2 | 138096.6374 | 8.5876 | 231.5316
| 116.2524 | 2.9967 | 108.4 | 139269.4909 | 8.6464 | 233.4697
| 117.4035 | 3.027 | 108.6 | 140848.8833 | 8.5608 | 233.8362
| 117.7578 | 3.0576 | 108.8 | 141769.0295 | 8.6041 | 234.9834
| 118.2814 | 3.0887 | 109 | 141814.4505 | 8.638 | 234.1894
| 119.1037 | 3.1199 | 109.2 | 140842.081 | 8.6459 | 230.9316
| 119.7811 | 3.1515 | 109.4 | 140325.2555 | 8.6682 | 228.8478
| 120.4047 | 3.1833 | 109.6 | 140394.0905 | 8.6883 | 227.9098
| 120.767 | 3.2156 | 109.8 | 141192.2384 | 8.7345 | 228.8225
| 120.78 | 3.2481 | 110 | 143388.2675 | 8.8078 | 232.9299
| 121.5608 | 3.2811 | 110.2 | 145799.95 | 8.7665 | 235.595
| 122.2038 | 3.3143 | 110.4 | 147490.0907 | 8.7586 | 237.346
| 122.712 | 3.3477 | 110.6 | 148093.4839 | 8.7881 | 237.5634
| 123.2173 | 3.3817 | 110.8 | 149015.2723 | 8.8138 | 238.3295
| 123.6562 | 3.4159 | 111 | 149473.6672 | 8.8571 | 238.469
| 124.3997 | 3.4506 | 111.2 | 151536.2851 | 8.8309 | 240.5852
| 125.0063 | 3.4855 | 111.4 | 155125.3613 | 8.8017 | 245.5947
| 125.9972 | 3.5206 | 111.6 | 157181.3724 | 8.7436 | 247.0683
| 126.5638 | 3.5564 | 111.8 | 157475.9486 | 8.7727 | 246.6049
| 127.8618 | 3.5923 | 112 | 156271.5774 | 8.7235 | 241.9264
| 128.5946 | 3.6287 | 112.2 | 153414.7496 | 8.7796 | 235.9698
| 129.1299 | 3.6656 | 112.4 | 150076.7444 | 8.8747 | 229.8005
| 129.7292 | 3.7026 | 112.6 | 146796.7567 | 8.9642 | 223.6994
| 130.665 | 3.7401 | 112.8 | 145241.2619 | 8.979 | 219.7018
| 131.477 | 3.778 | 113 | 145671.8067 | 8.9752 | 219.0941
| 132.2349 | 3.8163 | 113.2 | 146897.3854 | 8.9649 | 219.829
| 132.6053 | 3.855 | 113.4 | 148937.5708 | 8.9944 | 222.6132
| 133.2946 | 3.8939 | 113.6 | 151251.802 | 8.9753 | 225.1514
| 134.3265 | 3.9333 | 113.8 | 154113.1384 | 8.9023 | 227.8031
| 135.1602 | 3.9732 | 114 | 155117.7098 | 8.8891 | 228.0029
| 135.6022 | 4.0134 | 114.2 | 155050.1605 | 8.9471 | 227.3838
| 136.3198 | 4.0541 | 114.4 | 154366.9077 | 8.9791 | 225.2707
| 137.1856 | 4.0951 | 114.6 | 153458.7471 | 8.9956 | 222.5498
| 138.0842 | 4.1366 | 114.8 | 151855.9262 | 9.0217 | 218.7826
| 138.5295 | 4.1786 | 115 | 151596.3034 | 9.086 | 217.9337
| 138.7592 | 4.221 | 115.2 | 152756.4888 | 9.154 | 219.6014
| 139.6926 | 4.2638 | 115.4 | 154447.936 | 9.1176 | 220.6616
| 140.7435 | 4.3067 | 115.6 | 157316.9583 | 9.0458 | 223.2029
| 141.317 | 4.3505 | 115.8 | 161372.0998 | 9.0209 | 228.4249
| 142.1912 | 4.3947 | 116 | 165420.2403 | 8.9601 | 233.0305
| 142.8839 | 4.4391 | 116.2 | 168544.8102 | 8.9394 | 236.6337
| 143.5052 | 4.4842 | 116.4 | 170587.5294 | 8.9458 | 238.7793
| 144.4998 | 4.5295 | 116.6 | 172143.463 | 8.9122 | 239.4188
| 145.0603 | 4.5754 | 116.8 | 171746.6513 | 8.9627 | 238.0918
| 145.9079 | 4.6218 | 117 | 170730.8775 | 8.9873 | 235.2995
| 146.8064 | 4.6687 | 117.2 | 169032.3106 | 9.0169 | 231.4723
| 147.5746 | 4.716 | 117.4 | 166528.7425 | 9.0771 | 226.8258
| 148.477 | 4.7637 | 117.6 | 164679.9594 | 9.1121 | 222.9244
| 149.3202 | 4.8119 | 117.8 | 162808.4836 | 9.1571 | 219.1721
| 150.1761 | 4.8607 | 118 | 162317.8934 | 9.1779 | 217.3462
| 150.8831 | 4.91 | 118.2 | 163901.3959 | 9.1823 | 218.6372
| 151.5408 | 4.9597 | 118.4 | 167531.9187 | 9.1588 | 222.8067
| 152.5753 | 5.0098 | 118.6 | 171366.594 | 9.0878 | 226.5513
| 153.5501 | 5.0607 | 118.8 | 177425.6784 | 8.9955 | 233.4538
| 154.2481 | 5.1119 | 119 | 181977.7331 | 8.9634 | 238.8141
| 155.2088 | 5.164 | 119.2 | 185470.703 | 8.9182 | 242.1923
| 156.0108 | 5.2162 | 119.4 | 186843.7535 | 8.9205 | 242.9301
| 157.0164 | 5.269 | 119.6 | 187315.401 | 8.9113 | 242.0258
| 157.808 | 5.3225 | 119.8 | 186866.5974 | 8.9404 | 240.2957
| 158.5646 | 5.3765 | 120 | 186385.4248 | 8.9744 | 238.6107
| 159.708 | 5.4312 | 120.2 | 187356.6058 | 8.945 | 238.1704
| 160.4005 | 5.4862 | 120.4 | 189348.3697 | 8.9542 | 239.9491
| 161.3232 | 5.5418 | 120.6 | 193002.6223 | 8.9167 | 243.5138
| 162.368 | 5.5979 | 120.8 | 195488.8849 | 8.8819 | 245.2635
| 163.1821 | 5.6551 | 121 | 198665.65 | 8.8667 | 248.372
| 164.3288 | 5.7124 | 121.2 | 199304.4823 | 8.845 | 247.4362
| 165.1163 | 5.7705 | 121.4 | 198204.6073 | 8.8853 | 244.9025
| 166.0603 | 5.8288 | 121.6 | 195955.668 | 8.9226 | 240.6126
| 167.0516 | 5.888 | 121.8 | 193828.0738 | 8.9557 | 236.4741
| 167.7106 | 5.9477 | 122 | 192036.2354 | 9.0228 | 233.4215
| 168.7603 | 6.0082 | 122.2 | 191132.6312 | 9.0358 | 230.8534
| 169.8935 | 6.0693 | 122.4 | 191905.4636 | 9.0177 | 230.2817
| 170.5954 | 6.1307 | 122.6 | 194079.7971 | 9.028 | 232.2055
| 171.5317 | 6.1931 | 122.8 | 194997.0419 | 9.031 | 232.1522
| 172.5405 | 6.2561 | 123 | 195361.8959 | 9.0337 | 231.293
| 173.3621 | 6.3195 | 123.2 | 195240.6299 | 9.0637 | 230.1639
| 174.5011 | 6.3838 | 123.4 | 194527.7706 | 9.0684 | 227.8006
| 175.3858 | 6.4483 | 123.6 | 191616.5844 | 9.1318 | 223.2423
| 176.2198 | 6.514 | 123.8 | 190837.4454 | 9.173 | 221.384
| 177.5094 | 6.5799 | 124 | 190493.6704 | 9.1584 | 219.3451
| 178.5491 | 6.6471 | 124.2 | 191149.3076 | 9.1579 | 218.9029
| 179.8743 | 6.7142 | 124.4 | 192591.7552 | 9.1148 | 218.9389
| 180.4926 | 6.7827 | 124.6 | 196659.4064 | 9.112 | 223.1364
| 181.7182 | 6.8513 | 124.8 | 198921.879 | 9.0706 | 224.2602
| 182.8378 | 6.9212 | 125 | 202341.5352 | 9.0276 | 226.892
| 183.6457 | 6.9915 | 125.2 | 204313.3548 | 9.0366 | 228.3182
| 184.8069 | 7.0627 | 125.4 | 205226.2652 | 9.024 | 227.9544
| 185.7681 | 7.1343 | 125.6 | 204252.1672 | 9.0564 | 225.7423
| 186.9371 | 7.2066 | 125.8 | 204972.743 | 9.046 | 225.1696
| 187.9444 | 7.2803 | 126 | 205527.2387 | 9.0561 | 224.6688
| 189.3716 | 7.354 | 126.2 | 207744.296 | 9.0019 | 225.4045
| 190.1314 | 7.4288 | 126.4 | 212488.9486 | 8.9846 | 229.9995
| 191.5602 | 7.5043 | 126.6 | 217399.1201 | 8.9025 | 233.7383
| 192.7872 | 7.5806 | 126.8 | 220659.6656 | 8.8619 | 235.9094
| 193.9646 | 7.6581 | 127 | 221818.06 | 8.8516 | 235.784
| 195.1576 | 7.7355 | 127.2 | 221329.0276 | 8.8576 | 233.8
| 196.6214 | 7.8146 | 127.4 | 220970.872 | 8.8386 | 231.5861
| 197.7089 | 7.8937 | 127.6 | 221502.2828 | 8.8447 | 230.939
| 198.4341 | 7.9741 | 127.8 | 223490.1113 | 8.8695 | 232.4303
| 199.9015 | 8.0558 | 128 | 228974.8677 | 8.7886 | 236.6152
| 201.5325 | 8.1375 | 128.2 | 234945.9221 | 8.6912 | 241.0548
| 202.9982 | 8.2204 | 128.4 | 238119.0693 | 8.6406 | 242.671
| 204.0953 | 8.304 | 128.6 | 236960.202 | 8.6655 | 240.1457
| 204.8903 | 8.3879 | 128.8 | 234081.4655 | 8.735 | 236.2664
| 206.263 | 8.4742 | 129 | 230437.3074 | 8.765 | 230.8101
| 207.5247 | 8.5605 | 129.2 | 225489.4475 | 8.8211 | 224.2742
| 208.7637 | 8.6474 | 129.4 | 222113.7466 | 8.8643 | 219.515
| 209.8631 | 8.7358 | 129.6 | 222727.4348 | 8.8755 | 219.0635
| 210.8474 | 8.8247 | 129.8 | 225139.2844 | 8.8757 | 220.5863
| 211.4942 | 8.9147 | 130 | 227360.5043 | 8.9091 | 222.3647
| 213.0732 | 9.0063 | 130.2 | 231054.5721 | 8.8449 | 224.3688
| 213.8556 | 9.0975 | 130.4 | 234574.3465 | 8.8527 | 227.2585
| 215.5332 | 9.19 | 130.6 | 237232.3838 | 8.7936 | 228.0508
| 216.3717 | 9.2845 | 130.8 | 240019.3182 | 8.8079 | 230.1121
| 217.4248 | 9.379 | 131 | 242015.2525 | 8.8115 | 231.0753
| 218.6677 | 9.4746 | 131.2 | 243805.5998 | 8.8017 | 231.5695
| 220.2101 | 9.5721 | 131.4 | 244326.5478 | 8.7814 | 230.4014
| 221.4403 | 9.6691 | 131.6 | 244523.4869 | 8.7897 | 229.3448
| 222.8986 | 9.7672 | 131.8 | 243529.4766 | 8.7918 | 226.8435
| 224.1524 | 9.8679 | 132 | 243595.1187 | 8.8027 | 225.6767
| 224.9997 | 9.9687 | 132.2 | 243754.6407 | 8.8461 | 225.1356
| 226.2839 | 10.0695 | 132.4 | 245832.3966 | 8.8322 | 225.8704
| 227.5684 | 10.1731 | 132.6 | 249151.7458 | 8.8087 | 227.7921
| 228.6275 | 10.2773 | 132.8 | 253092.6361 | 8.7982 | 230.5867
| 230.5272 | 10.3815 | 133 | 255185.0692 | 8.7377 | 230.5134
| 231.7266 | 10.4879 | 133.2 | 256902.9268 | 8.7394 | 230.9945
| 232.8701 | 10.5959 | 133.4 | 257573.2953 | 8.7565 | 230.5619
| 233.8012 | 10.7033 | 133.6 | 258463.4497 | 8.7872 | 230.6059
| 235.258 | 10.8122 | 133.8 | 262957.7356 | 8.7432 | 233.3473
| 236.3473 | 10.924 | 134 | 268454.0236 | 8.7227 | 237.4939
| 238.3881 | 11.0358 | 134.2 | 274968.2492 | 8.6215 | 241.3346
| 239.8039 | 11.1478 | 134.4 | 281455.1216 | 8.5712 | 245.9458
| 240.9391 | 11.2617 | 134.6 | 284204.3608 | 8.5742 | 247.4136
| 241.891 | 11.378 | 134.8 | 281867.3806 | 8.6329 | 244.3804
| 243.3957 | 11.4942 | 135 | 277029.4555 | 8.6711 | 238.3801
| 244.4443 | 11.6105 | 135.2 | 272505.4084 | 8.7427 | 233.3527
| 245.9353 | 11.7304 | 135.4 | 268145.4822 | 8.7844 | 228.0332
| 247.5257 | 11.8508 | 135.6 | 268614.6641 | 8.7747 | 226.9494
| 248.5407 | 11.9717 | 135.8 | 271977.9184 | 8.7816 | 229.1059
| 250.0744 | 12.0926 | 136 | 275405.7259 | 8.7488 | 230.6858
| 251.4421 | 12.2184 | 136.2 | 277613.558 | 8.7436 | 231.3954
| 252.2748 | 12.3443 | 136.4 | 280735.802 | 8.7696 | 233.5386
| 253.5715 | 12.4697 | 136.6 | 281449.4231 | 8.7811 | 233.0076
| 255.0277 | 12.5956 | 136.8 | 280945.943 | 8.7914 | 231.2399
| 256.3902 | 12.727 | 137 | 281187.2829 | 8.8063 | 230.2594
| 258.1389 | 12.8584 | 137.2 | 282393.0641 | 8.784 | 229.6634
| 259.409 | 12.9894 | 137.4 | 282490.3462 | 8.8054 | 228.6831
| 261.0926 | 13.1206 | 137.6 | 282235.1171 | 8.7997 | 226.9468
| 262.3191 | 13.2567 | 137.8 | 281909.5617 | 8.8313 | 225.7012
| 263.9301 | 13.3941 | 138 | 281805.4033 | 8.8338 | 224.2288
| 265.4529 | 13.5315 | 138.2 | 282999.401 | 8.8303 | 223.937
| 267.6557 | 13.6688 | 138.4 | 284963.0198 | 8.7714 | 223.5342
| 269.3958 | 13.8081 | 138.6 | 287539.1781 | 8.7414 | 224.1376
| 270.7382 | 13.952 | 138.8 | 291562.7436 | 8.7302 | 226.3477
| 271.9337 | 14.096 | 139 | 295231.1093 | 8.732 | 228.4171
| 273.5273 | 14.2399 | 139.2 | 298731.7019 | 8.7076 | 229.9014
| 275.3223 | 14.3832 | 139.4 | 303057.2912 | 8.6627 | 231.8133
| 276.834 | 14.5341 | 139.6 | 305929.054 | 8.6542 | 232.8711
| 278.7838 | 14.6856 | 139.8 | 305918.5141 | 8.6389 | 231.1417
| 280.1954 | 14.8364 | 140 | 306046.6746 | 8.6574 | 230.1209
| 281.7866 | 14.9876 | 140.2 | 304506.9501 | 8.6769 | 227.6131
| 283.4451 | 15.1402 | 140.4 | 302852.6483 | 8.6937 | 224.9855
| 284.8557 | 15.2985 | 140.6 | 301479.737 | 8.7286 | 222.8797
| 286.4896 | 15.4576 | 140.8 | 302023.8701 | 8.733 | 222.0379
| 288.2801 | 15.6167 | 141 | 302536.3443 | 8.7269 | 221.0234
| 289.9037 | 15.7759 | 141.2 | 304793.3716 | 8.7166 | 221.4997
| 291.5599 | 15.9365 | 141.4 | 307242.4158 | 8.7034 | 222.0848
| 293.0934 | 16.1037 | 141.6 | 310712.3935 | 8.6939 | 223.5641
| 294.7606 | 16.2716 | 141.8 | 315014.0711 | 8.6697 | 225.5204
| 296.1859 | 16.4396 | 142 | 316815.1683 | 8.6801 | 225.839
| 298.0268 | 16.6075 | 142.2 | 318402.0209 | 8.6653 | 225.5815
| 299.2048 | 16.7755 | 142.4 | 320633.0049 | 8.6865 | 226.4543
| 301.0963 | 16.9503 | 142.6 | 321121.5802 | 8.6805 | 225.3526
| 302.9426 | 17.1282 | 142.8 | 321894.9181 | 8.6765 | 224.5215
| 304.8568 | 17.306 | 143 | 325073.6329 | 8.6497 | 225.3729
| 306.0169 | 17.4838 | 143.2 | 328609.5717 | 8.666 | 227.2029
| 307.9326 | 17.6611 | 143.4 | 331621.367 | 8.6394 | 227.9078
| 309.3792 | 17.8429 | 143.6 | 334962.9466 | 8.6412 | 229.3051
| 310.9947 | 18.0318 | 143.8 | 337241.8827 | 8.6445 | 229.781
| 312.7457 | 18.2208 | 144 | 337984.5964 | 8.6499 | 229.0257
| 314.1706 | 18.4098 | 144.2 | 337397.3667 | 8.6836 | 227.6481
| 316.0821 | 18.5987 | 144.4 | 335466.1094 | 8.6978 | 224.886
| 317.2547 | 18.7869 | 144.6 | 335082.7118 | 8.7437 | 223.9194
| 319.2748 | 18.9656 | 144.8 | 334536.3058 | 8.7343 | 222.0512
| 320.6918 | 19.1512 | 145 | 335360.86 | 8.754 | 221.7062
| 322.529 | 19.3523 | 145.2 | 336325.1947 | 8.7562 | 221.1101
| 324.5263 | 19.5533 | 145.4 | 338395.5118 | 8.7402 | 221.1246
| 325.6354 | 19.7389 | 145.6 | 338951.7698 | 8.778 | 220.8771
| 327.4306 | 19.9399 | 145.8 | 341731.5259 | 8.7673 | 221.5446
| 329.2704 | 20.141 | 146 | 343051.7349 | 8.7644 | 221.1887
| 331.3361 | 20.342 | 146.2 | 345334.4072 | 8.7409 | 221.2758
| 333.0305 | 20.543 | 146.4 | 349197.632 | 8.7269 | 222.7316
| 334.9789 | 20.7518 | 146.6 | 355152.3187 | 8.688 | 225.3493
| 336.612 | 20.9606 | 146.8 | 356854.634 | 8.6963 | 225.4196
| 338.6482 | 21.177 | 147 | 360720.1019 | 8.6709 | 226.5673
| 340.818 | 21.3781 | 147.2 | 363744.4864 | 8.6357 | 227.0068
| 342.5503 | 21.5946 | 147.4 | 365107.6978 | 8.6433 | 226.7697
| 344.5287 | 21.8111 | 147.6 | 366733.6911 | 8.6352 | 226.4896
| 346.0803 | 22.0276 | 147.8 | 370730.1625 | 8.6342 | 228.1063
| 348.0307 | 22.2596 | 148 | 370355.1502 | 8.6473 | 226.586
| 350.7564 | 22.476 | 148.2 | 368833.4148 | 8.6184 | 223.676
| 352.7397 | 22.708 | 148.4 | 367744.3736 | 8.6337 | 221.7303
| 354.6673 | 22.9245 | 148.6 | 367337.2017 | 8.6396 | 220.2535
| 356.8433 | 23.1564 | 148.8 | 365741.7773 | 8.6475 | 217.8867
| 359.2688 | 23.3884 | 149 | 369127.3142 | 8.608 | 218.4002
| 360.9224 | 23.6281 | 149.2 | 376765.0949 | 8.5846 | 222.1397
| 362.5688 | 23.8678 | 149.4 | 386325.1141 | 8.5506 | 227.0589
| 364.4557 | 24.0998 | 149.6 | 394863.6558 | 8.5087 | 231.1295
| 366.7267 | 24.3472 | 149.8 | 400367.8675 | 8.4731 | 233.0127
| 368.736 | 24.5947 | 150 | 404431.2709 | 8.4588 | 234.2129
| 371.5642 | 24.8421 | 150.2 | 401416.5937 | 8.4435 | 230.4097
| 374.1337 | 25.0895 | 150.4 | 395114.3751 | 8.4605 | 224.9255
| 376.0158 | 25.3369 | 150.6 | 388585.9242 | 8.514 | 219.957
| 377.9356 | 25.5921 | 150.8 | 387312.814 | 8.5371 | 218.1187
| 379.3595 | 25.8473 | 151 | 387814.7983 | 8.573 | 217.7054
| 381.4039 | 26.1102 | 151.2 | 392747.6006 | 8.5531 | 219.4017
| 383.3303 | 26.3732 | 151.4 | 401956.5454 | 8.5133 | 223.6543
| 385.4091 | 26.6361 | 151.6 | 410507.621 | 8.4716 | 227.3938
| 387.1696 | 26.899 | 151.8 | 417857.9298 | 8.4529 | 230.6687
| 389.4427 | 27.1774 | 152 | 419814.2152 | 8.4455 | 230.4114
| 391.4813 | 27.4403 | 152.2 | 418537.8995 | 8.4602 | 228.4555
| 393.8864 | 27.7187 | 152.4 | 416798.609 | 8.466 | 226.0027
| 395.9825 | 27.9971 | 152.6 | 413587.6315 | 8.4945 | 222.9881
| 398.234 | 28.2754 | 152.8 | 411481.3436 | 8.5094 | 220.5198
| 399.2588 | 28.4456 | 152.92 | 412622.6312 | 1.7977e+308 | 1.7977e+308
| 400.1146 | 28.4765 | 153 | 413601.5737 | 1.7977e+308 | 1.7977e+308
Hold Segment Type | 400.9563 | 28.4764 | 153.08 | 414897.8152 | 1.7977e+308 | 1.7977e+308
| 404.9898 | 28.4761 | 157 | 429165.6073 | 1.7977e+308 | 1.7977e+308
| 405.2541 | 28.4761 | 159 | 409586.9345 | 1.7977e+308 | 1.7977e+308
| 405.1593 | 28.4761 | 161 | 432612.8177 | 1.7977e+308 | 1.7977e+308
| 405.2246 | 28.4761 | 163 | 458117.5334 | 1.7977e+308 | 1.7977e+308
| 405.1907 | 28.4761 | 163.16 | 459148.8694 | 1.7977e+308 | 1.7977e+308
| 405.386 | 28.4761 | 163.24 | 458882.3486 | 1.7977e+308 | 1.7977e+308
| 405.6059 | 28.476 | 163.32 | 454780.6443 | 1.7977e+308 | 1.7977e+308
| 405.5613 | 28.476 | 163.4 | 1.7977e+308 | 1.7977e+308 | 1.7977e+308
| 405.5423 | 28.476 | 163.48 | 1.7977e+308 | 1.7977e+308 | 1.7977e+308
Unload From Peak Segment Type | 405.4977 | 28.476 | 163.56 | 1.7977e+308 | 1.7977e+308 | 1.7977e+308
| 405.6515 | 28.476 | 163.64 | 1.7977e+308 | 1.7977e+308 | 1.7977e+308
| 405.5583 | 28.3832 | 164 | 1.7977e+308 | 1.7977e+308 | 1.7977e+308
| 405.0709 | 28.1047 | 164.2 | 1.7977e+308 | 1.7977e+308 | 1.7977e+308
| 404.2174 | 27.821 | 164.4 | 1.7977e+308 | 1.7977e+308 | 1.7977e+308
| 403.7056 | 27.5322 | 164.6 | 1.7977e+308 | 1.7977e+308 | 1.7977e+308
| 402.943 | 27.2537 | 164.8 | 1.7977e+308 | 1.7977e+308 | 1.7977e+308
| 402.4444 | 26.9597 | 165 | 1.7977e+308 | 1.7977e+308 | 1.7977e+308
| 401.2552 | 26.6813 | 165.2 | 1.7977e+308 | 1.7977e+308 | 1.7977e+308
| 400.6919 | 26.3873 | 165.4 | 1.7977e+308 | 1.7977e+308 | 1.7977e+308
| 399.9518 | 26.1088 | 165.6 | 1.7977e+308 | 1.7977e+308 | 1.7977e+308
| 398.9761 | 25.8303 | 165.8 | 1.7977e+308 | 1.7977e+308 | 1.7977e+308
| 398.435 | 25.5364 | 166 | 1.7977e+308 | 1.7977e+308 | 1.7977e+308
| 397.7119 | 25.2579 | 166.2 | 1.7977e+308 | 1.7977e+308 | 1.7977e+308
| 397.3483 | 24.9755 | 166.4 | 1.7977e+308 | 1.7977e+308 | 1.7977e+308
| 396.8941 | 24.6854 | 166.6 | 1.7977e+308 | 1.7977e+308 | 1.7977e+308
| 396.138 | 24.4069 | 166.8 | 1.7977e+308 | 1.7977e+308 | 1.7977e+308
| 395.4431 | 24.1129 | 167 | 1.7977e+308 | 1.7977e+308 | 1.7977e+308
| 394.5189 | 23.8344 | 167.2 | 1.7977e+308 | 1.7977e+308 | 1.7977e+308
| 393.6596 | 23.5508 | 167.4 | 1.7977e+308 | 1.7977e+308 | 1.7977e+308
| 393.3486 | 23.262 | 167.6 | 1.7977e+308 | 1.7977e+308 | 1.7977e+308
| 392.5392 | 22.9757 | 167.8 | 1.7977e+308 | 1.7977e+308 | 1.7977e+308
| 392.0387 | 22.6895 | 168 | 1.7977e+308 | 1.7977e+308 | 1.7977e+308
| 391.1368 | 22.411 | 168.2 | 1.7977e+308 | 1.7977e+308 | 1.7977e+308
| 390.6384 | 22.117 | 168.4 | 1.7977e+308 | 1.7977e+308 | 1.7977e+308
| 389.9619 | 21.8385 | 168.6 | 1.7977e+308 | 1.7977e+308 | 1.7977e+308
| 389.0057 | 21.56 | 168.8 | 1.7977e+308 | 1.7977e+308 | 1.7977e+308
| 388.4961 | 21.2661 | 169 | 1.7977e+308 | 1.7977e+308 | 1.7977e+308
| 388.0291 | 20.9876 | 169.2 | 1.7977e+308 | 1.7977e+308 | 1.7977e+308
| 387.3626 | 20.6936 | 169.4 | 1.7977e+308 | 1.7977e+308 | 1.7977e+308
| 386.3794 | 20.4151 | 169.6 | 1.7977e+308 | 1.7977e+308 | 1.7977e+308
| 385.5351 | 20.1289 | 169.8 | 1.7977e+308 | 1.7977e+308 | 1.7977e+308
| 384.8424 | 19.8427 | 170 | 1.7977e+308 | 1.7977e+308 | 1.7977e+308
| 383.6064 | 19.5642 | 170.2 | 1.7977e+308 | 1.7977e+308 | 1.7977e+308
| 383.1207 | 19.2702 | 170.4 | 1.7977e+308 | 1.7977e+308 | 1.7977e+308
| 382.6304 | 18.9917 | 170.6 | 1.7977e+308 | 1.7977e+308 | 1.7977e+308
| 381.4852 | 18.7055 | 170.8 | 1.7977e+308 | 1.7977e+308 | 1.7977e+308
| 380.9819 | 18.4193 | 171 | 1.7977e+308 | 1.7977e+308 | 1.7977e+308
| 380.6284 | 18.1407 | 171.2 | 1.7977e+308 | 1.7977e+308 | 1.7977e+308
| 380.2995 | 17.8467 | 171.4 | 1.7977e+308 | 1.7977e+308 | 1.7977e+308
| 379.7356 | 17.5682 | 171.6 | 1.7977e+308 | 1.7977e+308 | 1.7977e+308
| 379.1098 | 17.282 | 171.8 | 1.7977e+308 | 1.7977e+308 | 1.7977e+308
| 378.1597 | 16.9958 | 172 | 1.7977e+308 | 1.7977e+308 | 1.7977e+308
| 377.4402 | 16.7173 | 172.2 | 1.7977e+308 | 1.7977e+308 | 1.7977e+308
| 377.2459 | 16.4233 | 172.4 | 1.7977e+308 | 1.7977e+308 | 1.7977e+308
| 376.2349 | 16.1448 | 172.6 | 1.7977e+308 | 1.7977e+308 | 1.7977e+308
| 375.5245 | 15.8586 | 172.8 | 1.7977e+308 | 1.7977e+308 | 1.7977e+308
| 374.8461 | 15.5724 | 173 | 1.7977e+308 | 1.7977e+308 | 1.7977e+308
| 373.921 | 15.2939 | 173.2 | 1.7977e+308 | 1.7977e+308 | 1.7977e+308
| 373.0588 | 14.9999 | 173.4 | 1.7977e+308 | 1.7977e+308 | 1.7977e+308
| 372.5415 | 14.7214 | 173.6 | 1.7977e+308 | 1.7977e+308 | 1.7977e+308
| 371.8404 | 14.4352 | 173.8 | 1.7977e+308 | 1.7977e+308 | 1.7977e+308
| 371.0428 | 14.149 | 174 | 1.7977e+308 | 1.7977e+308 | 1.7977e+308
| 370.577 | 13.8705 | 174.2 | 1.7977e+308 | 1.7977e+308 | 1.7977e+308
| 369.1738 | 13.5765 | 174.4 | 1.7977e+308 | 1.7977e+308 | 1.7977e+308
| 368.2122 | 13.2981 | 174.6 | 1.7977e+308 | 1.7977e+308 | 1.7977e+308
| 367.368 | 13.0118 | 174.8 | 1.7977e+308 | 1.7977e+308 | 1.7977e+308
| 366.5471 | 12.7256 | 175 | 1.7977e+308 | 1.7977e+308 | 1.7977e+308
| 366.0484 | 12.4471 | 175.2 | 1.7977e+308 | 1.7977e+308 | 1.7977e+308
| 365.1899 | 12.1532 | 175.4 | 1.7977e+308 | 1.7977e+308 | 1.7977e+308
| 364.4489 | 11.8747 | 175.6 | 1.7977e+308 | 1.7977e+308 | 1.7977e+308
| 363.5321 | 11.5884 | 175.8 | 1.7977e+308 | 1.7977e+308 | 1.7977e+308
| 362.4104 | 11.3177 | 176 | 1.7977e+308 | 1.7977e+308 | 1.7977e+308
| 361.9121 | 11.0237 | 176.2 | 1.7977e+308 | 1.7977e+308 | 1.7977e+308
| 361.2077 | 10.7298 | 176.4 | 1.7977e+308 | 1.7977e+308 | 1.7977e+308
| 360.2658 | 10.4513 | 176.6 | 1.7977e+308 | 1.7977e+308 | 1.7977e+308
| 359.4246 | 10.1651 | 176.8 | 1.7977e+308 | 1.7977e+308 | 1.7977e+308
| 358.3062 | 9.8789 | 177 | 1.7977e+308 | 1.7977e+308 | 1.7977e+308
| 357.3735 | 9.6004 | 177.2 | 1.7977e+308 | 1.7977e+308 | 1.7977e+308
| 357.0112 | 9.3064 | 177.4 | 1.7977e+308 | 1.7977e+308 | 1.7977e+308
| 355.3976 | 9.028 | 177.6 | 1.7977e+308 | 1.7977e+308 | 1.7977e+308
| 354.8487 | 8.7417 | 177.8 | 1.7977e+308 | 1.7977e+308 | 1.7977e+308
| 353.9348 | 8.4555 | 178 | 1.7977e+308 | 1.7977e+308 | 1.7977e+308
| 353.0285 | 8.177 | 178.2 | 1.7977e+308 | 1.7977e+308 | 1.7977e+308
| 351.8162 | 7.8831 | 178.4 | 1.7977e+308 | 1.7977e+308 | 1.7977e+308
| 350.9456 | 7.6046 | 178.6 | 1.7977e+308 | 1.7977e+308 | 1.7977e+308
| 349.6258 | 7.3185 | 178.8 | 1.7977e+308 | 1.7977e+308 | 1.7977e+308
| 348.7289 | 7.0322 | 179 | 1.7977e+308 | 1.7977e+308 | 1.7977e+308
| 347.8447 | 6.746 | 179.2 | 1.7977e+308 | 1.7977e+308 | 1.7977e+308
| 346.491 | 6.4598 | 179.4 | 1.7977e+308 | 1.7977e+308 | 1.7977e+308
| 346.1027 | 6.1813 | 179.6 | 1.7977e+308 | 1.7977e+308 | 1.7977e+308
| 345.3188 | 5.8935 | 179.8 | 1.7977e+308 | 1.7977e+308 | 1.7977e+308
| 344.236 | 5.6089 | 180 | 1.7977e+308 | 1.7977e+308 | 1.7977e+308
| 343.5138 | 5.3265 | 180.2 | 1.7977e+308 | 1.7977e+308 | 1.7977e+308
| 342.4524 | 5.0365 | 180.4 | 1.7977e+308 | 1.7977e+308 | 1.7977e+308
| 341.1428 | 4.758 | 180.6 | 1.7977e+308 | 1.7977e+308 | 1.7977e+308
| 340.2285 | 4.4641 | 180.8 | 1.7977e+308 | 1.7977e+308 | 1.7977e+308
| 339.1226 | 4.1856 | 181 | 1.7977e+308 | 1.7977e+308 | 1.7977e+308
| 337.7018 | 3.8979 | 181.2 | 1.7977e+308 | 1.7977e+308 | 1.7977e+308
| 336.8414 | 3.6132 | 181.4 | 1.7977e+308 | 1.7977e+308 | 1.7977e+308
| 335.4402 | 3.3348 | 181.6 | 1.7977e+308 | 1.7977e+308 | 1.7977e+308
| 334.4414 | 3.0408 | 181.8 | 1.7977e+308 | 1.7977e+308 | 1.7977e+308
| 333.2663 | 2.8243 | 181.96 | 1.7977e+308 | 1.7977e+308 | 1.7977e+308
Thermal Drift Hold Segment | 332.7797 | 2.7933 | 182.04 | 1.7977e+308 | 1.7977e+308 | 1.7977e+308
| 332.3591 | 2.7934 | 182.12 | 1.7977e+308 | 1.7977e+308 | 1.7977e+308
| 331.6458 | 2.7935 | 232.2 | 1.7977e+308 | 1.7977e+308 | 1.7977e+308
| 331.7592 | 2.7934 | 232.28 | 1.7977e+308 | 1.7977e+308 | 1.7977e+308
| 332.3992 | 2.7934 | 235 | 1.7977e+308 | 1.7977e+308 | 1.7977e+308
| 332.5408 | 2.7934 | 237 | 1.7977e+308 | 1.7977e+308 | 1.7977e+308
| 332.0977 | 2.7934 | 239 | 1.7977e+308 | 1.7977e+308 | 1.7977e+308
| 331.8177 | 2.7934 | 241 | 1.7977e+308 | 1.7977e+308 | 1.7977e+308
| 331.2227 | 2.7935 | 243 | 1.7977e+308 | 1.7977e+308 | 1.7977e+308
| 331.7789 | 2.7935 | 245 | 1.7977e+308 | 1.7977e+308 | 1.7977e+308
| 332.0416 | 2.7934 | 247 | 1.7977e+308 | 1.7977e+308 | 1.7977e+308
| 331.5204 | 2.7935 | 249 | 1.7977e+308 | 1.7977e+308 | 1.7977e+308
| 331.5601 | 2.7935 | 251 | 1.7977e+308 | 1.7977e+308 | 1.7977e+308
| 331.5067 | 2.7935 | 253 | 1.7977e+308 | 1.7977e+308 | 1.7977e+308
| 331.2669 | 2.7935 | 255 | 1.7977e+308 | 1.7977e+308 | 1.7977e+308
| 331.8795 | 2.7934 | 257 | 1.7977e+308 | 1.7977e+308 | 1.7977e+308
| 331.5928 | 2.7935 | 259 | 1.7977e+308 | 1.7977e+308 | 1.7977e+308
| 331.839 | 2.7935 | 261 | 1.7977e+308 | 1.7977e+308 | 1.7977e+308
| 331.8442 | 2.7935 | 263 | 1.7977e+308 | 1.7977e+308 | 1.7977e+308
| 331.63 | 2.7935 | 265 | 1.7977e+308 | 1.7977e+308 | 1.7977e+308
| 332.1488 | 2.7934 | 267 | 1.7977e+308 | 1.7977e+308 | 1.7977e+308
| 331.1678 | 2.7935 | 269 | 1.7977e+308 | 1.7977e+308 | 1.7977e+308
| 332.1278 | 2.7934 | 271 | 1.7977e+308 | 1.7977e+308 | 1.7977e+308
| 332.397 | 2.7934 | 273 | 1.7977e+308 | 1.7977e+308 | 1.7977e+308
| 332.6996 | 2.7934 | 275 | 1.7977e+308 | 1.7977e+308 | 1.7977e+308
| 332.1137 | 2.7934 | 277 | 1.7977e+308 | 1.7977e+308 | 1.7977e+308
| 331.1462 | 2.7935 | 279 | 1.7977e+308 | 1.7977e+308 | 1.7977e+308
| 331.7787 | 2.7935 | 281 | 1.7977e+308 | 1.7977e+308 | 1.7977e+308
END

## Test 019
Segment | Displacement Into Surface | Load On Sample | Time On Sample | Harmonic Contact Stiffness | Hardness | Modulus
| nm | mN | s | N/m | GPa | GPa
Load Segment Type | 0 | 0 | 0 | 167.6378 | 1.7977e+308 | 4.9642e-311
| 0.35544 | 9.3156e-05 | 0.2 | 244.8303 | 0.061499 | 5.098
| 0.73871 | 0.00024462 | 0.4 | 320.3242 | 0.31735 | 9.3884
| 1.0658 | 0.00033995 | 0.6 | 394.125 | 2.8334 | 29.8479
| 0.81809 | 0.00054004 | 0.8 | 477.9158 | 1.7977e+308 | 2.8746e-158
| 0.9652 | 0.00070969 | 1 | 568.5004 | 0.31076 | 9.6829
| 1.1624 | 0.00081504 | 1.2 | 663.9412 | 1.7143 | 25.1487
| 1.5837 | 0.00096357 | 1.4 | 761.2844 | -21.2824 | 4.9642e-311
| 1.378 | 0.0011 | 1.6 | 868.439 | 10.1116 | 71.7689
| 2.0213 | 0.0012314 | 1.8 | 985.8412 | -37.7247 | 4.9642e-311
| 2.5322 | 0.0013126 | 2 | 1121.0015 | 4.92 | 58.4501
| 2.5197 | 0.0014945 | 2.2 | 1260.5581 | 5.9569 | 68.3879
| 2.6199 | 0.0016073 | 2.4 | 1405.8814 | 4.688 | 65.0487
| 2.6598 | 0.0017853 | 2.6 | 1536.3205 | 4.936 | 69.4874
| 2.8719 | 0.0018895 | 2.8 | 1699.2508 | 3.4055 | 61.6141
| 3.0721 | 0.002055 | 3 | 1824.0683 | 2.8809 | 58.148
| 3.2868 | 0.0022195 | 3.2 | 1926.9879 | 2.5038 | 54.9447
| 2.5908 | 0.0023936 | 3.4 | 2008.459 | 8.0771 | 103.4164
| 3.0409 | 0.00254 | 3.6 | 2074.9505 | 4.0657 | 71.5399
| 2.7636 | 0.0026819 | 3.8 | 2111.1629 | 7.0895 | 95.5548
| 3.2191 | 0.0028278 | 4 | 2125.2181 | 3.9932 | 68.6435
| 3.349 | 0.0029383 | 4.2 | 2124.996 | 3.7322 | 64.875
| 3.4135 | 0.0031143 | 4.4 | 2132.8526 | 3.9275 | 64.8817
| 3.5259 | 0.0032262 | 4.6 | 2148.8699 | 3.7271 | 62.427
| 3.7736 | 0.0032674 | 4.68 | 2164.369 | 2.9999 | 55.7134
| 3.9335 | 0.0035568 | 5 | 2243.6014 | 2.994 | 55.2779
| 4.1356 | 0.0036618 | 5.2 | 2362.4723 | 2.5911 | 53.2686
| 3.9899 | 0.003854 | 5.4 | 2502.8734 | 3.02 | 59.738
| 3.9626 | 0.0039766 | 5.6 | 2708.1408 | 3.0543 | 64.2558
| 3.4958 | 0.0041936 | 5.8 | 2994.7455 | 4.6234 | 86.8687
| 3.5882 | 0.0043675 | 6 | 3249.5243 | 4.2345 | 88.5231
| 4.0097 | 0.004516 | 6.2 | 3553.3181 | 3.0158 | 79.7109
| 3.8842 | 0.0046462 | 6.4 | 3795.7565 | 3.3039 | 88.5578
| 4.3974 | 0.0047876 | 6.6 | 3921.993 | 2.4658 | 77.0837
| 4.6922 | 0.0049459 | 6.8 | 4047.0046 | 2.1873 | 73.4684
| 4.7009 | 0.0051262 | 7 | 4162.6102 | 2.2651 | 75.6856
| 4.6401 | 0.0053119 | 7.2 | 4293.6037 | 2.4239 | 79.6104
| 4.6137 | 0.0054949 | 7.4 | 4597.3144 | 2.5011 | 85.5882
| 4.6945 | 0.0056697 | 7.6 | 4997.4672 | 2.4265 | 90.6189
| 4.6028 | 0.0058578 | 7.8 | 5489.7797 | 2.5568 | 101.4934
| 5.474 | 0.0059716 | 8 | 5882.3829 | 1.7886 | 89.1142
| 5.4276 | 0.0061562 | 8.2 | 6343.0373 | 1.8525 | 96.9842
| 5.4717 | 0.0063338 | 8.4 | 6772.4031 | 1.8588 | 102.7811
| 5.7206 | 0.0064956 | 8.6 | 7145.6493 | 1.7407 | 103.712
| 5.4017 | 0.0067012 | 8.8 | 7502.0377 | 1.9935 | 115.9484
| 5.4636 | 0.0068774 | 9 | 7955.566 | 1.9869 | 121.7789
| 5.4996 | 0.0070556 | 9.2 | 8221.4696 | 2.01 | 125.3531
| 5.5636 | 0.0072317 | 9.4 | 8324.5161 | 2.0212 | 125.7619
| 5.4753 | 0.0074799 | 9.6 | 8296.2642 | 2.1731 | 128.036
| 5.6551 | 0.007647 | 9.8 | 8262.5724 | 2.1025 | 123.5768
| 5.1995 | 0.0078631 | 10 | 8308.9282 | 2.557 | 136.6643
| 5.9261 | 0.0080486 | 10.2 | 8348.6855 | 2.0466 | 119.6802
| 6.101 | 0.0082161 | 10.4 | 8486.4363 | 1.9821 | 118.3611
| 5.6004 | 0.0084357 | 10.6 | 8685.8645 | 2.39 | 132.927
| 5.6354 | 0.0086744 | 10.8 | 9022.5985 | 2.4225 | 137.6406
| 5.1996 | 0.008889 | 11 | 9161.119 | 2.9103 | 153.3292
| 5.6445 | 0.0090961 | 11.2 | 9228.5843 | 2.5481 | 141.455
| 5.7373 | 0.00927 | 11.4 | 9239.3342 | 2.5286 | 139.5191
| 5.4947 | 0.0095301 | 11.6 | 9100.0333 | 2.858 | 144.7155
| 5.6074 | 0.0097629 | 11.8 | 8971.8211 | 2.8441 | 140.0747
| 5.7232 | 0.009935 | 12 | 8892.5686 | 2.802 | 136.1554
| 5.8079 | 0.01017 | 12.2 | 8860.6407 | 2.8092 | 134.0175
| 5.9958 | 0.010397 | 12.4 | 8791.3867 | 2.7238 | 128.9375
| 6.3153 | 0.010553 | 12.6 | 8816.8258 | 2.5138 | 122.639
| 5.668 | 0.010845 | 12.8 | 8845.0119 | 3.2071 | 139.0117
| 5.9592 | 0.011064 | 13 | 8967.8084 | 2.9696 | 133.6658
| 5.9402 | 0.011306 | 13.2 | 9139.851 | 3.0562 | 137.1117
| 6.1958 | 0.011528 | 13.4 | 9403.0371 | 2.8656 | 135.0313
| 6.2357 | 0.011767 | 13.6 | 9602.739 | 2.8889 | 137.3158
| 6.7369 | 0.011969 | 13.8 | 9800.3786 | 2.5432 | 129.5084
| 6.697 | 0.012214 | 14 | 9832.7402 | 2.6347 | 131.1
| 7.1948 | 0.012417 | 14.2 | 9726.0901 | 2.3684 | 120.8782
| 7.3085 | 0.01265 | 14.4 | 9554.9727 | 2.3667 | 117.2449
| 7.4296 | 0.012882 | 14.6 | 9501.5965 | 2.354 | 115.0029
| 7.1823 | 0.013142 | 14.8 | 9440.2165 | 2.5698 | 118.5556
| 7.6983 | 0.013344 | 15 | 9427.099 | 2.3135 | 110.7298
| 7.6793 | 0.013647 | 15.2 | 9470.6936 | 2.3871 | 111.8406
| 7.6695 | 0.013889 | 15.4 | 9580.9203 | 2.4386 | 113.5208
| 7.9672 | 0.014108 | 15.6 | 9612.4245 | 2.3226 | 109.9462
| 7.7584 | 0.014426 | 15.8 | 9712.3201 | 2.4967 | 114.3348
| 7.7663 | 0.014667 | 16 | 9808.043 | 2.5382 | 115.5813
| 7.5341 | 0.014987 | 16.2 | 9859.9264 | 2.751 | 120.1391
| 8.1959 | 0.015177 | 16.4 | 9836.2449 | 2.4067 | 110.4673
| 8.0528 | 0.01549 | 16.6 | 9821.0887 | 2.5481 | 112.5426
| 7.8018 | 0.015751 | 16.8 | 9757.6901 | 2.7597 | 115.7148
| 7.8468 | 0.016049 | 17 | 9746.7531 | 2.7986 | 115.2638
| 8.1127 | 0.016331 | 17.2 | 9764.7397 | 2.6933 | 111.9855
| 8.0774 | 0.016575 | 17.4 | 9853.9151 | 2.7594 | 113.7119
| 8.3674 | 0.016854 | 17.6 | 10020.7827 | 2.6346 | 111.8723
| 7.6979 | 0.017208 | 17.8 | 10189.0701 | 3.1307 | 124.0086
| 7.7364 | 0.017507 | 18 | 10251.3719 | 3.1667 | 124.4525
| 7.8869 | 0.017797 | 18.2 | 10244.6445 | 3.1234 | 122.2791
| 8.2676 | 0.018069 | 18.4 | 10180.2879 | 2.9294 | 116.1742
| 8.3811 | 0.018363 | 18.6 | 10154.0883 | 2.9205 | 114.6183
| 8.3256 | 0.018669 | 18.8 | 10193.6702 | 3.0163 | 116.1238
| 8.4562 | 0.018961 | 19 | 10378.914 | 2.9764 | 116.5887
| 8.4973 | 0.019259 | 19.2 | 10618.8955 | 2.9908 | 118.8772
| 8.6332 | 0.019611 | 19.4 | 10984.8008 | 2.9474 | 121.222
| 8.4539 | 0.019927 | 19.6 | 11212.2577 | 3.105 | 126.5643
| 8.3804 | 0.020234 | 19.8 | 11361.5868 | 3.2045 | 129.6348
| 8.7133 | 0.020571 | 20 | 11381.8314 | 3.0519 | 125.2196
| 9.0225 | 0.020849 | 20.2 | 11270.3866 | 2.9271 | 120.0899
| 9.0568 | 0.021209 | 20.4 | 11113.9587 | 2.9831 | 118.3558
| 8.7362 | 0.021536 | 20.6 | 11051.0736 | 3.2497 | 122.3139
| 8.9483 | 0.021882 | 20.8 | 11055.0831 | 3.1776 | 119.7705
| 8.877 | 0.022189 | 21 | 11108.6694 | 3.2777 | 121.5707
| 9.1496 | 0.02253 | 21.2 | 11277.2237 | 3.1531 | 119.9609
| 9.4605 | 0.022869 | 21.4 | 11531.6453 | 3.011 | 118.8686
| 9.5403 | 0.023225 | 21.6 | 11804.7902 | 3.0068 | 120.8716
| 9.2905 | 0.023606 | 21.8 | 12044.2573 | 3.1982 | 126.7979
| 9.3681 | 0.023963 | 22 | 12301.8638 | 3.194 | 128.6635
| 9.3268 | 0.024328 | 22.2 | 12491.7458 | 3.2678 | 131.4667
| 9.4748 | 0.024679 | 22.4 | 12651.8968 | 3.2262 | 131.3461
| 9.3918 | 0.025048 | 22.6 | 12750.9503 | 3.3316 | 133.8046
| 9.4623 | 0.025405 | 22.8 | 12866.1336 | 3.3398 | 134.2811
| 9.3597 | 0.025775 | 23 | 13028.4929 | 3.4557 | 137.7184
| 9.6952 | 0.026172 | 23.2 | 13205.7887 | 3.3012 | 135.0975
| 9.9787 | 0.026513 | 23.4 | 13435.3039 | 3.1783 | 133.8515
| 10.0907 | 0.026866 | 23.6 | 13618.9641 | 3.1594 | 134.4521
| 10.245 | 0.027277 | 23.8 | 13763.8404 | 3.1293 | 134.1796
| 10.1053 | 0.02765 | 24 | 13930.9443 | 3.2486 | 137.8663
| 9.9976 | 0.028081 | 24.2 | 14041.0743 | 3.3669 | 140.7137
| 9.6719 | 0.028529 | 24.4 | 14069.9525 | 3.636 | 146.0275
| 9.7257 | 0.028948 | 24.6 | 14062.4089 | 3.6691 | 145.4797
| 10.2361 | 0.029271 | 24.8 | 14049.5797 | 3.4061 | 138.4425
| 10.2511 | 0.029692 | 25 | 14050.6803 | 3.4594 | 138.5514
| 10.0379 | 0.030132 | 25.2 | 13928.8068 | 3.6645 | 140.5678
| 10.526 | 0.030517 | 25.4 | 13926.0729 | 3.4301 | 134.4064
| 10.6508 | 0.03093 | 25.6 | 14029.6371 | 3.4122 | 134.1149
| 10.9255 | 0.031392 | 25.8 | 14212.4916 | 3.3171 | 132.8204
| 10.8454 | 0.031821 | 26 | 14306.166 | 3.4112 | 134.8995
| 10.7278 | 0.032253 | 26.2 | 14580.3775 | 3.5176 | 139.1788
| 10.7904 | 0.032731 | 26.4 | 14729.768 | 3.5386 | 140.0977
| 10.9119 | 0.033145 | 26.6 | 14770.0759 | 3.5243 | 139.2168
| 10.7193 | 0.033643 | 26.8 | 14995.2351 | 3.6881 | 144.1046
| 11.0163 | 0.034043 | 27 | 15293.0515 | 3.554 | 143.3251
| 10.6901 | 0.034551 | 27.2 | 15575.4708 | 3.794 | 150.6279
| 10.929 | 0.035016 | 27.4 | 15797.2589 | 3.7014 | 149.7872
| 10.9336 | 0.035469 | 27.6 | 16043.8793 | 3.744 | 152.3445
| 11.0127 | 0.035916 | 27.8 | 15979.8558 | 3.7609 | 150.9549
| 11.3217 | 0.036375 | 28 | 15860.8999 | 3.6528 | 146.1328
| 10.9744 | 0.036945 | 28.2 | 15849.4264 | 3.9302 | 150.8991
| 11.2458 | 0.037408 | 28.4 | 15857.4169 | 3.8282 | 147.6819
| 11.4098 | 0.037878 | 28.6 | 15929.1817 | 3.7897 | 146.5412
| 11.7095 | 0.038338 | 28.8 | 16185.5765 | 3.6665 | 145.4438
| 11.7607 | 0.038878 | 29 | 16465.2356 | 3.6878 | 147.6218
| 11.6141 | 0.039312 | 29.2 | 16624.0011 | 3.8105 | 151.1077
| 11.6057 | 0.039917 | 29.4 | 16752.404 | 3.8815 | 152.7253
| 11.8646 | 0.04038 | 29.6 | 16922.9525 | 3.7838 | 151.265
| 11.9766 | 0.040915 | 29.8 | 17108.4509 | 3.7758 | 151.8303
| 12.2879 | 0.041435 | 30 | 17163.1175 | 3.6709 | 148.8699
| 11.9127 | 0.042008 | 30.2 | 17318.1278 | 3.926 | 155.0883
| 12.0468 | 0.042541 | 30.4 | 17400.929 | 3.9092 | 154.4333
| 12.0957 | 0.043081 | 30.6 | 17313.6031 | 3.9498 | 153.3433
| 12.1093 | 0.043624 | 30.8 | 17272.6647 | 4.0075 | 153.1039
| 12.6167 | 0.044158 | 31 | 17257.028 | 3.7975 | 147.2783
| 12.563 | 0.044736 | 31.2 | 17250.1691 | 3.8885 | 148.1099
| 13.0019 | 0.045246 | 31.4 | 17296.0596 | 3.7201 | 143.9243
| 12.7748 | 0.045868 | 31.6 | 17635.5723 | 3.8789 | 149.533
| 12.8065 | 0.046439 | 31.8 | 17978.2263 | 3.904 | 152.3454
| 13.315 | 0.046974 | 32 | 18350.1843 | 3.6919 | 150.0647
| 13.4008 | 0.047572 | 32.2 | 18843.2247 | 3.6871 | 153.4621
| 13.5033 | 0.048168 | 32.4 | 19213.9941 | 3.6806 | 155.6576
| 13.307 | 0.048787 | 32.6 | 19383.5501 | 3.8228 | 159.5321
| 13.5167 | 0.049375 | 32.8 | 19743.4493 | 3.7646 | 160.4043
| 13.6433 | 0.05 | 33 | 19937.4949 | 3.7564 | 160.8516
| 13.492 | 0.050646 | 33.2 | 20141.5882 | 3.878 | 164.5539
| 13.5662 | 0.051244 | 33.4 | 20294.0821 | 3.8922 | 165.222
| 13.6984 | 0.051899 | 33.6 | 20508.5637 | 3.8813 | 165.7522
| 13.8834 | 0.052519 | 33.8 | 20525.7853 | 3.8514 | 164.0418
| 13.7822 | 0.053161 | 34 | 20611.6084 | 3.9531 | 166.1683
| 13.8527 | 0.05382 | 34.2 | 20789.6362 | 3.972 | 167.1
| 14.1204 | 0.054464 | 34.4 | 21076.1178 | 3.8932 | 166.659
| 14.2605 | 0.055118 | 34.6 | 21520.7195 | 3.8689 | 168.9539
| 14.1859 | 0.055788 | 34.8 | 22239.1109 | 3.9318 | 175.9569
| 14.1947 | 0.056512 | 35 | 22808.5093 | 3.9682 | 180.8547
| 14.058 | 0.057188 | 35.2 | 23392.0013 | 4.0679 | 187.7327
| 14.237 | 0.057899 | 35.4 | 23602.4164 | 4.0374 | 187.5134
| 14.4193 | 0.058549 | 35.6 | 23596.7062 | 4.0087 | 185.4493
| 14.5466 | 0.059265 | 35.8 | 23335.1675 | 4.0198 | 182.0275
| 14.7266 | 0.059976 | 36 | 23132.1286 | 4.005 | 178.5295
| 14.5996 | 0.06071 | 36.2 | 22970.4595 | 4.1292 | 178.9824
| 15.0515 | 0.061401 | 36.4 | 22938.2421 | 3.9842 | 173.8415
| 14.8663 | 0.06214 | 36.6 | 23107.9506 | 4.1187 | 177.5355
| 15.1428 | 0.062904 | 36.8 | 23413.0513 | 4.0449 | 177.1124
| 15.3348 | 0.063614 | 37 | 23584.3178 | 4.0108 | 176.5833
| 15.0141 | 0.064425 | 37.2 | 23720.9553 | 4.2108 | 181.5729
| 15.5129 | 0.065141 | 37.4 | 23686.8891 | 4.0474 | 175.9703
| 15.2395 | 0.065918 | 37.6 | 23549.8925 | 4.233 | 178.1845
| 15.1745 | 0.066708 | 37.8 | 23550.4125 | 4.3257 | 179.2083
| 15.3909 | 0.067477 | 38 | 23582.6331 | 4.2848 | 177.3063
| 15.514 | 0.068313 | 38.2 | 23592.8971 | 4.2932 | 176.3245
| 15.9338 | 0.069067 | 38.4 | 23693.3897 | 4.1608 | 172.8809
| 15.905 | 0.069885 | 38.6 | 23755.8051 | 4.2313 | 173.9223
| 16.2508 | 0.070674 | 38.8 | 23490.5948 | 4.1518 | 168.6743
| 16.5335 | 0.071498 | 39 | 23355.5649 | 4.0992 | 165.201
| 16.4379 | 0.072351 | 39.2 | 23333.1884 | 4.2003 | 166.2159
| 16.2805 | 0.073209 | 39.4 | 23358.8226 | 4.3289 | 168.2118
| 16.3138 | 0.074052 | 39.6 | 23494.4102 | 4.3699 | 169.1475
| 16.6054 | 0.074876 | 39.8 | 23866.1559 | 4.2866 | 169.2544
| 17.0073 | 0.075751 | 40 | 24051.0171 | 4.1733 | 167.0121
| 17.0409 | 0.076619 | 40.2 | 24066.0835 | 4.2179 | 167.0582
| 17.0225 | 0.077502 | 40.4 | 23866.7232 | 4.2939 | 166.069
| 17.1207 | 0.078401 | 40.6 | 23639.2251 | 4.3243 | 163.8117
| 16.9884 | 0.079318 | 40.8 | 23420.3666 | 4.4541 | 163.7515
| 16.7415 | 0.080273 | 41 | 23144.3244 | 4.6472 | 164.3922
| 17.7682 | 0.081131 | 41.2 | 23097.6288 | 4.2672 | 155.1839
| 17.5969 | 0.082051 | 41.4 | 23329.1967 | 4.3869 | 158.4631
| 17.7239 | 0.083008 | 41.6 | 23609.2617 | 4.385 | 159.5474
| 17.8719 | 0.083963 | 41.8 | 23882.615 | 4.3747 | 160.3981
| 18.3432 | 0.084894 | 42 | 24173.6623 | 4.2357 | 158.6427
| 18.6799 | 0.085834 | 42.2 | 24323.8509 | 4.1608 | 157.1452
| 19.1067 | 0.086768 | 42.4 | 24443.8498 | 4.0581 | 154.8174
| 18.7872 | 0.08782 | 42.6 | 24530.5441 | 4.2313 | 158.1312
| 18.5618 | 0.088804 | 42.8 | 24586.7571 | 4.3742 | 160.5775
| 18.6355 | 0.089826 | 43 | 24956.389 | 4.3919 | 162.673
| 18.8108 | 0.09084 | 43.2 | 25154.7813 | 4.3767 | 162.7814
| 18.9981 | 0.091853 | 43.4 | 25216.3339 | 4.3626 | 161.897
| 19.3478 | 0.092883 | 43.6 | 25325.299 | 4.2876 | 160.0507
| 19.3405 | 0.093941 | 43.8 | 25473.1108 | 4.3448 | 161.3077
| 18.8781 | 0.095034 | 44 | 25527.585 | 4.5854 | 165.7147
| 19.5002 | 0.096044 | 44.2 | 25792.1906 | 4.3922 | 162.5809
| 19.0319 | 0.097168 | 44.4 | 26223.1106 | 4.6204 | 169.5246
| 19.4918 | 0.09825 | 44.6 | 26630.2909 | 4.4865 | 168.5737
| 19.7571 | 0.099348 | 44.8 | 26767.5987 | 4.4428 | 167.5383
| 19.9122 | 0.10045 | 45 | 26951.7318 | 4.4391 | 167.7137
| 19.7928 | 0.10158 | 45.2 | 26892.0134 | 4.5478 | 168.5544
| 19.8025 | 0.10273 | 45.4 | 26823.6509 | 4.6106 | 168.299
| 19.6186 | 0.10389 | 45.6 | 26673.7102 | 4.755 | 169.1201
| 20.1042 | 0.10501 | 45.8 | 26783.2075 | 4.6227 | 166.1255
| 20.3795 | 0.10619 | 46 | 26691.2735 | 4.5863 | 163.6515
| 20.1489 | 0.10738 | 46.2 | 26709.1118 | 4.7385 | 165.8295
| 20.502 | 0.1086 | 46.4 | 26712.2425 | 4.6685 | 163.36
| 20.4803 | 0.10978 | 46.6 | 26771.192 | 4.7377 | 164.1477
| 20.505 | 0.11101 | 46.8 | 26874.1236 | 4.7903 | 164.8634
| 20.6014 | 0.11221 | 47 | 27347.588 | 4.7964 | 167.3112
| 20.6699 | 0.11348 | 47.2 | 27767.1245 | 4.8188 | 169.6516
| 20.737 | 0.11474 | 47.4 | 28267.9714 | 4.8382 | 172.5081
| 21.016 | 0.11599 | 47.6 | 28708.7984 | 4.7782 | 173.2784
| 21.001 | 0.11726 | 47.8 | 28863.1137 | 4.8426 | 174.621
| 20.7387 | 0.11861 | 48 | 28846.315 | 5.0165 | 176.9489
| 21.0557 | 0.11992 | 48.2 | 28699.9564 | 4.9648 | 173.7261
| 21.2722 | 0.12123 | 48.4 | 28565.064 | 4.9534 | 171.453
| 21.83 | 0.12251 | 48.6 | 28345.0183 | 4.8163 | 166.1478
| 22.0361 | 0.12383 | 48.8 | 28177.1378 | 4.8119 | 163.9079
| 22.5037 | 0.12518 | 49 | 28049.3814 | 4.7149 | 160.133
| 22.6343 | 0.12653 | 49.2 | 27960.6499 | 4.736 | 158.9779
| 22.7664 | 0.12794 | 49.4 | 27968.6912 | 4.7554 | 158.3885
| 22.5538 | 0.12935 | 49.6 | 28123.035 | 4.8908 | 160.9786
| 22.8738 | 0.13073 | 49.8 | 28315.6234 | 4.832 | 160.1414
| 23.0476 | 0.13215 | 50 | 28651.0274 | 4.8219 | 161.1256
| 23.0096 | 0.1336 | 50.2 | 29145.1676 | 4.8809 | 164.458
| 22.8761 | 0.13506 | 50.4 | 29560.1435 | 4.9785 | 168.0435
| 23.0281 | 0.13656 | 50.6 | 29949.3784 | 4.9757 | 169.4713
| 23.4754 | 0.13801 | 50.8 | 30390.3693 | 4.8644 | 169.0864
| 23.5384 | 0.13952 | 51 | 30785.7174 | 4.8932 | 171.1524
| 23.4317 | 0.14107 | 51.2 | 30913.7332 | 4.9935 | 172.9108
| 23.5448 | 0.14257 | 51.4 | 31124.2325 | 5.0109 | 173.5635
| 23.6388 | 0.14413 | 51.6 | 31352.401 | 5.0367 | 174.4599
| 23.4323 | 0.14572 | 51.8 | 31461.5895 | 5.1769 | 176.8673
| 23.4108 | 0.14729 | 52 | 31697.0398 | 5.2451 | 178.6635
| 23.5389 | 0.14891 | 52.2 | 31969.205 | 5.2578 | 179.5613
| 23.6399 | 0.15048 | 52.4 | 32286.1931 | 5.2758 | 180.9043
| 23.9411 | 0.15209 | 52.6 | 32402.0335 | 5.2295 | 179.6052
| 24.2733 | 0.15375 | 52.8 | 32442.8595 | 5.1784 | 177.7023
| 24.1764 | 0.15539 | 53 | 32512.3968 | 5.2799 | 179.0681
| 23.9305 | 0.1571 | 53.2 | 32644.6628 | 5.4398 | 181.928
| 24.2764 | 0.15877 | 53.4 | 32768.313 | 5.3756 | 180.3492
| 24.6669 | 0.16046 | 53.6 | 33171.4937 | 5.2872 | 180.0601
| 25.0341 | 0.16219 | 53.8 | 33656.9875 | 5.2087 | 180.4164
| 25.086 | 0.1639 | 54 | 34004.5522 | 5.2458 | 182.2403
| 24.9363 | 0.16573 | 54.2 | 34224.7821 | 5.3636 | 184.8355
| 24.8503 | 0.16749 | 54.4 | 34602.0504 | 5.4515 | 187.8687
| 25.5725 | 0.16924 | 54.6 | 34640.0761 | 5.2624 | 183.1133
| 25.5751 | 0.17106 | 54.8 | 34732.6528 | 5.3281 | 183.8787
| 25.6783 | 0.17289 | 55 | 35166.8638 | 5.3468 | 185.8012
| 25.7319 | 0.17473 | 55.2 | 35556.618 | 5.3843 | 187.8325
| 25.8449 | 0.1766 | 55.4 | 35737.2537 | 5.4091 | 188.2904
| 25.9804 | 0.17852 | 55.6 | 35833.1261 | 5.431 | 188.1299
| 26.43 | 0.18039 | 55.8 | 35746.2358 | 5.3486 | 184.7727
| 26.2955 | 0.18233 | 56 | 35380.0792 | 5.4809 | 184.0261
| 26.5182 | 0.18428 | 56.2 | 35165.9421 | 5.4839 | 181.6401
| 26.6335 | 0.18627 | 56.4 | 35296.824 | 5.5122 | 181.8384
| 26.6488 | 0.18823 | 56.6 | 35691.6085 | 5.564 | 184.1088
| 26.8812 | 0.19024 | 56.8 | 36139.3118 | 5.5389 | 185.1743
| 26.73 | 0.19227 | 57 | 36693.9887 | 5.6453 | 189.4657
| 26.9684 | 0.19428 | 57.2 | 37086.796 | 5.6191 | 190.1671
| 26.764 | 0.19641 | 57.4 | 37500.3395 | 5.7538 | 194.1447
| 26.8169 | 0.19846 | 57.6 | 37669.1246 | 5.803 | 194.9658
| 26.764 | 0.20058 | 57.8 | 37804.3725 | 5.895 | 196.3907
| 27.0414 | 0.20274 | 58 | 37987.3093 | 5.8639 | 195.6565
| 27.2655 | 0.20483 | 58.2 | 37998.9278 | 5.8572 | 194.4018
| 27.5074 | 0.20705 | 58.4 | 38163.2514 | 5.8422 | 193.8607
| 27.5311 | 0.20922 | 58.6 | 38346.3753 | 5.9033 | 194.9609
| 27.7681 | 0.21141 | 58.8 | 38406.5933 | 5.8921 | 193.904
| 27.6363 | 0.21369 | 59 | 38555.2191 | 6.0143 | 195.9319
| 27.9587 | 0.2159 | 59.2 | 38844.6039 | 5.9623 | 195.4655
| 28.3723 | 0.21817 | 59.4 | 38673.802 | 5.8986 | 192.0213
| 28.4968 | 0.22048 | 59.6 | 38606.7388 | 5.9356 | 191.1386
| 28.3977 | 0.22282 | 59.8 | 38826.4543 | 6.0417 | 193.2472
| 28.8179 | 0.22519 | 60 | 39108.6994 | 5.9602 | 192.1434
| 28.6004 | 0.22758 | 60.2 | 39256.1027 | 6.1124 | 194.6862
| 28.8344 | 0.22998 | 60.4 | 40045.7576 | 6.077 | 197.4262
| 29.3526 | 0.23234 | 60.6 | 40683.517 | 5.948 | 197.4171
| 29.7938 | 0.23477 | 60.8 | 41006.9411 | 5.8635 | 196.3783
| 30.2505 | 0.23721 | 61 | 41363.3037 | 5.7759 | 195.437
| 30.62 | 0.23969 | 61.2 | 41640.0472 | 5.7225 | 194.7012
| 30.3208 | 0.24225 | 61.4 | 41634.5179 | 5.8962 | 196.9107
| 30.3595 | 0.24479 | 61.6 | 41596.681 | 5.9616 | 196.7702
| 30.3026 | 0.24739 | 61.8 | 41756.6969 | 6.0544 | 198.2444
| 30.5677 | 0.24997 | 62 | 42045.261 | 6.0326 | 198.2206
| 30.4263 | 0.25264 | 62.2 | 42288.3186 | 6.1529 | 200.6733
| 30.7164 | 0.25528 | 62.4 | 42522.1298 | 6.1247 | 200.2022
| 31.2754 | 0.25789 | 62.6 | 42293.9789 | 6.0233 | 195.7669
| 31.5342 | 0.26059 | 62.8 | 42068.2738 | 6.025 | 193.3618
| 31.7129 | 0.2633 | 63 | 41718.9537 | 6.0575 | 190.9024
| 31.811 | 0.26607 | 63.2 | 41610.8684 | 6.1095 | 190.1002
| 31.716 | 0.26886 | 63.4 | 41722.3077 | 6.2179 | 191.5127
| 32.0139 | 0.27168 | 63.6 | 42427.3448 | 6.1726 | 193.3103
| 32.1593 | 0.27451 | 63.8 | 42885.7021 | 6.1879 | 194.8762
| 32.0339 | 0.27739 | 64 | 43713.7946 | 6.281 | 199.892
| 32.2434 | 0.2803 | 64.2 | 44252.0537 | 6.2735 | 201.4269
| 32.559 | 0.28324 | 64.4 | 44889.1517 | 6.2282 | 202.7434
| 32.4696 | 0.28618 | 64.6 | 45432.8491 | 6.3198 | 206.2116
| 32.801 | 0.28914 | 64.8 | 46187.0569 | 6.2657 | 207.9515
| 32.8893 | 0.29217 | 65 | 46656.2465 | 6.3028 | 209.9187
| 32.8373 | 0.29525 | 65.2 | 46997.5148 | 6.3913 | 212.2102
| 32.8884 | 0.29832 | 65.4 | 47019.892 | 6.4565 | 212.3036
| 33.0599 | 0.30142 | 65.6 | 46912.1472 | 6.486 | 210.9842
| 33.2196 | 0.30455 | 65.8 | 46590.8467 | 6.5276 | 208.7545
| 33.5288 | 0.30772 | 66 | 46509.081 | 6.5109 | 206.7124
| 33.6505 | 0.3109 | 66.2 | 46772.4188 | 6.545 | 207.4855
| 34.0617 | 0.31413 | 66.4 | 47323.1619 | 6.4738 | 207.7508
| 34.7904 | 0.31734 | 66.6 | 48103.5186 | 6.2962 | 207.0954
| 34.7533 | 0.32067 | 66.8 | 48652.4554 | 6.3724 | 210.1372
| 34.7575 | 0.32402 | 67 | 48736.2328 | 6.4515 | 210.8161
| 34.7601 | 0.32737 | 67.2 | 48460.1898 | 6.5435 | 209.8677
| 34.9151 | 0.33081 | 67.4 | 47837.0945 | 6.6006 | 206.4189
| 35.0564 | 0.33421 | 67.6 | 46975.72 | 6.6712 | 202.0313
| 35.5575 | 0.33768 | 67.8 | 46371.5806 | 6.6167 | 196.7571
| 36.0097 | 0.34115 | 68 | 46112.3926 | 6.5666 | 193.3969
| 35.6297 | 0.34471 | 68.2 | 46239.4939 | 6.7736 | 196.4208
| 36.0723 | 0.34831 | 68.4 | 46648.2156 | 6.7007 | 196.0026
| 37.1291 | 0.35182 | 68.6 | 47269.8341 | 6.4296 | 193.1318
| 37.1529 | 0.35548 | 68.8 | 47930.55 | 6.4831 | 196.1
| 37.2606 | 0.35916 | 69 | 48621.0491 | 6.5104 | 198.7428
| 37.3571 | 0.3629 | 69.2 | 49167.1586 | 6.5472 | 200.8396
| 37.4823 | 0.36663 | 69.4 | 49381.1693 | 6.5861 | 201.3642
| 37.3855 | 0.37045 | 69.6 | 49615.6785 | 6.6946 | 203.2304
| 37.4906 | 0.37428 | 69.8 | 50462.5663 | 6.7191 | 206.5666
| 38.5004 | 0.3781 | 70 | 50920.3982 | 6.482 | 203.1332
| 38.4092 | 0.38204 | 70.2 | 51739.6184 | 6.5673 | 207.3881
| 38.6356 | 0.38595 | 70.4 | 52626.0396 | 6.5559 | 210.1494
| 38.7422 | 0.38996 | 70.6 | 53333.8633 | 6.5874 | 212.8427
| 38.9614 | 0.39399 | 70.8 | 53064.9806 | 6.6156 | 210.7874
| 39.008 | 0.39804 | 71 | 52898.4439 | 6.692 | 210.1528
| 39.3554 | 0.40215 | 71.2 | 52491.0186 | 6.6876 | 206.8515
| 39.3307 | 0.40632 | 71.4 | 52156.6871 | 6.7937 | 205.9411
| 39.7584 | 0.41049 | 71.6 | 52049.6006 | 6.7558 | 203.5034
| 40.2432 | 0.41468 | 71.8 | 52460.8913 | 6.685 | 202.9005
| 40.7029 | 0.41891 | 72 | 53000.1791 | 6.6195 | 202.9573
| 40.8749 | 0.42329 | 72.2 | 53278.391 | 6.648 | 203.4893
| 41.1198 | 0.42764 | 72.4 | 53271.3971 | 6.6639 | 202.506
| 41.1902 | 0.43202 | 72.6 | 53326.3372 | 6.7278 | 202.6774
| 41.217 | 0.43649 | 72.8 | 53455.8952 | 6.8036 | 203.376
| 41.6804 | 0.44096 | 73 | 53544.3049 | 6.7539 | 201.6586
| 42.0199 | 0.44546 | 73.2 | 54224.2512 | 6.7216 | 202.8988
| 42.455 | 0.45009 | 73.4 | 55166.4677 | 6.6572 | 204.6654
| 42.62 | 0.4547 | 73.6 | 56009.3842 | 6.6712 | 207.4079
| 42.6714 | 0.45935 | 73.8 | 56897.7356 | 6.7157 | 210.9177
| 42.4903 | 0.46411 | 74 | 57964.5756 | 6.8222 | 216.3971
| 42.62 | 0.46893 | 74.2 | 58366.3177 | 6.8621 | 217.6168
| 42.883 | 0.47373 | 74.4 | 58587.584 | 6.8687 | 217.3979
| 42.8744 | 0.4786 | 74.6 | 58540.874 | 6.9609 | 217.5975
| 43.3345 | 0.48347 | 74.8 | 57909.6967 | 6.9373 | 213.0255
| 43.7544 | 0.48846 | 75 | 57103.1022 | 6.9334 | 208.1069
| 43.6974 | 0.49345 | 75.2 | 56272.9978 | 7.0667 | 205.577
| 44.0029 | 0.49856 | 75.4 | 55920.4226 | 7.0834 | 203.07
| 44.4855 | 0.50363 | 75.6 | 55785.591 | 7.0412 | 200.5517
| 44.2439 | 0.50881 | 75.8 | 56008.3529 | 7.1955 | 202.8894
| 44.8168 | 0.514 | 76 | 56478.2039 | 7.107 | 202.1845
| 45.0836 | 0.51927 | 76.2 | 56751.9167 | 7.1143 | 202.2451
| 45.0838 | 0.52465 | 76.4 | 57155.1305 | 7.1943 | 204.0694
| 44.9842 | 0.53001 | 76.6 | 57462.1653 | 7.3063 | 206.0319
| 45.724 | 0.53539 | 76.8 | 57682.7421 | 7.18 | 203.5962
| 46.3095 | 0.54085 | 77 | 58458.2752 | 7.0833 | 203.9633
| 46.5712 | 0.54642 | 77.2 | 59315.8289 | 7.0762 | 206.1562
| 46.666 | 0.55203 | 77.4 | 60085.0261 | 7.1178 | 208.8201
| 46.8416 | 0.55767 | 77.6 | 60955.5774 | 7.1344 | 211.4628
| 47.1438 | 0.56336 | 77.8 | 61753.5744 | 7.1195 | 213.2213
| 47.0463 | 0.56914 | 78 | 61519.0467 | 7.2458 | 213.1915
| 47.5798 | 0.57499 | 78.2 | 61102.6401 | 7.2061 | 209.4687
| 48.1041 | 0.5808 | 78.4 | 60688.9993 | 7.1691 | 205.8844
| 48.2296 | 0.58676 | 78.6 | 60150.2974 | 7.2462 | 203.7596
| 48.358 | 0.59279 | 78.8 | 59388.1686 | 7.3321 | 200.8682
| 48.9293 | 0.59879 | 79 | 59558.8377 | 7.265 | 199.2547
| 48.7937 | 0.605 | 79.2 | 60440.7966 | 7.3683 | 203.2403
| 49.3306 | 0.61112 | 79.4 | 61693.1421 | 7.2758 | 205.4793
| 49.4393 | 0.61737 | 79.6 | 63454.2807 | 7.2857 | 211.4157
| 49.6115 | 0.62371 | 79.8 | 65503.5991 | 7.2732 | 218.1018
| 50.1018 | 0.63008 | 80 | 67123.3195 | 7.1926 | 221.7696
| 50.0594 | 0.63652 | 80.2 | 68612.7729 | 7.2557 | 227.5661
| 50.3304 | 0.64302 | 80.4 | 68968.4118 | 7.2684 | 227.8312
| 50.3142 | 0.64958 | 80.6 | 68977.0523 | 7.3652 | 228.2951
| 50.7873 | 0.6562 | 80.8 | 69009.3133 | 7.334 | 226.4349
| 51.2752 | 0.66287 | 81 | 68535.8803 | 7.3137 | 222.7965
| 51.3406 | 0.66966 | 81.2 | 68000.3851 | 7.406 | 221.0009
| 51.4339 | 0.67655 | 81.4 | 67538.1151 | 7.491 | 219.3404
| 51.9252 | 0.68337 | 81.6 | 67372.6413 | 7.462 | 216.8587
| 52.0816 | 0.69037 | 81.8 | 67109.7015 | 7.5257 | 215.6177
| 52.5583 | 0.6974 | 82 | 67054.9339 | 7.4996 | 213.6448
| 52.7427 | 0.70455 | 82.2 | 67362.4968 | 7.5398 | 214.1986
| 53.1528 | 0.71171 | 82.4 | 68174.0253 | 7.506 | 215.4089
| 53.3824 | 0.71895 | 82.6 | 69130.0857 | 7.5154 | 217.8931
| 53.487 | 0.72629 | 82.8 | 70386.886 | 7.5494 | 221.9398
| 53.7307 | 0.73371 | 83 | 71685.0593 | 7.5478 | 225.4957
| 54.4953 | 0.74117 | 83.2 | 72593.3059 | 7.4269 | 225.3463
| 54.4172 | 0.74873 | 83.4 | 72630.4443 | 7.5408 | 226.1834
| 54.7649 | 0.75632 | 83.6 | 72235.5488 | 7.56 | 223.6611
| 54.8977 | 0.76405 | 83.8 | 71167.6475 | 7.6541 | 219.9525
| 55.037 | 0.77186 | 84 | 70294.6109 | 7.7438 | 216.8862
| 55.6203 | 0.77971 | 84.2 | 69787.6601 | 7.7093 | 213.1205
| 55.7686 | 0.78761 | 84.4 | 69963.074 | 7.7658 | 213.4067
| 56.3508 | 0.79561 | 84.6 | 70554.6147 | 7.6998 | 213.1757
| 56.687 | 0.80371 | 84.8 | 71206.0776 | 7.6955 | 214.1662
| 56.9371 | 0.81191 | 85 | 71838.8546 | 7.7141 | 215.4555
| 57.4805 | 0.82012 | 85.2 | 72114.4053 | 7.6701 | 214.403
| 57.7039 | 0.82851 | 85.4 | 72103.3305 | 7.7152 | 213.8065
| 57.7879 | 0.83693 | 85.6 | 71846.1317 | 7.8023 | 213.0309
| 58.3338 | 0.84541 | 85.8 | 71995.4955 | 7.7629 | 211.6264
| 58.4247 | 0.85405 | 86 | 72710.533 | 7.8203 | 213.7982
| 58.5794 | 0.86277 | 86.2 | 73660.6427 | 7.8554 | 216.4304
| 58.7967 | 0.87152 | 86.4 | 75194.1299 | 7.8582 | 220.5891
| 59.0913 | 0.88037 | 86.6 | 76430.9821 | 7.8519 | 223.5146
| 59.2945 | 0.88935 | 86.8 | 77348.3012 | 7.8781 | 225.8425
| 59.1216 | 0.89843 | 87 | 77254.2225 | 8.0262 | 226.6723
| 59.6224 | 0.90754 | 87.2 | 76425.635 | 8.0281 | 222.3844
| 59.9278 | 0.91677 | 87.4 | 75533.4686 | 8.0824 | 218.7961
| 60.5993 | 0.92603 | 87.6 | 74536.9903 | 8.0496 | 213.4912
| 61.084 | 0.93545 | 87.8 | 74004.2683 | 8.0516 | 210.4019
| 61.0962 | 0.94497 | 88 | 74484.6278 | 8.1391 | 212.1332
| 61.9215 | 0.95453 | 88.2 | 75515.809 | 8.0093 | 212.3059
| 61.8561 | 0.96425 | 88.4 | 76560.8776 | 8.0985 | 215.9746
| 62.4568 | 0.974 | 88.6 | 77794.0181 | 8.0207 | 217.5773
| 62.5612 | 0.98393 | 88.8 | 78587.9276 | 8.0773 | 219.8511
| 63.2714 | 0.99391 | 89 | 78593.4673 | 8.0115 | 217.4547
| 63.8764 | 1.004 | 89.2 | 78360.0702 | 7.9793 | 214.8359
| 64.0365 | 1.0142 | 89.4 | 78111.2134 | 8.0529 | 213.8948
| 64.5241 | 1.0244 | 89.6 | 77852.748 | 8.0499 | 211.7116
| 64.5955 | 1.0349 | 89.8 | 77980.8569 | 8.1351 | 212.1788
| 64.8743 | 1.0454 | 90 | 78899.0959 | 8.1478 | 214.0851
| 65.277 | 1.056 | 90.2 | 79800.4208 | 8.1321 | 215.4725
| 65.6917 | 1.0667 | 90.4 | 80778.1607 | 8.113 | 217.0223
| 66.1185 | 1.0775 | 90.6 | 81779.5533 | 8.0905 | 218.5798
| 66.6445 | 1.0884 | 90.8 | 82584.0472 | 8.0526 | 219.213
| 67 | 1.0995 | 91 | 83256.7266 | 8.058 | 220.1158
| 67.5142 | 1.1106 | 91.2 | 84000.021 | 8.0263 | 220.616
| 67.9669 | 1.1219 | 91.4 | 84869.8319 | 8.0062 | 221.6875
| 68.2899 | 1.1332 | 91.6 | 86348.7835 | 7.9997 | 224.8981
| 68.5881 | 1.1448 | 91.8 | 88342.6816 | 7.9881 | 229.6149
| 69.0641 | 1.1563 | 92 | 89883.1274 | 7.9499 | 232.3976
| 69.1739 | 1.1682 | 92.2 | 91508.2809 | 7.9914 | 236.8317
| 69.5875 | 1.1799 | 92.4 | 92064.1981 | 7.9906 | 237.1217
| 69.7886 | 1.1919 | 92.6 | 91723.0466 | 8.0569 | 235.7816
| 70.05 | 1.204 | 92.8 | 91107.9982 | 8.1175 | 233.4771
| 70.6585 | 1.2162 | 93 | 90345.6248 | 8.1077 | 229.501
| 71.4163 | 1.2285 | 93.2 | 89828.6011 | 8.0608 | 225.7139
| 71.8368 | 1.2409 | 93.4 | 90023.767 | 8.0703 | 225.0856
| 71.9757 | 1.2535 | 93.6 | 90985.5621 | 8.1209 | 227.4883
| 72.3324 | 1.2662 | 93.8 | 91707.753 | 8.1317 | 228.4698
| 72.8543 | 1.279 | 94 | 92134.7877 | 8.1156 | 228.0786
| 73.4658 | 1.2919 | 94.2 | 92662.4416 | 8.0784 | 227.6332
| 73.7057 | 1.3051 | 94.4 | 92793.6932 | 8.1296 | 227.4969
| 74.4426 | 1.3182 | 94.6 | 92916.9643 | 8.0771 | 225.5895
| 75.1272 | 1.3316 | 94.8 | 93462.9813 | 8.0278 | 224.9744
| 75.4724 | 1.3451 | 95 | 94570.7832 | 8.0354 | 226.9568
| 76.1671 | 1.3587 | 95.2 | 95861.3534 | 7.9696 | 228.1787
| 76.58 | 1.3725 | 95.4 | 96602.9122 | 7.9732 | 228.9858
| 77.0539 | 1.3863 | 95.6 | 96993.2891 | 7.9728 | 228.7011
| 77.3257 | 1.4004 | 95.8 | 97123.2548 | 8.0186 | 228.4661
| 77.8513 | 1.4146 | 96 | 96798.202 | 8.0247 | 226.2509
| 78.3869 | 1.4289 | 96.2 | 96345.0755 | 8.0329 | 223.7266
| 78.1858 | 1.4434 | 96.4 | 96829.7306 | 8.1657 | 225.9561
| 78.8756 | 1.458 | 96.6 | 97861.5001 | 8.1097 | 226.5467
| 79.2828 | 1.4728 | 96.8 | 98863.7873 | 8.1116 | 228.0043
| 79.5278 | 1.4877 | 97 | 100500.6117 | 8.1321 | 231.5467
| 79.6071 | 1.5028 | 97.2 | 101313.6191 | 8.2035 | 233.6456
| 80.2175 | 1.518 | 97.4 | 101482.7029 | 8.1849 | 232.3641
| 80.4185 | 1.5334 | 97.6 | 101027.7424 | 8.2607 | 230.97
| 81.1692 | 1.5489 | 97.8 | 100377.2127 | 8.234 | 227.3072
| 82.1477 | 1.5645 | 98 | 99897.2663 | 8.1613 | 223.4022
| 82.6225 | 1.5804 | 98.2 | 100383.3738 | 8.165 | 223.4129
| 82.8615 | 1.5964 | 98.4 | 100883.8001 | 8.2135 | 224.2006
| 83.2671 | 1.6125 | 98.6 | 101451.6266 | 8.2289 | 224.6171
| 83.2509 | 1.6289 | 98.8 | 101685.8136 | 8.3336 | 225.5946
| 83.9045 | 1.6453 | 99 | 101568.3394 | 8.318 | 223.6491
| 84.4063 | 1.662 | 99.2 | 100617.7229 | 8.3518 | 220.3063
| 84.9505 | 1.6788 | 99.4 | 100099.1335 | 8.3683 | 217.8638
| 85.3697 | 1.6957 | 99.6 | 99774.6223 | 8.4043 | 216.2619
| 85.69 | 1.7129 | 99.8 | 100275.0313 | 8.4404 | 216.8121
| 86.0045 | 1.7303 | 100 | 101318.1015 | 8.4648 | 218.5884
| 86.4503 | 1.7478 | 100.2 | 102527.5545 | 8.4608 | 220.3382
| 87.5795 | 1.7654 | 100.4 | 104210.7912 | 8.3187 | 221.0876
| 87.8796 | 1.7832 | 100.6 | 106005.7242 | 8.3305 | 224.5415
| 88.8319 | 1.8013 | 100.8 | 107171.6435 | 8.239 | 224.6453
| 89.2179 | 1.8195 | 101 | 107757.9564 | 8.2633 | 225.1618
| 89.6921 | 1.8379 | 101.2 | 108245.6351 | 8.2743 | 225.2008
| 90.2417 | 1.8565 | 101.4 | 107860.0547 | 8.2906 | 223.1277
| 90.8318 | 1.8752 | 101.6 | 106854.2751 | 8.3137 | 219.6414
| 91.6525 | 1.8941 | 101.8 | 105713.5056 | 8.3004 | 215.2912
| 92.0479 | 1.9133 | 102 | 105252.1908 | 8.3489 | 213.6106
| 92.1868 | 1.9328 | 102.2 | 104889.9703 | 8.4421 | 212.8541
| 92.8786 | 1.9523 | 102.4 | 105413.8625 | 8.4157 | 212.4422
| 93.4512 | 1.972 | 102.6 | 106536.7692 | 8.3973 | 213.5919
| 93.8368 | 1.9919 | 102.8 | 107835.3994 | 8.409 | 215.6044
| 94.436 | 2.0121 | 103 | 108485.315 | 8.3986 | 215.6961
| 95.2774 | 2.0324 | 103.2 | 109539.3542 | 8.3379 | 215.9615
| 95.8382 | 2.053 | 103.4 | 110961.0502 | 8.3193 | 217.7261
| 96.4358 | 2.0737 | 103.6 | 112498.512 | 8.2924 | 219.6142
| 96.9666 | 2.0947 | 103.8 | 114288.4687 | 8.2736 | 222.1868
| 97.3553 | 2.1159 | 104 | 117081.3893 | 8.2603 | 227.1835
| 97.8922 | 2.1373 | 104.2 | 118445.2934 | 8.2514 | 228.8522
| 98.1221 | 2.1589 | 104.4 | 118798.3301 | 8.3127 | 229.3115
| 99.0252 | 2.1807 | 104.6 | 118248.6385 | 8.2802 | 226.0926
| 99.3158 | 2.2027 | 104.8 | 117598.3167 | 8.3518 | 224.3832
| 99.5543 | 2.225 | 105 | 116864.9439 | 8.4353 | 222.6667
| 99.8946 | 2.2476 | 105.2 | 116259.4312 | 8.5004 | 220.949
| 100.6617 | 2.2703 | 105.4 | 116257.676 | 8.4823 | 219.3184
| 100.6942 | 2.2932 | 105.6 | 116770.4128 | 8.5763 | 220.6218
| 101.2568 | 2.3164 | 105.8 | 117296.4344 | 8.582 | 220.5665
| 101.621 | 2.3399 | 106 | 117508.8787 | 8.6282 | 220.4213
| 102.0866 | 2.3636 | 106.2 | 118543.5807 | 8.6404 | 221.6088
| 102.6275 | 2.3875 | 106.4 | 119294.972 | 8.6463 | 222.0468
| 103.5792 | 2.4115 | 106.6 | 119968.4065 | 8.586 | 221.2729
| 103.6545 | 2.436 | 106.8 | 120351.2215 | 8.678 | 222.2049
| 103.9684 | 2.4607 | 107 | 121391.5333 | 8.7173 | 223.7808
| 104.5699 | 2.4856 | 107.2 | 122583.5051 | 8.7062 | 224.8965
| 105.2058 | 2.5108 | 107.4 | 124549.1076 | 8.6747 | 227.3899
| 106.262 | 2.536 | 107.6 | 126753.0201 | 8.5721 | 229.2231
| 106.6458 | 2.5617 | 107.8 | 130908.4183 | 8.5451 | 236.5264
| 106.7515 | 2.5877 | 108 | 133653.75 | 8.5901 | 241.9193
| 107.702 | 2.6138 | 108.2 | 134887.4958 | 8.5288 | 242.0911
| 108.7214 | 2.6402 | 108.4 | 134295.6115 | 8.4891 | 238.6148
| 109.28 | 2.6669 | 108.6 | 132219.5064 | 8.5473 | 233.6413
| 110.541 | 2.6939 | 108.8 | 128938.6875 | 8.5225 | 224.8032
| 110.8275 | 2.7211 | 109 | 127192.4817 | 8.6224 | 221.3287
| 110.8211 | 2.7487 | 109.2 | 127104.6805 | 8.7382 | 221.5795
| 111.6185 | 2.7764 | 109.4 | 128257.7012 | 8.7035 | 222.1212
| 112.0588 | 2.8045 | 109.6 | 129878.8964 | 8.7161 | 224.36
| 112.9408 | 2.8328 | 109.8 | 130831.9854 | 8.6743 | 224.326
| 113.4521 | 2.8615 | 110 | 131650.5732 | 8.6928 | 224.9465
| 113.7828 | 2.8905 | 110.2 | 131684.561 | 8.7546 | 224.6086
| 114.1749 | 2.9198 | 110.4 | 131593.2341 | 8.8102 | 223.9076
| 114.7294 | 2.9492 | 110.6 | 131605.2354 | 8.8387 | 223.0093
| 115.1491 | 2.979 | 110.8 | 133347.478 | 8.8548 | 225.4703
| 116.021 | 3.0092 | 111 | 134646.2414 | 8.8111 | 226.0694
| 116.975 | 3.0396 | 111.2 | 136421.9332 | 8.7475 | 227.2981
| 117.398 | 3.0703 | 111.4 | 137595.5602 | 8.776 | 228.7322
| 118.5205 | 3.1012 | 111.6 | 139331.7027 | 8.6906 | 229.4713
| 119.2851 | 3.1326 | 111.8 | 139941.4301 | 8.6801 | 229.1152
| 120.0052 | 3.1643 | 112 | 140776.8689 | 8.673 | 229.2552
| 120.889 | 3.1964 | 112.2 | 142211.2062 | 8.6327 | 230.0319
| 121.6421 | 3.2287 | 112.4 | 143800.067 | 8.6095 | 231.3665
| 122.1533 | 3.2612 | 112.6 | 144918.751 | 8.629 | 232.4618
| 122.7537 | 3.2943 | 112.8 | 145722.1403 | 8.6421 | 232.8155
| 123.7914 | 3.3276 | 113 | 147532.9273 | 8.5779 | 233.8417
| 124.2659 | 3.3613 | 113.2 | 148204.2392 | 8.6118 | 234.2615
| 125.14 | 3.3953 | 113.4 | 149176.555 | 8.5856 | 234.2587
| 125.607 | 3.4295 | 113.6 | 150428.0008 | 8.6115 | 235.6537
| 125.7189 | 3.4643 | 113.8 | 151357.7757 | 8.6927 | 237.338
| 126.418 | 3.4994 | 114 | 150335.2278 | 8.724 | 234.4388
| 127.2844 | 3.5349 | 114.2 | 150143.745 | 8.7196 | 232.5617
| 127.7128 | 3.5707 | 114.4 | 149462.7586 | 8.7845 | 230.8976
| 128.991 | 3.6066 | 114.6 | 148714.3734 | 8.7331 | 227.2799
| 130.1473 | 3.643 | 114.8 | 147640.1663 | 8.7065 | 223.4966
| 131.1328 | 3.6798 | 115 | 148420.7268 | 8.673 | 223.0397
| 131.7363 | 3.7172 | 115.2 | 149065.9407 | 8.6941 | 223.1772
| 132.5592 | 3.7548 | 115.4 | 149246.8148 | 8.694 | 222.1424
| 133.5714 | 3.7926 | 115.6 | 150079.0222 | 8.658 | 221.7323
| 134.191 | 3.831 | 115.8 | 152131.3939 | 8.6551 | 223.9982
| 134.8166 | 3.8698 | 116 | 153012.0228 | 8.6711 | 224.4508
| 135.6769 | 3.909 | 116.2 | 154171.5598 | 8.6528 | 224.8463
| 136.5 | 3.9486 | 116.4 | 156707.138 | 8.6185 | 227.4019
| 137.3669 | 3.9884 | 116.6 | 158165.076 | 8.596 | 228.2185
| 138.1099 | 4.0288 | 116.8 | 158251.4081 | 8.6114 | 227.2207
| 138.7672 | 4.0696 | 117 | 158634.2496 | 8.6337 | 226.853
| 139.4379 | 4.1109 | 117.2 | 158438.5316 | 8.6639 | 225.6037
| 140.1025 | 4.1525 | 117.4 | 157520.4347 | 8.7067 | 223.3167
| 141.3887 | 4.1943 | 117.6 | 157601.7924 | 8.6553 | 221.3085
| 142.3045 | 4.2368 | 117.8 | 160260.1947 | 8.6122 | 223.7887
| 142.8309 | 4.2799 | 118 | 162296.6938 | 8.6283 | 226.1143
| 143.5992 | 4.3233 | 118.2 | 165765.7415 | 8.5944 | 230.0428
| 144.811 | 4.3671 | 118.4 | 168410.3806 | 8.5207 | 231.8728
| 145.7771 | 4.4111 | 118.6 | 171437.571 | 8.4732 | 234.7286
| 146.1529 | 4.4558 | 118.8 | 172965.9013 | 8.5173 | 236.5842
| 147.0611 | 4.5009 | 119 | 174562.0619 | 8.4979 | 237.4606
| 147.6031 | 4.5467 | 119.2 | 175751.9754 | 8.528 | 238.4839
| 148.564 | 4.5927 | 119.4 | 177398.084 | 8.5033 | 239.3152
| 149.3372 | 4.639 | 119.6 | 177276.3611 | 8.523 | 237.985
| 150.0331 | 4.6862 | 119.8 | 176117.1203 | 8.567 | 235.3582
| 150.9483 | 4.7337 | 120 | 174516.9753 | 8.592 | 231.7258
| 151.6587 | 4.7816 | 120.2 | 174369.0478 | 8.6222 | 230.5578
| 152.6355 | 4.8302 | 120.4 | 172948.6918 | 8.6399 | 227.1532
| 153.8656 | 4.8788 | 120.6 | 173841.4231 | 8.5962 | 226.4906
| 154.7669 | 4.9283 | 120.8 | 174897.0105 | 8.5898 | 226.6644
| 155.7967 | 4.9783 | 121 | 176210.2025 | 8.5659 | 226.9517
| 156.5932 | 5.0287 | 121.2 | 175743.4191 | 8.5929 | 225.2716
| 157.4829 | 5.0799 | 121.4 | 176201.8068 | 8.5981 | 224.6811
| 158.427 | 5.131 | 121.6 | 175721.9911 | 8.6095 | 222.7597
| 159.5085 | 5.1831 | 121.8 | 176285.6142 | 8.5926 | 221.997
| 160.4639 | 5.2357 | 122 | 178252.3978 | 8.5712 | 223.2933
| 161.3672 | 5.2887 | 122.2 | 182057.1322 | 8.5321 | 227.0693
| 161.8658 | 5.3425 | 122.4 | 185602.6317 | 8.5427 | 231.2194
| 162.5904 | 5.3964 | 122.6 | 190059.9167 | 8.5184 | 236.165
| 163.365 | 5.4513 | 122.8 | 194573.5786 | 8.4916 | 241.0998
| 164.2251 | 5.5066 | 123 | 194800.4262 | 8.5061 | 240.2019
| 165.2647 | 5.5626 | 123.2 | 195030.3351 | 8.5023 | 238.9935
| 166.0557 | 5.6192 | 123.4 | 193880.1164 | 8.5415 | 236.462
| 166.8935 | 5.6759 | 123.6 | 192657.7643 | 8.5768 | 233.7874
| 167.6758 | 5.7335 | 123.8 | 191188.4324 | 8.6228 | 230.9363
| 168.9513 | 5.7916 | 124 | 192086.3501 | 8.5878 | 230.2643
| 169.5248 | 5.8507 | 124.2 | 192554.8022 | 8.6333 | 230.2655
| 170.7163 | 5.9099 | 124.4 | 195050.2071 | 8.5888 | 231.7488
| 171.7502 | 5.9698 | 124.6 | 196854.757 | 8.5704 | 232.628
| 172.8386 | 6.0302 | 124.8 | 198021.8228 | 8.5547 | 232.6165
| 174.0342 | 6.0916 | 125 | 198420.8402 | 8.5385 | 231.4825
| 174.959 | 6.1532 | 125.2 | 199428.2796 | 8.5427 | 231.5594
| 175.7172 | 6.2159 | 125.4 | 198610.1516 | 8.5864 | 229.6939
| 177.001 | 6.2786 | 125.6 | 198505.6297 | 8.5682 | 227.8516
| 177.8077 | 6.3425 | 125.8 | 199056.8762 | 8.5918 | 227.5973
| 178.5464 | 6.4069 | 126 | 199672.9601 | 8.6214 | 227.5323
| 179.7869 | 6.4722 | 126.2 | 199159.2054 | 8.6157 | 225.3324
| 180.4671 | 6.5379 | 126.4 | 199479.984 | 8.6558 | 225.0262
| 181.6349 | 6.6042 | 126.6 | 198985.762 | 8.6578 | 223.0097
| 182.8202 | 6.6713 | 126.8 | 198730.9957 | 8.6561 | 221.2765
| 183.7622 | 6.739 | 127 | 198274.4218 | 8.6817 | 219.7069
| 184.9158 | 6.8077 | 127.2 | 197945.052 | 8.6859 | 217.9883
| 185.79 | 6.8767 | 127.4 | 197139.9726 | 8.7238 | 216.1689
| 187.1846 | 6.9466 | 127.6 | 197592.5589 | 8.6953 | 215.0253
| 188.6915 | 7.0168 | 127.8 | 197705.7605 | 8.6609 | 213.3627
| 189.6965 | 7.0887 | 128 | 198928.4465 | 8.6629 | 213.6667
| 190.5165 | 7.1607 | 128.2 | 201874.3823 | 8.6603 | 216.1272
| 191.5038 | 7.2337 | 128.4 | 205022.103 | 8.6407 | 218.5623
| 192.5836 | 7.307 | 128.6 | 207769.8648 | 8.618 | 220.41
| 193.7366 | 7.3811 | 128.8 | 211011.9234 | 8.584 | 222.6833
| 194.875 | 7.4566 | 129 | 213934.657 | 8.5575 | 224.618
| 195.9081 | 7.5321 | 129.2 | 216432.5059 | 8.5456 | 226.2265
| 197.0771 | 7.6092 | 129.4 | 218580.168 | 8.5271 | 227.248
| 198.3816 | 7.6863 | 129.6 | 222024.2273 | 8.4826 | 229.4693
| 199.0947 | 7.7642 | 129.8 | 225749.1557 | 8.4896 | 232.8595
| 200.4156 | 7.8437 | 130 | 227833.0846 | 8.4614 | 233.5532
| 201.6787 | 7.9232 | 130.2 | 230191.7502 | 8.4355 | 234.6205
| 202.9344 | 8.004 | 130.4 | 232117.0274 | 8.4161 | 235.226
| 203.8547 | 8.0853 | 130.6 | 232203.8048 | 8.4436 | 234.3501
| 205.0762 | 8.1669 | 130.8 | 231180.6685 | 8.456 | 231.8663
| 205.9378 | 8.2509 | 131 | 229790.4106 | 8.5058 | 229.5545
| 207.1787 | 8.3349 | 131.2 | 228614.3874 | 8.5206 | 226.9604
| 208.375 | 8.4197 | 131.4 | 228472.3628 | 8.5294 | 225.5371
| 209.573 | 8.5057 | 131.6 | 230551.661 | 8.516 | 226.4154
| 210.8026 | 8.592 | 131.8 | 234084.7252 | 8.4855 | 228.7348
| 211.9931 | 8.6798 | 132 | 237950.948 | 8.4574 | 231.4408
| 213.5664 | 8.7687 | 132.2 | 240798.6407 | 8.4089 | 232.5539
| 214.6795 | 8.8576 | 132.4 | 241831.3429 | 8.4152 | 232.4445
| 216.0718 | 8.9476 | 132.6 | 240496.3607 | 8.4217 | 229.5659
| 216.8606 | 9.0392 | 132.8 | 238093.5486 | 8.4899 | 226.4811
| 218.5199 | 9.1307 | 133 | 236879.3263 | 8.4751 | 223.4651
| 219.4509 | 9.2246 | 133.2 | 236316.5214 | 8.5158 | 222.0876
| 220.6936 | 9.319 | 133.4 | 237993.8944 | 8.5085 | 222.5064
| 221.831 | 9.413 | 133.6 | 240390.5897 | 8.5016 | 223.7521
| 222.7839 | 9.5093 | 133.8 | 242095.5841 | 8.5186 | 224.5635
| 224.0614 | 9.6068 | 134 | 243608.7706 | 8.5122 | 224.7687
| 225.4443 | 9.7042 | 134.2 | 245607.0909 | 8.4922 | 225.301
| 226.8245 | 9.8036 | 134.4 | 245466.0195 | 8.4947 | 223.7946
| 227.6226 | 9.9039 | 134.6 | 246033.463 | 8.5369 | 223.7126
| 228.846 | 10.0047 | 134.8 | 246846.9072 | 8.5429 | 223.3298
| 230.4103 | 10.1067 | 135 | 247363.9736 | 8.5258 | 222.2529
| 231.6588 | 10.211 | 135.2 | 247862.5648 | 8.5356 | 221.5679
| 232.8584 | 10.3152 | 135.4 | 250136.6779 | 8.5313 | 222.5929
| 234.4607 | 10.4189 | 135.6 | 253246.4954 | 8.4873 | 223.8846
| 235.7544 | 10.5268 | 135.8 | 257358.8179 | 8.4623 | 226.481
| 236.9443 | 10.6347 | 136 | 262919.7062 | 8.4329 | 230.53
| 238.5398 | 10.7427 | 136.2 | 265562.844 | 8.3989 | 231.358
| 240.1078 | 10.8529 | 136.4 | 267530.6541 | 8.375 | 231.5987
| 241.2879 | 10.9644 | 136.6 | 268018.2595 | 8.3928 | 230.9692
| 242.5387 | 11.0763 | 136.8 | 267375.0394 | 8.4148 | 229.2362
| 243.913 | 11.1883 | 137 | 266571.2411 | 8.4287 | 227.2305
| 245.5423 | 11.3043 | 137.2 | 266913.422 | 8.4177 | 225.9807
| 246.8186 | 11.4207 | 137.4 | 266779.3159 | 8.4363 | 224.7418
| 248.2169 | 11.5363 | 137.6 | 267395.7622 | 8.4383 | 224.0293
| 249.4095 | 11.6534 | 137.8 | 267584.5221 | 8.4596 | 223.1928
| 250.8519 | 11.7743 | 138 | 268489.4733 | 8.4596 | 222.7098
| 251.8717 | 11.8953 | 138.2 | 269189.088 | 8.4911 | 222.5347
| 253.4493 | 12.0162 | 138.4 | 270236.4579 | 8.479 | 222.0254
| 254.7978 | 12.1384 | 138.6 | 270411.4832 | 8.4915 | 221.0389
| 256.4123 | 12.2643 | 138.8 | 271138.7597 | 8.4831 | 220.245
| 258.0395 | 12.3903 | 139 | 271354.3032 | 8.4779 | 219.0165
| 259.5357 | 12.5162 | 139.2 | 272468.1503 | 8.4735 | 218.693
| 260.5978 | 12.6443 | 139.4 | 273810.1834 | 8.4985 | 219.0372
| 262.2696 | 12.7751 | 139.6 | 276593.7186 | 8.4704 | 219.9169
| 263.6296 | 12.9065 | 139.8 | 278201.1973 | 8.4741 | 220.1563
| 265.3534 | 13.0379 | 140 | 281101.0083 | 8.4416 | 221.0593
| 266.8625 | 13.1704 | 140.2 | 284245.4226 | 8.4224 | 222.3853
| 268.3357 | 13.3078 | 140.4 | 288244.9357 | 8.4026 | 224.4485
| 269.832 | 13.4446 | 140.6 | 292184.0483 | 8.3813 | 226.4198
| 271.5757 | 13.5819 | 140.8 | 298509.1589 | 8.3264 | 230.049
| 272.8696 | 13.7194 | 141 | 302118.0391 | 8.3218 | 231.9416
| 274.1853 | 13.862 | 141.2 | 307126.0617 | 8.3095 | 234.9498
| 276.0399 | 14.0058 | 141.4 | 309084.4504 | 8.2851 | 234.87
| 277.5054 | 14.1491 | 141.6 | 311232.2343 | 8.2833 | 235.3688
| 279.1006 | 14.293 | 141.8 | 310638.5671 | 8.2925 | 233.5253
| 280.4287 | 14.4383 | 142 | 308541.0679 | 8.3297 | 230.8037
| 282.1461 | 14.5894 | 142.2 | 303656.9533 | 8.3673 | 225.5454
| 283.7455 | 14.7406 | 142.4 | 298955.8895 | 8.4123 | 220.6515
| 285.1132 | 14.891 | 142.6 | 296496.0736 | 8.4547 | 217.7794
| 286.5592 | 15.0422 | 142.8 | 296435.5018 | 8.473 | 216.6844
| 287.9904 | 15.198 | 143 | 299008.1065 | 8.4736 | 217.609
| 290.021 | 15.357 | 143.2 | 306087.6996 | 8.4034 | 221.3365
| 291.2338 | 15.5162 | 143.4 | 313409.8764 | 8.3841 | 226.0455
| 292.9591 | 15.6745 | 143.6 | 319124.6204 | 8.3454 | 229.0066
| 294.6717 | 15.8336 | 143.8 | 325467.9749 | 8.3047 | 232.4398
| 296.23 | 15.9978 | 144 | 328858.2921 | 8.2969 | 233.7899
| 297.4521 | 16.1658 | 144.2 | 329480.0413 | 8.3295 | 233.3969
| 299.1136 | 16.3337 | 144.4 | 329747.1325 | 8.3375 | 232.2935
| 300.6288 | 16.5009 | 144.6 | 329264.4444 | 8.3583 | 230.7904
| 302.4874 | 16.6688 | 144.8 | 328020.1314 | 8.3639 | 228.4062
| 304.4769 | 16.8385 | 145 | 326428.0558 | 8.3652 | 225.6816
| 305.872 | 17.0164 | 145.2 | 327598.243 | 8.3869 | 225.5776
| 307.1651 | 17.1942 | 145.4 | 328051.1974 | 8.4189 | 225.0541
| 308.6163 | 17.3712 | 145.6 | 331467.7797 | 8.4197 | 226.5054
| 310.1235 | 17.5491 | 145.8 | 335373.9171 | 8.4139 | 228.2442
| 311.6998 | 17.7269 | 146 | 341282.9682 | 8.3906 | 231.3385
| 313.7777 | 17.9111 | 146.2 | 344416.3593 | 8.3606 | 231.9564
| 315.5336 | 18.1002 | 146.4 | 349566.7033 | 8.3389 | 234.3223
| 317.0739 | 18.2882 | 146.6 | 351059.6594 | 8.3515 | 234.2795
| 318.648 | 18.4771 | 146.8 | 351520.9139 | 8.3686 | 233.4766
| 320.4452 | 18.6661 | 147 | 350877.0736 | 8.3796 | 231.6949
| 322.6145 | 18.855 | 147.2 | 350920.7646 | 8.365 | 230.0641
| 323.8297 | 19.0358 | 147.4 | 351158.3179 | 8.3973 | 229.4562
| 325.2126 | 19.2214 | 147.6 | 354753.4349 | 8.4008 | 231.0141
| 326.9471 | 19.4224 | 147.8 | 357319.141 | 8.3994 | 231.5573
| 328.807 | 19.6157 | 148 | 359645.522 | 8.3879 | 231.799
| 330.85 | 19.809 | 148.2 | 360290.5866 | 8.3765 | 230.7282
| 332.1658 | 20.0101 | 148.4 | 357863.0157 | 8.4279 | 228.277
| 333.9079 | 20.2111 | 148.6 | 352857.5615 | 8.473 | 223.7628
| 335.8262 | 20.4121 | 148.8 | 350658.5397 | 8.4902 | 221.0149
| 337.5653 | 20.6132 | 149 | 350455.7511 | 8.5033 | 219.759
| 339.5159 | 20.8297 | 149.2 | 351806.9289 | 8.5019 | 219.3715
| 341.1964 | 21.0307 | 149.4 | 357703.3233 | 8.4759 | 222.1231
| 342.8767 | 21.2472 | 149.6 | 364244.4822 | 8.4542 | 225.3062
| 344.5513 | 21.4638 | 149.8 | 374365.4452 | 8.4114 | 230.8086
| 346.1966 | 21.6803 | 150 | 380424.847 | 8.396 | 233.6828
| 348.1869 | 21.8968 | 150.2 | 382427.3441 | 8.3863 | 233.598
| 349.8433 | 22.1133 | 150.4 | 379602.8798 | 8.4219 | 230.6979
| 351.3508 | 22.3298 | 150.6 | 374557.1673 | 8.4789 | 226.5518
| 353.4067 | 22.5618 | 150.8 | 364671.2415 | 8.5477 | 219.0164
| 355.0532 | 22.7783 | 151 | 359111.2452 | 8.6046 | 214.6105
| 357.0299 | 23.0103 | 151.2 | 361740.8495 | 8.5947 | 215.0402
| 359.0326 | 23.2422 | 151.4 | 366280.0919 | 8.5702 | 216.6091
| 360.8024 | 23.4742 | 151.6 | 372468.0106 | 8.5469 | 219.3562
| 362.7522 | 23.7062 | 151.8 | 381771.5306 | 8.4953 | 223.8506
| 364.4516 | 23.9537 | 152 | 389074.5106 | 8.4774 | 227.3351
| 366.5819 | 24.1856 | 152.2 | 393408.306 | 8.4488 | 228.6051
| 368.6218 | 24.4331 | 152.4 | 398521.3564 | 8.4272 | 230.4365
| 370.4282 | 24.6805 | 152.6 | 405605.5275 | 8.4061 | 233.6497
| 372.5098 | 24.928 | 152.8 | 411022.6221 | 8.381 | 235.5995
| 374.7582 | 25.1754 | 153 | 412705.3642 | 8.3678 | 235.1255
| 376.6556 | 25.4352 | 153.2 | 409741.611 | 8.4013 | 232.1678
| 378.2743 | 25.6858 | 153.4 | 402992.2952 | 8.4659 | 227.2137
| 379.6727 | 25.941 | 153.6 | 394972.4246 | 8.5528 | 221.7749
| 381.6672 | 26.1962 | 153.8 | 390834.9748 | 8.5885 | 218.2198
| 383.847 | 26.4668 | 154 | 392810.0199 | 8.5829 | 218.1084
| 385.9428 | 26.7375 | 154.2 | 402132.6185 | 8.536 | 222.2763
| 387.5477 | 27.0004 | 154.4 | 413177.4415 | 8.5015 | 227.7956
| 389.7598 | 27.2711 | 154.6 | 426254.3701 | 8.4329 | 234.0343
| 391.5033 | 27.5418 | 154.8 | 433635.8328 | 8.4185 | 237.3209
| 393.3087 | 27.8202 | 155 | 435332.7771 | 8.4331 | 237.2456
| 395.4357 | 28.0985 | 155.2 | 432242.9978 | 8.4569 | 234.1557
| 396.4218 | 28.2687 | 155.32 | 427700.4407 | 1.7977e+308 | 1.7977e+308
| 397.032 | 28.2841 | 155.4 | 425469.61 | 1.7977e+308 | 1.7977e+308
Hold Segment Type | 397.5987 | 28.2841 | 155.48 | 422526.5471 | 1.7977e+308 | 1.7977e+308
| 401.0551 | 28.2838 | 158.4 | 411121.5397 | 1.7977e+308 | 1.7977e+308
| 401.6271 | 28.2838 | 160.4 | 408067.966 | 1.7977e+308 | 1.7977e+308
| 401.6873 | 28.2838 | 162.4 | 398212.1473 | 1.7977e+308 | 1.7977e+308
| 402.3451 | 28.2837 | 164.4 | 407954.9554 | 1.7977e+308 | 1.7977e+308
| 401.6959 | 28.2837 | 165.56 | 414262.2604 | 1.7977e+308 | 1.7977e+308
| 401.5523 | 28.2838 | 165.64 | 415183.2719 | 1.7977e+308 | 1.7977e+308
| 401.4921 | 28.2838 | 165.72 | 415645.3955 | 1.7977e+308 | 1.7977e+308
| 401.6335 | 28.2838 | 165.8 | 1.7977e+308 | 1.7977e+308 | 1.7977e+308
| 401.6544 | 28.2838 | 165.88 | 1.7977e+308 | 1.7977e+308 | 1.7977e+308
Unload From Peak Segment Type | 401.7376 | 28.2837 | 165.96 | 1.7977e+308 | 1.7977e+308 | 1.7977e+308
| 401.7454 | 28.2837 | 166.04 | 1.7977e+308 | 1.7977e+308 | 1.7977e+308
| 402.034 | 28.1831 | 166.4 | 1.7977e+308 | 1.7977e+308 | 1.7977e+308
| 401.2463 | 27.8969 | 166.6 | 1.7977e+308 | 1.7977e+308 | 1.7977e+308
| 400.9645 | 27.6184 | 166.8 | 1.7977e+308 | 1.7977e+308 | 1.7977e+308
| 400.2157 | 27.3399 | 167 | 1.7977e+308 | 1.7977e+308 | 1.7977e+308
| 399.8301 | 27.0459 | 167.2 | 1.7977e+308 | 1.7977e+308 | 1.7977e+308
| 399.1563 | 26.7674 | 167.4 | 1.7977e+308 | 1.7977e+308 | 1.7977e+308
| 398.3834 | 26.4889 | 167.6 | 1.7977e+308 | 1.7977e+308 | 1.7977e+308
| 397.5515 | 26.2011 | 167.8 | 1.7977e+308 | 1.7977e+308 | 1.7977e+308
| 396.8063 | 25.9165 | 168 | 1.7977e+308 | 1.7977e+308 | 1.7977e+308
| 396.1162 | 25.638 | 168.2 | 1.7977e+308 | 1.7977e+308 | 1.7977e+308
| 395.3547 | 25.3595 | 168.4 | 1.7977e+308 | 1.7977e+308 | 1.7977e+308
| 394.8028 | 25.0732 | 168.6 | 1.7977e+308 | 1.7977e+308 | 1.7977e+308
| 393.9907 | 24.787 | 168.8 | 1.7977e+308 | 1.7977e+308 | 1.7977e+308
| 393.5962 | 24.5085 | 169 | 1.7977e+308 | 1.7977e+308 | 1.7977e+308
| 392.4482 | 24.23 | 169.2 | 1.7977e+308 | 1.7977e+308 | 1.7977e+308
| 391.8309 | 23.9361 | 169.4 | 1.7977e+308 | 1.7977e+308 | 1.7977e+308
| 391.0378 | 23.6576 | 169.6 | 1.7977e+308 | 1.7977e+308 | 1.7977e+308
| 389.8808 | 23.3791 | 169.8 | 1.7977e+308 | 1.7977e+308 | 1.7977e+308
| 389.2533 | 23.0929 | 170 | 1.7977e+308 | 1.7977e+308 | 1.7977e+308
| 388.813 | 22.8066 | 170.2 | 1.7977e+308 | 1.7977e+308 | 1.7977e+308
| 388.0661 | 22.5281 | 170.4 | 1.7977e+308 | 1.7977e+308 | 1.7977e+308
| 387.3589 | 22.2496 | 170.6 | 1.7977e+308 | 1.7977e+308 | 1.7977e+308
| 386.6037 | 21.9619 | 170.8 | 1.7977e+308 | 1.7977e+308 | 1.7977e+308
| 385.9355 | 21.6772 | 171 | 1.7977e+308 | 1.7977e+308 | 1.7977e+308
| 384.9209 | 21.3987 | 171.2 | 1.7977e+308 | 1.7977e+308 | 1.7977e+308
| 384.562 | 21.1047 | 171.4 | 1.7977e+308 | 1.7977e+308 | 1.7977e+308
| 383.6103 | 20.8262 | 171.6 | 1.7977e+308 | 1.7977e+308 | 1.7977e+308
| 383.3471 | 20.5477 | 171.8 | 1.7977e+308 | 1.7977e+308 | 1.7977e+308
| 382.2065 | 20.2692 | 172 | 1.7977e+308 | 1.7977e+308 | 1.7977e+308
| 381.5785 | 19.9753 | 172.2 | 1.7977e+308 | 1.7977e+308 | 1.7977e+308
| 381.093 | 19.6968 | 172.4 | 1.7977e+308 | 1.7977e+308 | 1.7977e+308
| 380.2339 | 19.4183 | 172.6 | 1.7977e+308 | 1.7977e+308 | 1.7977e+308
| 379.2872 | 19.1321 | 172.8 | 1.7977e+308 | 1.7977e+308 | 1.7977e+308
| 378.7437 | 18.8458 | 173 | 1.7977e+308 | 1.7977e+308 | 1.7977e+308
| 377.9179 | 18.5673 | 173.2 | 1.7977e+308 | 1.7977e+308 | 1.7977e+308
| 377.3258 | 18.2888 | 173.4 | 1.7977e+308 | 1.7977e+308 | 1.7977e+308
| 376.5783 | 18.0065 | 173.6 | 1.7977e+308 | 1.7977e+308 | 1.7977e+308
| 375.8279 | 17.7164 | 173.8 | 1.7977e+308 | 1.7977e+308 | 1.7977e+308
| 375.0703 | 17.4379 | 174 | 1.7977e+308 | 1.7977e+308 | 1.7977e+308
| 374.1804 | 17.147 | 174.2 | 1.7977e+308 | 1.7977e+308 | 1.7977e+308
| 373.2062 | 16.8655 | 174.4 | 1.7977e+308 | 1.7977e+308 | 1.7977e+308
| 372.2858 | 16.587 | 174.6 | 1.7977e+308 | 1.7977e+308 | 1.7977e+308
| 371.582 | 16.3085 | 174.8 | 1.7977e+308 | 1.7977e+308 | 1.7977e+308
| 371.1744 | 16.0145 | 175 | 1.7977e+308 | 1.7977e+308 | 1.7977e+308
| 370.4788 | 15.736 | 175.2 | 1.7977e+308 | 1.7977e+308 | 1.7977e+308
| 369.714 | 15.4575 | 175.4 | 1.7977e+308 | 1.7977e+308 | 1.7977e+308
| 368.6595 | 15.176 | 175.6 | 1.7977e+308 | 1.7977e+308 | 1.7977e+308
| 367.765 | 14.8851 | 175.8 | 1.7977e+308 | 1.7977e+308 | 1.7977e+308
| 367.0413 | 14.6066 | 176 | 1.7977e+308 | 1.7977e+308 | 1.7977e+308
| 366.5237 | 14.3219 | 176.2 | 1.7977e+308 | 1.7977e+308 | 1.7977e+308
| 365.8232 | 14.0341 | 176.4 | 1.7977e+308 | 1.7977e+308 | 1.7977e+308
| 364.646 | 13.7557 | 176.6 | 1.7977e+308 | 1.7977e+308 | 1.7977e+308
| 363.8485 | 13.4772 | 176.8 | 1.7977e+308 | 1.7977e+308 | 1.7977e+308
| 362.787 | 13.1987 | 177 | 1.7977e+308 | 1.7977e+308 | 1.7977e+308
| 362.228 | 12.914 | 177.2 | 1.7977e+308 | 1.7977e+308 | 1.7977e+308
| 361.9023 | 12.6262 | 177.4 | 1.7977e+308 | 1.7977e+308 | 1.7977e+308
| 360.8107 | 12.3477 | 177.6 | 1.7977e+308 | 1.7977e+308 | 1.7977e+308
| 360.2484 | 12.0615 | 177.8 | 1.7977e+308 | 1.7977e+308 | 1.7977e+308
| 359.3335 | 11.7753 | 178 | 1.7977e+308 | 1.7977e+308 | 1.7977e+308
| 358.3268 | 11.4968 | 178.2 | 1.7977e+308 | 1.7977e+308 | 1.7977e+308
| 357.8014 | 11.2183 | 178.4 | 1.7977e+308 | 1.7977e+308 | 1.7977e+308
| 357.037 | 10.9243 | 178.6 | 1.7977e+308 | 1.7977e+308 | 1.7977e+308
| 356.0363 | 10.6459 | 178.8 | 1.7977e+308 | 1.7977e+308 | 1.7977e+308
| 354.88 | 10.3674 | 179 | 1.7977e+308 | 1.7977e+308 | 1.7977e+308
| 354.1025 | 10.0889 | 179.2 | 1.7977e+308 | 1.7977e+308 | 1.7977e+308
| 353.1933 | 9.795 | 179.4 | 1.7977e+308 | 1.7977e+308 | 1.7977e+308
| 352.4005 | 9.5165 | 179.6 | 1.7977e+308 | 1.7977e+308 | 1.7977e+308
| 351.5255 | 9.238 | 179.8 | 1.7977e+308 | 1.7977e+308 | 1.7977e+308
| 351.0431 | 8.9479 | 180 | 1.7977e+308 | 1.7977e+308 | 1.7977e+308
| 349.9448 | 8.6656 | 180.2 | 1.7977e+308 | 1.7977e+308 | 1.7977e+308
| 348.9857 | 8.3871 | 180.4 | 1.7977e+308 | 1.7977e+308 | 1.7977e+308
| 348.2355 | 8.1086 | 180.6 | 1.7977e+308 | 1.7977e+308 | 1.7977e+308
| 347.2656 | 7.8146 | 180.8 | 1.7977e+308 | 1.7977e+308 | 1.7977e+308
| 346.5307 | 7.5361 | 181 | 1.7977e+308 | 1.7977e+308 | 1.7977e+308
| 345.6723 | 7.2577 | 181.2 | 1.7977e+308 | 1.7977e+308 | 1.7977e+308
| 344.5367 | 6.9637 | 181.4 | 1.7977e+308 | 1.7977e+308 | 1.7977e+308
| 343.6534 | 6.6852 | 181.6 | 1.7977e+308 | 1.7977e+308 | 1.7977e+308
| 342.4286 | 6.4068 | 181.8 | 1.7977e+308 | 1.7977e+308 | 1.7977e+308
| 341.4377 | 6.1283 | 182 | 1.7977e+308 | 1.7977e+308 | 1.7977e+308
| 340.6443 | 5.8344 | 182.2 | 1.7977e+308 | 1.7977e+308 | 1.7977e+308
| 339.5645 | 5.5559 | 182.4 | 1.7977e+308 | 1.7977e+308 | 1.7977e+308
| 338.2636 | 5.2774 | 182.6 | 1.7977e+308 | 1.7977e+308 | 1.7977e+308
| 337.2408 | 4.9912 | 182.8 | 1.7977e+308 | 1.7977e+308 | 1.7977e+308
| 336.1876 | 4.705 | 183 | 1.7977e+308 | 1.7977e+308 | 1.7977e+308
| 334.9457 | 4.4266 | 183.2 | 1.7977e+308 | 1.7977e+308 | 1.7977e+308
| 333.881 | 4.1481 | 183.4 | 1.7977e+308 | 1.7977e+308 | 1.7977e+308
| 332.9684 | 3.8604 | 183.6 | 1.7977e+308 | 1.7977e+308 | 1.7977e+308
| 331.8303 | 3.5757 | 183.8 | 1.7977e+308 | 1.7977e+308 | 1.7977e+308
| 330.5274 | 3.2973 | 184 | 1.7977e+308 | 1.7977e+308 | 1.7977e+308
| 329.6057 | 3.0033 | 184.2 | 1.7977e+308 | 1.7977e+308 | 1.7977e+308
| 328.5594 | 2.7867 | 184.36 | 1.7977e+308 | 1.7977e+308 | 1.7977e+308
Thermal Drift Hold Segment | 328.1109 | 2.7558 | 184.44 | 1.7977e+308 | 1.7977e+308 | 1.7977e+308
| 327.6579 | 2.7559 | 184.52 | 1.7977e+308 | 1.7977e+308 | 1.7977e+308
| 325.9146 | 2.7559 | 234.6 | 1.7977e+308 | 1.7977e+308 | 1.7977e+308
| 325.7577 | 2.7559 | 234.68 | 1.7977e+308 | 1.7977e+308 | 1.7977e+308
| 325.749 | 2.7559 | 238.4 | 1.7977e+308 | 1.7977e+308 | 1.7977e+308
| 325.6622 | 2.7559 | 240.4 | 1.7977e+308 | 1.7977e+308 | 1.7977e+308
| 325.4293 | 2.7559 | 242.4 | 1.7977e+308 | 1.7977e+308 | 1.7977e+308
| 325.4362 | 2.7559 | 244.4 | 1.7977e+308 | 1.7977e+308 | 1.7977e+308
| 325.1661 | 2.7559 | 246.4 | 1.7977e+308 | 1.7977e+308 | 1.7977e+308
| 325.0232 | 2.7559 | 248.4 | 1.7977e+308 | 1.7977e+308 | 1.7977e+308
| 325.5942 | 2.7559 | 250.4 | 1.7977e+308 | 1.7977e+308 | 1.7977e+308
| 325.6151 | 2.7559 | 252.4 | 1.7977e+308 | 1.7977e+308 | 1.7977e+308
| 325.2211 | 2.7559 | 254.4 | 1.7977e+308 | 1.7977e+308 | 1.7977e+308
| 325.8599 | 2.7559 | 256.4 | 1.7977e+308 | 1.7977e+308 | 1.7977e+308
| 326.4867 | 2.7558 | 258.4 | 1.7977e+308 | 1.7977e+308 | 1.7977e+308
| 326.2595 | 2.7558 | 260.4 | 1.7977e+308 | 1.7977e+308 | 1.7977e+308
| 326.2254 | 2.7558 | 262.4 | 1.7977e+308 | 1.7977e+308 | 1.7977e+308
| 325.87 | 2.7559 | 264.4 | 1.7977e+308 | 1.7977e+308 | 1.7977e+308
| 325.8114 | 2.7559 | 266.4 | 1.7977e+308 | 1.7977e+308 | 1.7977e+308
| 326.1018 | 2.7558 | 268.4 | 1.7977e+308 | 1.7977e+308 | 1.7977e+308
| 325.9529 | 2.7558 | 270.4 | 1.7977e+308 | 1.7977e+308 | 1.7977e+308
| 325.5835 | 2.7559 | 272.4 | 1.7977e+308 | 1.7977e+308 | 1.7977e+308
| 325.4823 | 2.7559 | 274.4 | 1.7977e+308 | 1.7977e+308 | 1.7977e+308
| 325.44 | 2.7559 | 276.4 | 1.7977e+308 | 1.7977e+308 | 1.7977e+308
| 325.6037 | 2.7558 | 278.4 | 1.7977e+308 | 1.7977e+308 | 1.7977e+308
| 325.5188 | 2.7559 | 280.4 | 1.7977e+308 | 1.7977e+308 | 1.7977e+308
| 325.4747 | 2.7559 | 282.4 | 1.7977e+308 | 1.7977e+308 | 1.7977e+308
| 325.3531 | 2.7559 | 284.4 | 1.7977e+308 | 1.7977e+308 | 1.7977e+308
END

## Test 018
Segment | Displacement Into Surface | Load On Sample | Time On Sample | Harmonic Contact Stiffness | Hardness | Modulus
| nm | mN | s | N/m | GPa | GPa
Load Segment Type | 0 | 0 | 0 | 175.3642 | 1.7977e+308 | 4.9642e-311
| 0.6476 | 0.00013154 | 0.2 | 257.1899 | 0.31998 | 10.3312
| 0.55911 | 0.00025936 | 0.4 | 325.1809 | 1.7977e+308 | 1.9559e-158
| 1.0098 | 0.00040608 | 0.6 | 393.9099 | 0.82627 | 14.5294
| 1.0472 | 0.00052419 | 0.8 | 459.8424 | 0.80431 | 14.7317
| 1.7542 | 0.00065115 | 1 | 535.7929 | -8.2868 | 4.9642e-311
| 1.5583 | 0.00078724 | 1.2 | 629.651 | -19.8821 | 4.9642e-311
| 2.3479 | 0.00090784 | 1.4 | 730.2189 | 7.7133 | 57.2607
| 2.4452 | 0.0010213 | 1.6 | 851.6623 | 5.2173 | 51.5136
| 2.9831 | 0.0011613 | 1.8 | 981.5651 | 1.9283 | 33.2852
| 3.2945 | 0.0013188 | 2 | 1121.5721 | 1.5034 | 31.4608
| 3.1608 | 0.0014501 | 2.2 | 1258.3857 | 1.8742 | 37.8069
| 2.7485 | 0.0016633 | 2.4 | 1414.3771 | 3.9607 | 58.7973
| 3.0599 | 0.0017603 | 2.6 | 1566.223 | 2.4985 | 49.8606
| 3.1277 | 0.0018156 | 2.68 | 1606.1528 | 2.3917 | 49.2315
| 3.223 | 0.0020502 | 3 | 1762.2261 | 2.4961 | 52.0626
| 3.2234 | 0.0022316 | 3.2 | 1842.0021 | 2.8259 | 55.6834
| 3.3782 | 0.0024011 | 3.4 | 1860.7148 | 2.7437 | 53.3179
| 3.7358 | 0.0024946 | 3.6 | 1867.8638 | 2.1176 | 45.8167
| 3.5566 | 0.0026898 | 3.8 | 1910.3408 | 2.8093 | 52.2839
| 4.1249 | 0.0028275 | 4 | 1963.5222 | 1.9032 | 42.7673
| 4.0909 | 0.0029511 | 4.2 | 2014.9312 | 2.0598 | 44.7735
| 3.9391 | 0.0031442 | 4.4 | 2083.6424 | 2.5174 | 49.8176
| 3.9868 | 0.003322 | 4.6 | 2171.2493 | 2.5947 | 51.3455
| 4.3351 | 0.0034766 | 4.8 | 2231.8373 | 2.159 | 46.8683
| 4.3568 | 0.0036564 | 5 | 2266.4016 | 2.3 | 47.9486
| 3.9651 | 0.003868 | 5.2 | 2286.6316 | 3.3882 | 57.591
| 4.4392 | 0.0039525 | 5.4 | 2301.9256 | 2.479 | 48.66
| 5.0263 | 0.0040887 | 5.6 | 2343.3649 | 1.8606 | 41.9344
| 5.0491 | 0.0042684 | 5.8 | 2411.632 | 1.9386 | 43.1631
| 4.8954 | 0.0044617 | 6 | 2515.2011 | 2.1967 | 47.0379
| 4.976 | 0.0046369 | 6.2 | 2697.0848 | 2.1434 | 48.9589
| 5.6454 | 0.0047668 | 6.4 | 2939.7906 | 1.5866 | 45.124
| 5.0853 | 0.0049914 | 6.6 | 3220.9411 | 2.0581 | 55.5554
| 5.2512 | 0.0052205 | 6.8 | 3648.8315 | 1.9234 | 59.7167
| 5.7982 | 0.0053598 | 7 | 4008.7459 | 1.5592 | 58.2167
| 5.3735 | 0.0055739 | 7.2 | 4523.9382 | 1.8408 | 70.8011
| 5.9893 | 0.0057079 | 7.4 | 4923.3789 | 1.4901 | 68.3565
| 5.7946 | 0.0059044 | 7.6 | 5228.0611 | 1.6307 | 75.1125
| 6.2148 | 0.0061139 | 7.8 | 5522.6322 | 1.4707 | 73.9753
| 6.2718 | 0.006291 | 8 | 5804.8045 | 1.4803 | 77.118
| 6.3357 | 0.0064675 | 8.2 | 5939.7336 | 1.4954 | 78.3047
| 6.2082 | 0.0067192 | 8.4 | 6163.4657 | 1.6134 | 83.1627
| 5.6121 | 0.0069466 | 8.6 | 6420.2679 | 2.0171 | 96.3802
| 5.6667 | 0.0071238 | 8.8 | 6645.5711 | 2.0247 | 98.9181
| 5.9213 | 0.0073461 | 9 | 7018.0765 | 1.9077 | 99.9451
| 6.0516 | 0.0075175 | 9.2 | 7383.0743 | 1.862 | 102.9541
| 6.2524 | 0.0077439 | 9.4 | 7811.4376 | 1.7958 | 105.6456
| 6.0681 | 0.0079396 | 9.6 | 8189.4052 | 1.9351 | 114.4134
| 6.215 | 0.0081701 | 9.8 | 8579.2088 | 1.8991 | 117.3487
| 6.6636 | 0.0083775 | 10 | 8744.9908 | 1.7219 | 111.9595
| 6.3285 | 0.0085847 | 10.2 | 8825.192 | 1.9399 | 119.2129
| 6.207 | 0.008836 | 10.4 | 8994.168 | 2.0723 | 124.3171
| 6.3575 | 0.0090663 | 10.6 | 9147.4395 | 2.0399 | 123.7843
| 6.5624 | 0.0092924 | 10.8 | 9286.4008 | 1.9792 | 122.0877
| 6.5238 | 0.0094768 | 11 | 9460.9938 | 2.0403 | 125.4085
| 6.436 | 0.0097255 | 11.2 | 9622.9334 | 2.1493 | 129.7087
| 6.6637 | 0.0099498 | 11.4 | 9785.3718 | 2.0691 | 127.7322
| 6.5796 | 0.010198 | 11.6 | 9917.1537 | 2.1743 | 131.4973
| 6.3644 | 0.010457 | 11.8 | 9832.8194 | 2.3847 | 135.2771
| 6.3051 | 0.010703 | 12 | 9761.4347 | 2.501 | 136.0252
| 6.7625 | 0.01091 | 12.2 | 9719.6303 | 2.257 | 126.401
| 6.4784 | 0.011174 | 12.4 | 9610.8665 | 2.5195 | 131.0021
| 6.3409 | 0.011426 | 12.6 | 9509.8791 | 2.7038 | 133.0181
| 6.6429 | 0.011645 | 12.8 | 9495.6421 | 2.5413 | 126.8865
| 6.7717 | 0.011937 | 13 | 9450.8934 | 2.5339 | 124.2729
| 6.8245 | 0.012175 | 13.2 | 9322.0734 | 2.5701 | 122.0019
| 6.8624 | 0.012414 | 13.4 | 9255.6365 | 2.6125 | 120.8223
| 6.7565 | 0.012724 | 13.6 | 9186.5472 | 2.7811 | 122.3755
| 6.9879 | 0.012948 | 13.8 | 9160.6132 | 2.6737 | 118.1824
| 7.3436 | 0.013163 | 14 | 9249.6376 | 2.4866 | 113.6994
| 7.2957 | 0.013469 | 14.2 | 9370.7758 | 2.5816 | 116.2863
| 7.4327 | 0.0137 | 14.4 | 9608.183 | 2.5337 | 117.2126
| 7.7423 | 0.013979 | 14.6 | 9950.8999 | 2.3949 | 116.7991
| 7.8493 | 0.014273 | 14.8 | 10271.2287 | 2.3809 | 119.2066
| 8.2176 | 0.014486 | 15 | 10415.0928 | 2.232 | 115.8345
| 8.031 | 0.014803 | 15.2 | 10518.7631 | 2.3796 | 119.9138
| 8.1877 | 0.015093 | 15.4 | 10463.3906 | 2.3594 | 117.3718
| 8.2121 | 0.015333 | 15.6 | 10363.8608 | 2.3986 | 116.1761
| 8.3108 | 0.015628 | 15.8 | 10350.7602 | 2.4059 | 114.9867
| 8.3028 | 0.015931 | 16 | 10489.3415 | 2.4601 | 116.8987
| 7.9403 | 0.016261 | 16.2 | 10669.0172 | 2.7186 | 124.5285
| 7.6216 | 0.016588 | 16.4 | 10901.2672 | 2.9829 | 132.9085
| 7.4631 | 0.016903 | 16.6 | 11060.8982 | 3.1614 | 138.1448
| 8.1055 | 0.017156 | 16.8 | 11275.2738 | 2.7644 | 129.7845
| 8.4938 | 0.017428 | 17 | 11365.222 | 2.593 | 125.2158
| 8.3512 | 0.017741 | 17.2 | 11396.0981 | 2.7283 | 127.9464
| 8.3302 | 0.018106 | 17.4 | 11362.5498 | 2.8129 | 128.2553
| 8.2057 | 0.018418 | 17.6 | 11315.7197 | 2.9546 | 129.9818
| 8.3285 | 0.018711 | 17.8 | 11077.5128 | 2.9524 | 125.7449
| 9.0772 | 0.019016 | 18 | 10905.6387 | 2.6014 | 114.1194
| 8.8159 | 0.019338 | 18.2 | 10759.503 | 2.806 | 116.1583
| 8.7361 | 0.019692 | 18.4 | 10704.9478 | 2.9222 | 116.9557
| 8.8351 | 0.020002 | 18.6 | 10824.6224 | 2.9131 | 117.1832
| 8.976 | 0.020354 | 18.8 | 11089.6934 | 2.8774 | 118.4042
| 9.2937 | 0.020632 | 19 | 11473.8534 | 2.7306 | 118.5483
| 9.5056 | 0.020978 | 19.2 | 11831.3045 | 2.6618 | 119.8216
| 9.4892 | 0.021342 | 19.4 | 12289.207 | 2.7027 | 124.877
| 9.2942 | 0.02172 | 19.6 | 12580.0428 | 2.846 | 130.6767
| 9.3539 | 0.022078 | 19.8 | 12660.9391 | 2.8681 | 130.9875
| 9.1232 | 0.022398 | 20 | 12692.9585 | 3.0466 | 134.8078
| 9.1444 | 0.02276 | 20.2 | 12610.122 | 3.101 | 133.9439
| 9.2408 | 0.023175 | 20.4 | 12418.7811 | 3.1276 | 130.9494
| 9.1151 | 0.023548 | 20.6 | 12423.1036 | 3.2687 | 133.0965
| 9.6771 | 0.023867 | 20.8 | 12542.7161 | 2.9885 | 126.961
| 9.7398 | 0.024225 | 21 | 12682.0761 | 3.0027 | 127.8156
| 10.074 | 0.024562 | 21.2 | 12972.3197 | 2.8677 | 126.7747
| 9.7551 | 0.02501 | 21.4 | 13345.7181 | 3.0769 | 134.8017
| 9.8027 | 0.025369 | 21.6 | 13574.2836 | 3.0931 | 136.7161
| 9.9571 | 0.025781 | 21.8 | 13658.646 | 3.0679 | 135.8022
| 10.124 | 0.026131 | 22 | 13790.4348 | 3.0258 | 135.1808
| 10.0241 | 0.026561 | 22.2 | 13810.1276 | 3.1393 | 136.9753
| 10.2056 | 0.026971 | 22.4 | 13859.506 | 3.1006 | 135.3927
| 10.272 | 0.027328 | 22.6 | 14039.2139 | 3.1075 | 136.531
| 10.4004 | 0.027742 | 22.8 | 14404.666 | 3.0811 | 138.6994
| 10.3659 | 0.028168 | 23 | 14716.7702 | 3.1414 | 142.4496
| 10.3801 | 0.02859 | 23.2 | 14966.8753 | 3.1796 | 144.978
| 10.2986 | 0.029019 | 23.4 | 15189.6169 | 3.2708 | 148.5684
| 10.5673 | 0.029422 | 23.6 | 15321.6281 | 3.1791 | 146.4738
| 10.5254 | 0.029848 | 23.8 | 15336.6443 | 3.2569 | 147.4579
| 10.2353 | 0.030324 | 24 | 15421.0527 | 3.4778 | 152.673
| 10.262 | 0.030776 | 24.2 | 15649.2369 | 3.514 | 154.8746
| 10.6511 | 0.031169 | 24.4 | 15877.4387 | 3.3404 | 151.8499
| 10.8138 | 0.03164 | 24.6 | 16101.7801 | 3.3065 | 152.0986
| 10.8276 | 0.032062 | 24.8 | 16398.203 | 3.3397 | 155.0246
| 10.6047 | 0.032563 | 25 | 16514.6425 | 3.5192 | 159.6407
| 10.6788 | 0.032981 | 25.2 | 16419.5507 | 3.5382 | 157.9113
| 11.2631 | 0.033419 | 25.4 | 16333.0363 | 3.2931 | 149.4877
| 11.4961 | 0.033885 | 25.6 | 16316.1589 | 3.238 | 146.7156
| 11.6091 | 0.03436 | 25.8 | 16261.3541 | 3.2431 | 145.1281
| 11.7152 | 0.034835 | 26 | 16236.9158 | 3.2498 | 143.9217
| 11.677 | 0.035322 | 26.2 | 16397.9884 | 3.3162 | 146.0766
| 11.6119 | 0.035811 | 26.4 | 16719.2456 | 3.3892 | 150.0337
| 11.698 | 0.036288 | 26.6 | 17004.9444 | 3.3894 | 151.8249
| 11.4645 | 0.03685 | 26.8 | 17386.8564 | 3.554 | 158.6394
| 11.3975 | 0.037339 | 27 | 17771.2639 | 3.6292 | 163.4262
| 11.2943 | 0.037891 | 27.2 | 18099.3198 | 3.7361 | 168.322
| 11.5109 | 0.038358 | 27.4 | 18140.711 | 3.6726 | 165.915
| 11.6559 | 0.038891 | 27.6 | 18162.5095 | 3.6573 | 164.4259
| 11.473 | 0.039389 | 27.8 | 18222.4466 | 3.8116 | 167.8151
| 11.9966 | 0.039892 | 28 | 18154.2359 | 3.5973 | 160.4017
| 11.835 | 0.040449 | 28.2 | 18090.4094 | 3.7459 | 162.2253
| 12.1984 | 0.040965 | 28.4 | 18193.9262 | 3.6133 | 158.7699
| 11.9483 | 0.041529 | 28.6 | 18179.8589 | 3.8044 | 162.1345
| 12.2261 | 0.042051 | 28.8 | 18132.3605 | 3.7207 | 158.4358
| 12.3322 | 0.042648 | 29 | 18243.4602 | 3.7265 | 158.4091
| 12.4907 | 0.04318 | 29.2 | 18485.8478 | 3.693 | 158.8627
| 12.4434 | 0.043788 | 29.4 | 18658.7383 | 3.7728 | 161.2641
| 12.6695 | 0.044315 | 29.6 | 19032.3692 | 3.6991 | 162.0079
| 12.8623 | 0.044904 | 29.8 | 19510.1081 | 3.6466 | 164.0881
| 13.3512 | 0.045411 | 30 | 19803.3907 | 3.4664 | 161.0763
| 13.4238 | 0.04601 | 30.2 | 20046.4772 | 3.4818 | 162.5473
| 13.0281 | 0.046645 | 30.4 | 20393.5295 | 3.7041 | 170.5099
| 13.4291 | 0.047219 | 30.6 | 20604.7278 | 3.5699 | 167.709
| 13.7342 | 0.0478 | 30.8 | 20841.913 | 3.4848 | 166.4046
| 13.6918 | 0.048468 | 31 | 21042.3127 | 3.5545 | 168.84
| 13.841 | 0.049061 | 31.2 | 21256.0582 | 3.5367 | 169.1391
| 14.1816 | 0.049639 | 31.4 | 21240.0899 | 3.449 | 165.4179
| 14.2517 | 0.050299 | 31.6 | 21165.6037 | 3.4787 | 164.3065
| 14.6283 | 0.050875 | 31.8 | 21003.9804 | 3.3861 | 159.2911
| 14.3818 | 0.051559 | 32 | 20830.3609 | 3.5433 | 160.7121
| 14.2596 | 0.052233 | 32.2 | 20623.7739 | 3.6578 | 160.6092
| 14.2608 | 0.052898 | 32.4 | 20432.8778 | 3.7218 | 159.3273
| 14.1084 | 0.053575 | 32.6 | 20269.2327 | 3.8548 | 159.9082
| 14.4571 | 0.054213 | 32.8 | 20178.0495 | 3.7611 | 155.7756
| 14.7052 | 0.054919 | 33 | 20211.8436 | 3.7145 | 153.8152
| 14.9481 | 0.055566 | 33.2 | 20319.0183 | 3.6638 | 152.5089
| 14.7076 | 0.056279 | 33.4 | 20564.5207 | 3.8117 | 157.0263
| 14.832 | 0.056965 | 33.6 | 20864.9708 | 3.803 | 158.3522
| 14.4808 | 0.057718 | 33.8 | 21105.5454 | 4.0098 | 164.1953
| 14.6411 | 0.058431 | 34 | 21253.0576 | 3.9912 | 163.9109
| 14.7778 | 0.059146 | 34.2 | 21449.4804 | 3.9814 | 164.2697
| 14.8734 | 0.059864 | 34.4 | 21611.5467 | 3.9914 | 164.7921
| 14.7524 | 0.060599 | 34.6 | 21819.5569 | 4.0976 | 167.9969
| 15.1387 | 0.061294 | 34.8 | 22018.9921 | 3.9743 | 165.6953
| 14.764 | 0.062109 | 35 | 22342.2383 | 4.1952 | 172.5783
| 14.7755 | 0.062834 | 35.2 | 22497.4712 | 4.2434 | 173.9587
| 15.2323 | 0.063585 | 35.4 | 22641.2585 | 4.0894 | 170.3395
| 15.5086 | 0.064349 | 35.6 | 22855.3418 | 4.0207 | 169.3448
| 15.8982 | 0.065105 | 35.8 | 22970.6914 | 3.9121 | 166.5177
| 16.1346 | 0.065873 | 36 | 23037.3552 | 3.8715 | 164.9471
| 16.0008 | 0.066669 | 36.2 | 23020.8764 | 3.983 | 166.3826
| 16.3678 | 0.067457 | 36.4 | 22989.2706 | 3.8948 | 162.8659
| 16.2274 | 0.068284 | 36.6 | 22775.4584 | 4.0178 | 162.8864
| 16.5017 | 0.069109 | 36.8 | 22583.0525 | 3.9745 | 159.1871
| 16.5948 | 0.069888 | 37 | 22473.7865 | 3.9971 | 157.7951
| 16.9592 | 0.070706 | 37.2 | 22515.6723 | 3.9109 | 155.1224
| 17.2734 | 0.071528 | 37.4 | 22564.0379 | 3.8473 | 153.0302
| 17.0396 | 0.072393 | 37.6 | 22773.9128 | 3.9843 | 156.7207
| 17.1034 | 0.073295 | 37.8 | 23130.193 | 4.0064 | 158.9183
| 17.1333 | 0.074139 | 38 | 23499.6457 | 4.0369 | 161.4893
| 17.1712 | 0.075043 | 38.2 | 23798.6509 | 4.0709 | 163.5132
| 17.5704 | 0.075919 | 38.4 | 24058.7472 | 3.9671 | 162.0367
| 17.3303 | 0.076784 | 38.6 | 24147.1778 | 4.1106 | 165.0202
| 17.8289 | 0.077652 | 38.8 | 24099.7992 | 3.9803 | 160.5615
| 17.4204 | 0.078651 | 39 | 23836.9783 | 4.2105 | 162.5678
| 17.6364 | 0.079541 | 39.2 | 23651.1069 | 4.1913 | 159.6407
| 17.5584 | 0.080484 | 39.4 | 23651.5573 | 4.2841 | 160.578
| 18.1417 | 0.081376 | 39.6 | 23726.4482 | 4.1119 | 156.4039
| 18.2189 | 0.082338 | 39.8 | 23951.795 | 4.1336 | 157.5274
| 17.7496 | 0.083341 | 40 | 24288.4804 | 4.3661 | 164.0705
| 18.0654 | 0.084284 | 40.2 | 24597.5609 | 4.2875 | 163.6785
| 18.2322 | 0.085238 | 40.4 | 24677.5007 | 4.2789 | 163.0383
| 18.0863 | 0.086277 | 40.6 | 24655.7919 | 4.4024 | 164.4193
| 17.9292 | 0.087257 | 40.8 | 24515.8287 | 4.5359 | 165.1058
| 18.1234 | 0.088269 | 41 | 24373.3566 | 4.5266 | 162.7122
| 18.2721 | 0.089286 | 41.2 | 24228.4142 | 4.5367 | 160.7358
| 18.6989 | 0.090281 | 41.4 | 24204.5719 | 4.4277 | 157.3117
| 18.7022 | 0.091308 | 41.6 | 24283.9956 | 4.4858 | 158.0624
| 18.5248 | 0.09241 | 41.8 | 24512.4899 | 4.6156 | 161.31
| 18.8442 | 0.093413 | 42 | 24748.8105 | 4.5361 | 160.4759
| 18.9786 | 0.094491 | 42.2 | 25117.2486 | 4.5308 | 162.05
| 19.3952 | 0.095547 | 42.4 | 25527.1698 | 4.414 | 161.5964
| 19.3608 | 0.096638 | 42.6 | 25944.2637 | 4.4724 | 164.8234
| 19.4064 | 0.097783 | 42.8 | 26281.6535 | 4.5066 | 166.9065
| 19.5718 | 0.098858 | 43 | 26596.571 | 4.4917 | 167.8364
| 19.8727 | 0.099984 | 43.2 | 26743.789 | 4.4359 | 166.5975
| 19.9349 | 0.10113 | 43.4 | 26728.8367 | 4.4761 | 166.2617
| 20.1149 | 0.10226 | 43.6 | 26651.4322 | 4.4744 | 164.6002
| 20.2186 | 0.1034 | 43.8 | 26450.7293 | 4.5059 | 162.7841
| 20.2939 | 0.10461 | 44 | 26186.7649 | 4.5541 | 160.8227
| 20.3002 | 0.10575 | 44.2 | 26003.2738 | 4.6223 | 159.8861
| 20.3519 | 0.10696 | 44.4 | 25961.5146 | 4.6704 | 159.4995
| 20.4379 | 0.10816 | 44.6 | 26082.821 | 4.6975 | 159.8613
| 20.1588 | 0.10939 | 44.8 | 26514.7171 | 4.8551 | 164.9788
| 20.3177 | 0.11065 | 45 | 27190.0193 | 4.8301 | 168.2352
| 20.4673 | 0.11191 | 45.2 | 28029.8632 | 4.803 | 172.5885
| 20.306 | 0.11313 | 45.4 | 28597.5755 | 4.9087 | 177.8058
| 20.5758 | 0.11438 | 45.6 | 28831.1126 | 4.8587 | 177.2932
| 20.892 | 0.11568 | 45.8 | 28857.0867 | 4.8036 | 175.1337
| 21.0179 | 0.11694 | 46 | 28676.2074 | 4.8275 | 173.26
| 20.6701 | 0.1183 | 46.2 | 28603.7129 | 5.0384 | 175.9261
| 21.08 | 0.1196 | 46.4 | 28882.1576 | 4.9313 | 174.5924
| 21.2407 | 0.12092 | 46.6 | 29272.7646 | 4.9201 | 175.988
| 21.5341 | 0.12222 | 46.8 | 29689.0216 | 4.8574 | 176.4679
| 21.8999 | 0.12359 | 47 | 30056.5966 | 4.775 | 176.0994
| 22.4072 | 0.12494 | 47.2 | 30414.1244 | 4.6469 | 174.6234
| 22.6626 | 0.12631 | 47.4 | 30450.2492 | 4.621 | 173.1903
| 22.5621 | 0.12771 | 47.6 | 30539.4876 | 4.7153 | 174.7167
| 22.3767 | 0.12911 | 47.8 | 30907.0455 | 4.8316 | 178.5731
| 22.4181 | 0.13056 | 48 | 31199.4901 | 4.8727 | 180.2734
| 22.596 | 0.132 | 48.2 | 31365.4572 | 4.8687 | 180.1505
| 23.2335 | 0.13343 | 48.4 | 31441.7622 | 4.7092 | 176.0598
| 23.0682 | 0.13492 | 48.6 | 31264.4258 | 4.8371 | 176.5087
| 23.2883 | 0.13636 | 48.8 | 30794.8958 | 4.8412 | 172.4365
| 23.3683 | 0.13786 | 49 | 30274.6874 | 4.8997 | 169.1526
| 23.5554 | 0.13942 | 49.2 | 29818.2838 | 4.9213 | 165.5405
| 23.4985 | 0.14093 | 49.4 | 29614.1833 | 5.0174 | 165.0414
| 23.5516 | 0.1425 | 49.6 | 29701.173 | 5.0646 | 165.4391
| 23.9911 | 0.14404 | 49.8 | 30040.6472 | 4.9617 | 164.6248
| 24.0905 | 0.1456 | 50 | 30542.832 | 4.9737 | 167.0045
| 24.1441 | 0.14717 | 50.2 | 31174.2446 | 4.9965 | 170.4141
| 23.7164 | 0.14884 | 50.4 | 31665.3019 | 5.201 | 176.4934
| 23.827 | 0.15046 | 50.6 | 31995.9936 | 5.2175 | 177.8507
| 24.3491 | 0.15205 | 50.8 | 32286.0873 | 5.0867 | 176.0026
| 24.3183 | 0.15375 | 51 | 32416.0464 | 5.1632 | 177.2285
| 24.258 | 0.15544 | 51.2 | 32442.0612 | 5.2551 | 178.0893
| 24.2089 | 0.15714 | 51.4 | 32578.556 | 5.3394 | 179.4984
| 24.7394 | 0.15879 | 51.6 | 32892.8124 | 5.204 | 177.7247
| 24.9047 | 0.16053 | 51.8 | 33058.4894 | 5.2101 | 177.7584
| 25.0176 | 0.16228 | 52 | 33212.775 | 5.2348 | 178.0955
| 25.1615 | 0.16402 | 52.2 | 33490.3004 | 5.2433 | 178.8892
| 25.5806 | 0.16577 | 52.4 | 33616.0673 | 5.1631 | 176.9591
| 25.5204 | 0.16756 | 52.6 | 33480.2171 | 5.2585 | 176.9048
| 25.7813 | 0.16935 | 52.8 | 33324.7462 | 5.2445 | 174.5819
| 25.7972 | 0.17122 | 53 | 33364.9454 | 5.31 | 174.972
| 26.3764 | 0.17305 | 53.2 | 33138.5729 | 5.1921 | 170.2753
| 26.5245 | 0.17492 | 53.4 | 33126.7471 | 5.2131 | 169.5452
| 26.3975 | 0.1768 | 53.6 | 33168.284 | 5.325 | 170.8352
| 26.3721 | 0.17874 | 53.8 | 33263.662 | 5.4032 | 171.7768
| 27.276 | 0.1806 | 54 | 33362.8057 | 5.1664 | 166.9294
| 27.451 | 0.18252 | 54.2 | 33683.5731 | 5.1664 | 167.761
| 27.3282 | 0.1845 | 54.4 | 33741.1527 | 5.2742 | 169.0615
| 27.5236 | 0.18645 | 54.6 | 34000.3456 | 5.2697 | 169.4501
| 28.1408 | 0.18845 | 54.8 | 34366.7409 | 5.1301 | 167.8706
| 27.6806 | 0.19048 | 55 | 34572.5428 | 5.3386 | 171.9261
| 27.4533 | 0.19256 | 55.2 | 35052.0718 | 5.4686 | 176.0654
| 27.8805 | 0.19461 | 55.4 | 35731.5747 | 5.3726 | 177.1069
| 28.265 | 0.19667 | 55.6 | 36338.394 | 5.2969 | 178.0401
| 28.324 | 0.19878 | 55.8 | 37204.6787 | 5.3185 | 182.3192
| 28.4368 | 0.20088 | 56 | 38027.5662 | 5.3247 | 186.0445
| 28.1961 | 0.20308 | 56.2 | 38329.0035 | 5.4643 | 189.4553
| 28.5748 | 0.20523 | 56.4 | 38423.6991 | 5.4097 | 187.7165
| 28.7567 | 0.20739 | 56.6 | 38167.3463 | 5.4306 | 185.5159
| 29.0574 | 0.2096 | 56.8 | 37580.101 | 5.427 | 180.9614
| 29.2924 | 0.21184 | 57 | 37082.5688 | 5.4427 | 177.3492
| 29.7354 | 0.21408 | 57.2 | 37018.551 | 5.378 | 174.6833
| 29.5844 | 0.21636 | 57.4 | 37193.3811 | 5.4906 | 176.6895
| 29.6775 | 0.21865 | 57.6 | 37637.0184 | 5.5173 | 178.564
| 29.7838 | 0.22097 | 57.8 | 38448.656 | 5.5272 | 182.1517
| 30.2089 | 0.2233 | 58 | 39343.0804 | 5.4363 | 184.1897
| 30.691 | 0.22568 | 58.2 | 39550.162 | 5.3557 | 182.5682
| 31.0395 | 0.22804 | 58.4 | 39600.3565 | 5.3206 | 181.0276
| 30.7727 | 0.23045 | 58.6 | 39540.3151 | 5.4718 | 182.5727
| 30.7792 | 0.23292 | 58.8 | 39387.7235 | 5.5483 | 182.0853
| 31.1105 | 0.23538 | 59 | 39020.113 | 5.5324 | 178.6895
| 30.9203 | 0.23793 | 59.2 | 39115.5675 | 5.6631 | 180.526
| 31.5219 | 0.24039 | 59.4 | 39114.8494 | 5.5506 | 177.3413
| 31.7254 | 0.24289 | 59.6 | 39159.8264 | 5.5596 | 176.6775
| 32.0274 | 0.24546 | 59.8 | 39287.3184 | 5.5382 | 175.8642
| 32.0854 | 0.24806 | 60 | 39611.1076 | 5.5827 | 177.2986
| 32.2154 | 0.25071 | 60.2 | 39760.2633 | 5.6131 | 177.5391
| 32.3752 | 0.25332 | 60.4 | 40128.063 | 5.6254 | 178.6049
| 32.4868 | 0.25601 | 60.6 | 40584.8333 | 5.6504 | 180.3446
| 32.844 | 0.2587 | 60.8 | 41049.4511 | 5.6026 | 180.747
| 32.8373 | 0.26145 | 61 | 41618.1237 | 5.6597 | 183.6452
| 32.9568 | 0.26419 | 61.2 | 42294.7633 | 5.6757 | 186.3292
| 33.3957 | 0.26694 | 61.4 | 43024.6063 | 5.5974 | 187.4292
| 33.549 | 0.26976 | 61.6 | 43645.5156 | 5.6073 | 189.6473
| 33.7649 | 0.27259 | 61.8 | 44011.0847 | 5.6074 | 190.3475
| 34.2581 | 0.27539 | 62 | 44243.0306 | 5.533 | 188.8831
| 35.0371 | 0.27824 | 62.2 | 44229.3785 | 5.3928 | 184.8558
| 35.1614 | 0.28119 | 62.4 | 44030.1326 | 5.436 | 183.5991
| 35.0157 | 0.28416 | 62.6 | 43941.2751 | 5.5491 | 184.2508
| 34.3187 | 0.28718 | 62.8 | 44026.7328 | 5.8169 | 188.6982
| 35.0063 | 0.29015 | 63 | 43971.9798 | 5.6961 | 184.9784
| 35.4944 | 0.29319 | 63.2 | 44230.7274 | 5.6267 | 183.7884
| 35.8351 | 0.29625 | 63.4 | 44533.9776 | 5.5974 | 183.5812
| 35.9276 | 0.29933 | 63.6 | 44576.5376 | 5.6432 | 183.5518
| 35.908 | 0.30247 | 63.8 | 44566.8212 | 5.7227 | 183.8861
| 35.7493 | 0.30569 | 64 | 44621.7853 | 5.8414 | 185.2347
| 35.9501 | 0.30888 | 64.2 | 44379.246 | 5.8685 | 183.4307
| 36.153 | 0.31209 | 64.4 | 44016.5844 | 5.8998 | 181.1327
| 36.4394 | 0.31531 | 64.6 | 43909.3613 | 5.8985 | 179.5106
| 36.85 | 0.3186 | 64.8 | 43600.3011 | 5.8714 | 176.4766
| 36.9097 | 0.32192 | 65 | 43439.8538 | 5.9376 | 175.8042
| 37.1268 | 0.32529 | 65.2 | 43410.9038 | 5.9559 | 174.9176
| 37.6384 | 0.32866 | 65.4 | 43474.5849 | 5.8891 | 173.0222
| 37.7836 | 0.33207 | 65.6 | 43295.8851 | 5.9328 | 171.9015
| 38.3212 | 0.33553 | 65.8 | 43363.1789 | 5.8616 | 169.9783
| 38.5869 | 0.33902 | 66 | 43245.0877 | 5.8715 | 168.5903
| 38.4318 | 0.3426 | 66.2 | 43241.5077 | 5.9928 | 169.5513
| 38.5688 | 0.34615 | 66.4 | 43576.0033 | 6.0214 | 170.5258
| 38.902 | 0.34969 | 66.6 | 44023.8218 | 5.9914 | 171.0502
| 38.6759 | 0.3534 | 66.8 | 44489.4294 | 6.1175 | 174.2003
| 39.1393 | 0.35705 | 67 | 45161.1882 | 6.0447 | 174.9885
| 39.4819 | 0.36075 | 67.2 | 45675.4359 | 6.0128 | 175.7099
| 39.8596 | 0.36449 | 67.4 | 45821.3084 | 5.9855 | 174.8404
| 40.3902 | 0.3682 | 67.6 | 46361.2178 | 5.9048 | 174.814
| 40.4245 | 0.37205 | 67.8 | 47419.1354 | 5.9392 | 179.0043
| 41.1573 | 0.37588 | 68 | 48266.6446 | 5.8031 | 179.2168
| 41.6884 | 0.37976 | 68.2 | 49776.4976 | 5.7044 | 182.8449
| 42.1447 | 0.38369 | 68.4 | 51195.927 | 5.6311 | 186.4331
| 42.448 | 0.38763 | 68.6 | 51929.357 | 5.613 | 188.0929
| 42.7201 | 0.39165 | 68.8 | 51831.4305 | 5.6244 | 186.7559
| 42.5515 | 0.39572 | 69 | 51507.1742 | 5.7444 | 186.5622
| 42.5291 | 0.39983 | 69.2 | 50495.5265 | 5.8519 | 183.1376
| 42.4857 | 0.40403 | 69.4 | 49797.5474 | 5.9601 | 181.0015
| 42.8734 | 0.40815 | 69.6 | 49387.2081 | 5.9527 | 178.0658
| 43.2582 | 0.41241 | 69.8 | 49327.3385 | 5.9382 | 176.484
| 43.7392 | 0.4166 | 70 | 49377.5733 | 5.8961 | 174.9238
| 43.629 | 0.42096 | 70.2 | 49770.5464 | 5.9883 | 177.0795
| 43.7396 | 0.42534 | 70.4 | 49919.669 | 6.0349 | 177.4311
| 43.751 | 0.42972 | 70.6 | 50054.4204 | 6.1062 | 178.1486
| 43.7953 | 0.43419 | 70.8 | 50103.815 | 6.1738 | 178.4234
| 44.2618 | 0.43863 | 71 | 50215.6031 | 6.1333 | 177.1441
| 44.8925 | 0.44317 | 71.2 | 50454.8172 | 6.0516 | 175.6774
| 45.0521 | 0.44772 | 71.4 | 50887.2883 | 6.0779 | 176.8303
| 45.5573 | 0.45231 | 71.6 | 51193.7415 | 6.0259 | 176.1323
| 45.3844 | 0.45698 | 71.8 | 51514.6622 | 6.1359 | 178.2381
| 45.9098 | 0.46171 | 72 | 51693.2308 | 6.0844 | 177.0098
| 46.2992 | 0.46646 | 72.2 | 51444.1706 | 6.0788 | 174.8707
| 46.4631 | 0.47124 | 72.4 | 51260.969 | 6.1247 | 173.8718
| 47.2586 | 0.47606 | 72.6 | 51353.8167 | 6.0152 | 171.3981
| 47.4416 | 0.481 | 72.8 | 51653.1835 | 6.0429 | 171.9868
| 47.2946 | 0.48597 | 73 | 52440.7915 | 6.1315 | 175.4875
| 47.1027 | 0.491 | 73.2 | 53714.8109 | 6.2179 | 180.8798
| 47.6097 | 0.49601 | 73.4 | 55087.6593 | 6.1385 | 183.8219
| 48.139 | 0.50107 | 73.6 | 56254.2163 | 6.0637 | 185.9435
| 48.2435 | 0.50627 | 73.8 | 57211.9145 | 6.0931 | 189.0715
| 48.4913 | 0.51144 | 74 | 57901.5181 | 6.0968 | 190.6877
| 48.5207 | 0.51676 | 74.2 | 58084.1605 | 6.1644 | 191.4765
| 48.7455 | 0.52206 | 74.4 | 58597.3501 | 6.1787 | 192.5793
| 49.149 | 0.52739 | 74.6 | 59171.5554 | 6.1513 | 193.141
| 49.8725 | 0.5328 | 74.8 | 59404.3544 | 6.0638 | 191.2435
| 49.5194 | 0.53833 | 75 | 59892.6481 | 6.2081 | 194.6217
| 50.0549 | 0.54379 | 75.2 | 60245.6571 | 6.1581 | 193.8828
| 50.1292 | 0.54943 | 75.4 | 60275.0683 | 6.2204 | 193.965
| 50.2731 | 0.55507 | 75.6 | 60610.8825 | 6.2593 | 194.7866
| 50.7042 | 0.56072 | 75.8 | 61216.0481 | 6.2275 | 195.3251
| 50.9492 | 0.56651 | 76 | 61418.8336 | 6.2483 | 195.288
| 50.9046 | 0.57231 | 76.2 | 62040.0007 | 6.3224 | 197.825
| 51.1898 | 0.57818 | 76.4 | 62720.1595 | 6.3227 | 199.2007
| 51.3218 | 0.58413 | 76.6 | 63090.3928 | 6.365 | 200.1776
| 51.8523 | 0.59007 | 76.8 | 63676.0654 | 6.3138 | 200.2111
| 52.2256 | 0.59615 | 77 | 64451.9012 | 6.2947 | 201.5208
| 52.4689 | 0.60227 | 77.2 | 64890.6048 | 6.3117 | 202.2508
| 52.8236 | 0.6084 | 77.4 | 65040.6957 | 6.3113 | 201.5776
| 53.0254 | 0.61465 | 77.6 | 65293.9472 | 6.3421 | 201.8715
| 53.3705 | 0.62091 | 77.8 | 65383.2713 | 6.3458 | 201.0525
| 53.4169 | 0.62731 | 78 | 65119.3474 | 6.4234 | 200.3114
| 53.7527 | 0.63375 | 78.2 | 65024.0122 | 6.4349 | 198.96
| 53.9941 | 0.64023 | 78.4 | 64999.193 | 6.4651 | 198.2214
| 54.5172 | 0.64675 | 78.6 | 64561.9505 | 6.4451 | 195.0976
| 54.3802 | 0.65341 | 78.8 | 63831.1639 | 6.5771 | 193.6284
| 54.8436 | 0.66008 | 79 | 62911.8565 | 6.5844 | 189.3168
| 55.655 | 0.66679 | 79.2 | 62157.284 | 6.5134 | 184.3507
| 56.1731 | 0.67358 | 79.4 | 61487.2729 | 6.5053 | 180.806
| 56.5864 | 0.68044 | 79.6 | 61089.0176 | 6.513 | 178.4941
| 56.7964 | 0.68738 | 79.8 | 61264.1106 | 6.5476 | 178.5878
| 57.2027 | 0.69442 | 80 | 61961.527 | 6.5266 | 179.5564
| 57.4564 | 0.70153 | 80.2 | 63146.7826 | 6.5248 | 182.4692
| 57.8707 | 0.70866 | 80.4 | 64001.0593 | 6.4991 | 183.8486
| 57.9302 | 0.71588 | 80.6 | 64929.4989 | 6.5456 | 186.6629
| 58.1657 | 0.72324 | 80.8 | 65825.796 | 6.558 | 188.7757
| 58.5682 | 0.73064 | 81 | 66394.6226 | 6.5446 | 189.3323
| 58.8422 | 0.73806 | 81.2 | 67310.591 | 6.5487 | 191.3497
| 59.2443 | 0.74561 | 81.4 | 68346.9622 | 6.5253 | 193.2629
| 59.5962 | 0.75317 | 81.6 | 69219.1713 | 6.5162 | 194.8595
| 59.9444 | 0.76088 | 81.8 | 70358.1177 | 6.5032 | 197.2424
| 60.1696 | 0.76866 | 82 | 70799.8746 | 6.5312 | 198.0219
| 60.4783 | 0.7765 | 82.2 | 70752.0741 | 6.5538 | 197.0787
| 60.6725 | 0.78443 | 82.4 | 70668.6779 | 6.6008 | 196.4484
| 60.8513 | 0.79243 | 82.6 | 70234.4589 | 6.6596 | 194.8691
| 61.1229 | 0.80051 | 82.8 | 69591.6768 | 6.7059 | 192.3901
| 61.1504 | 0.80873 | 83 | 68976.8535 | 6.8032 | 190.8524
| 61.3412 | 0.81693 | 83.2 | 68611.5891 | 6.861 | 189.4742
| 62.0429 | 0.82525 | 83.4 | 68047.042 | 6.8201 | 185.8616
| 62.2071 | 0.83368 | 83.6 | 67532.5585 | 6.8895 | 184.2043
| 62.4319 | 0.84218 | 83.8 | 67659.7602 | 6.929 | 184.1324
| 62.5072 | 0.85076 | 84 | 67948.747 | 6.9953 | 184.9924
| 62.9299 | 0.85943 | 84.2 | 68894.1944 | 6.9712 | 186.5288
| 63.2736 | 0.8682 | 84.4 | 70214.0386 | 6.9544 | 189.3433
| 63.7842 | 0.87701 | 84.6 | 71638.5675 | 6.9021 | 191.8819
| 64.167 | 0.88593 | 84.8 | 73337.364 | 6.871 | 195.5843
| 64.8524 | 0.89495 | 85 | 74646.6342 | 6.7922 | 197.1864
| 64.8482 | 0.90407 | 85.2 | 75303.6876 | 6.8647 | 199.3099
| 65.4716 | 0.91324 | 85.4 | 75568.9087 | 6.824 | 198.2434
| 65.8629 | 0.92249 | 85.6 | 75689.1143 | 6.8322 | 197.5726
| 65.9399 | 0.93192 | 85.8 | 75408.5861 | 6.9118 | 196.8697
| 66.2229 | 0.94145 | 86 | 75075.0773 | 6.9537 | 195.3557
| 66.5908 | 0.95103 | 86.2 | 75420.4703 | 6.9625 | 195.3923
| 66.8199 | 0.96068 | 86.4 | 75759.9916 | 6.9986 | 195.8639
| 67.2467 | 0.97044 | 86.6 | 76328.0565 | 6.9911 | 196.3008
| 67.8075 | 0.98027 | 86.8 | 77046.9503 | 6.9544 | 196.7005
| 68.2079 | 0.99026 | 87 | 77932.6437 | 6.9462 | 198.0533
| 68.4717 | 1.0003 | 87.2 | 78488.9938 | 6.9719 | 198.9749
| 68.9061 | 1.0105 | 87.4 | 79348.2631 | 6.9588 | 200.1358
| 69.257 | 1.0208 | 87.6 | 80048.8145 | 6.9653 | 201.1441
| 69.5468 | 1.0311 | 87.8 | 80938.7957 | 6.9798 | 202.8403
| 69.5141 | 1.0417 | 88 | 82153.1337 | 7.0491 | 206.446
| 70.3426 | 1.0522 | 88.2 | 83588.3099 | 6.9518 | 207.7736
| 70.4387 | 1.0629 | 88.4 | 84793.9643 | 6.9973 | 210.9213
| 70.7537 | 1.0737 | 88.6 | 86090.1981 | 7.0006 | 213.5727
| 71.3158 | 1.0846 | 88.8 | 87306.9993 | 6.962 | 215.1735
| 71.9795 | 1.0956 | 89 | 87851.1759 | 6.9189 | 214.6712
| 72.1282 | 1.1067 | 89.2 | 87738.6958 | 6.9816 | 214.2006
| 72.6336 | 1.118 | 89.4 | 87180.7177 | 6.9896 | 211.4162
| 73.0328 | 1.1293 | 89.6 | 86145.9088 | 7.0265 | 207.8105
| 73.4478 | 1.1408 | 89.8 | 85111.3415 | 7.0629 | 204.2168
| 73.826 | 1.1524 | 90 | 84409.5556 | 7.0997 | 201.6157
| 74.0591 | 1.1641 | 90.2 | 83496.791 | 7.1689 | 198.9715
| 74.4807 | 1.1759 | 90.4 | 83700.3292 | 7.1791 | 198.5197
| 75.1171 | 1.1878 | 90.6 | 84954.3793 | 7.1265 | 199.9864
| 75.5208 | 1.1998 | 90.8 | 85994.2304 | 7.1224 | 201.6212
| 75.7139 | 1.212 | 91 | 86800.1036 | 7.1616 | 203.3177
| 76.1524 | 1.2243 | 91.2 | 87766.558 | 7.1539 | 204.6559
| 76.6145 | 1.2367 | 91.4 | 87787.6782 | 7.1626 | 203.6311
| 76.6317 | 1.2493 | 91.6 | 87299.1424 | 7.2623 | 202.7266
| 76.9945 | 1.262 | 91.8 | 86769.0034 | 7.302 | 200.7018
| 77.6134 | 1.2748 | 92 | 87316.4624 | 7.2722 | 200.5085
| 78.1204 | 1.2877 | 92.2 | 88046.9264 | 7.2588 | 201.076
| 78.3229 | 1.3008 | 92.4 | 89903.6191 | 7.2759 | 205.1977
| 78.555 | 1.314 | 92.6 | 91393.4245 | 7.2961 | 208.3671
| 78.8305 | 1.3273 | 92.8 | 92731.0098 | 7.313 | 211.0454
| 79.1848 | 1.3408 | 93 | 92776.9357 | 7.3432 | 210.4091
| 79.7688 | 1.3544 | 93.2 | 92295.4283 | 7.3438 | 207.8502
| 80.125 | 1.3681 | 93.4 | 91241.4616 | 7.3979 | 204.6716
| 80.7136 | 1.3819 | 93.6 | 90276.2068 | 7.4099 | 201.0761
| 81.3806 | 1.3959 | 93.8 | 90170.87 | 7.3908 | 199.2841
| 82.4317 | 1.4101 | 94 | 91081.291 | 7.2842 | 198.7511
| 82.9594 | 1.4244 | 94.2 | 92442.6313 | 7.2594 | 200.6748
| 82.974 | 1.4388 | 94.4 | 93688.5156 | 7.3243 | 203.7607
| 83.1811 | 1.4534 | 94.6 | 94845.4227 | 7.3587 | 206.1125
| 83.6926 | 1.4681 | 94.8 | 95088.225 | 7.3614 | 205.5431
| 84.1929 | 1.483 | 95 | 94634.6925 | 7.3808 | 203.461
| 84.5205 | 1.498 | 95.2 | 93957.4499 | 7.4347 | 201.3866
| 85.2699 | 1.5132 | 95.4 | 94161.7074 | 7.3994 | 200.1304
| 85.6041 | 1.5285 | 95.6 | 94494.2299 | 7.4312 | 200.2845
| 86.2017 | 1.544 | 95.8 | 95677.2898 | 7.4021 | 201.5842
| 86.7543 | 1.5597 | 96 | 97455.1123 | 7.369 | 204.2843
| 87.0601 | 1.5755 | 96.2 | 100625.8579 | 7.3512 | 210.6915
| 87.789 | 1.5914 | 96.4 | 104050.7098 | 7.2647 | 216.4837
| 88.5178 | 1.6075 | 96.6 | 107569.9888 | 7.1818 | 222.4644
| 88.9502 | 1.6238 | 96.8 | 112063.8285 | 7.1357 | 231.4846
| 89.0457 | 1.6402 | 97 | 114343.9366 | 7.1766 | 236.6318
| 89.9466 | 1.6568 | 97.2 | 116330.3222 | 7.1007 | 238.6356
| 90.5266 | 1.6736 | 97.4 | 116295.7335 | 7.1023 | 237.1103
| 90.6218 | 1.6905 | 97.6 | 114831.9195 | 7.197 | 233.9162
| 90.7525 | 1.7077 | 97.8 | 113120.205 | 7.2934 | 230.1058
| 91.4413 | 1.725 | 98 | 111058.9903 | 7.3115 | 223.9728
| 91.9797 | 1.7425 | 98.2 | 109194.3108 | 7.3518 | 218.813
| 92.204 | 1.7602 | 98.4 | 107440.3072 | 7.441 | 214.8308
| 92.8398 | 1.7779 | 98.6 | 106372.0769 | 7.4552 | 211.2295
| 93.1416 | 1.7959 | 98.8 | 104793.1546 | 7.5335 | 207.5131
| 93.8214 | 1.8141 | 99 | 103905.5791 | 7.5404 | 204.2911
| 94.0359 | 1.8325 | 99.2 | 103212.5833 | 7.6181 | 202.6823
| 94.5746 | 1.851 | 99.4 | 103354.8665 | 7.6281 | 201.9587
| 95.1421 | 1.8697 | 99.6 | 104051.8207 | 7.6224 | 202.281
| 95.5732 | 1.8886 | 99.8 | 105748.5426 | 7.6192 | 204.9394
| 95.5602 | 1.9078 | 100 | 107866.0983 | 7.6785 | 209.5698
| 95.845 | 1.9271 | 100.2 | 109905.3934 | 7.6935 | 213.2996
| 96.7198 | 1.9467 | 100.4 | 111547.537 | 7.6257 | 214.6829
| 97.5268 | 1.9662 | 100.6 | 112022.8395 | 7.5904 | 213.8892
| 98.3089 | 1.9862 | 100.8 | 111784.4723 | 7.5734 | 211.7631
| 98.4345 | 2.0063 | 101 | 111797.8885 | 7.6513 | 211.8133
| 98.9906 | 2.0266 | 101.2 | 111317.9241 | 7.6738 | 209.8176
| 99.8019 | 2.0472 | 101.4 | 111584.7872 | 7.6445 | 208.6739
| 100.326 | 2.0678 | 101.6 | 112049.5089 | 7.6548 | 208.6288
| 101.1377 | 2.0887 | 101.8 | 112786.7653 | 7.6183 | 208.4132
| 101.6631 | 2.1099 | 102 | 113356.7282 | 7.6282 | 208.574
| 102.3903 | 2.1312 | 102.2 | 114620.3052 | 7.5964 | 209.5686
| 102.723 | 2.1528 | 102.4 | 115866.542 | 7.6233 | 211.4758
| 103.0015 | 2.1746 | 102.6 | 117153.113 | 7.6575 | 213.5885
| 103.8339 | 2.1966 | 102.8 | 118575.3777 | 7.61 | 214.6
| 104.3253 | 2.2188 | 103 | 119283.2511 | 7.6246 | 215.0845
| 104.5266 | 2.2413 | 103.2 | 120112.8304 | 7.6791 | 216.5047
| 105.3014 | 2.264 | 103.4 | 121043.3254 | 7.65 | 216.7102
| 105.9537 | 2.2868 | 103.6 | 122405.6478 | 7.632 | 218.021
| 106.464 | 2.3099 | 103.8 | 123690.6247 | 7.6361 | 219.5254
| 106.8726 | 2.3334 | 104 | 126339.019 | 7.6342 | 223.8299
| 107.4125 | 2.357 | 104.2 | 128686.5762 | 7.6198 | 227.2398
| 107.9205 | 2.3809 | 104.4 | 129980.1881 | 7.6265 | 228.7403
| 108.1906 | 2.4049 | 104.6 | 129962.7761 | 7.6855 | 228.3766
| 108.9512 | 2.4293 | 104.8 | 129321.8067 | 7.6866 | 225.6373
| 109.5647 | 2.4539 | 105 | 127507.6721 | 7.7271 | 221.1519
| 110.123 | 2.4787 | 105.2 | 125405.176 | 7.782 | 216.3548
| 110.764 | 2.5038 | 105.4 | 124391.6067 | 7.8091 | 213.3967
| 111.3248 | 2.5291 | 105.6 | 124389.9294 | 7.8305 | 212.4597
| 111.9475 | 2.5546 | 105.8 | 125068.5811 | 7.8326 | 212.5984
| 112.1071 | 2.5806 | 106 | 126596.3846 | 7.8854 | 215.2933
| 112.5784 | 2.6067 | 106.2 | 129367.0443 | 7.8749 | 219.4821
| 113.5385 | 2.6331 | 106.4 | 131686.8709 | 7.8065 | 221.718
| 114.0763 | 2.6597 | 106.6 | 133638.0567 | 7.8025 | 224.2714
| 114.5378 | 2.6866 | 106.8 | 135015.5053 | 7.8185 | 225.981
| 115.1727 | 2.7138 | 107 | 135150.8829 | 7.8302 | 225.0793
| 115.9084 | 2.7412 | 107.2 | 134577.1489 | 7.8395 | 222.7156
| 116.8464 | 2.769 | 107.4 | 133749.8509 | 7.8266 | 219.4934
| 117.1066 | 2.7971 | 107.6 | 132950.7303 | 7.9049 | 217.8894
| 117.6862 | 2.8252 | 107.8 | 133438.9054 | 7.92 | 217.7862
| 118.6107 | 2.8539 | 108 | 134773.0627 | 7.8769 | 218.3617
| 118.81 | 2.8828 | 108.2 | 136093.5057 | 7.9311 | 220.5198
| 119.4735 | 2.912 | 108.4 | 137427.2105 | 7.9238 | 221.6601
| 120.0515 | 2.9414 | 108.6 | 138766.6155 | 7.9279 | 222.9932
| 120.8443 | 2.9711 | 108.8 | 139881.4983 | 7.9082 | 223.461
| 121.6143 | 3.0012 | 109 | 140766.7693 | 7.8958 | 223.5923
| 122.4006 | 3.0316 | 109.2 | 142405.0313 | 7.8709 | 224.9446
| 122.874 | 3.0623 | 109.4 | 144182.2942 | 7.885 | 227.2175
| 123.508 | 3.0931 | 109.6 | 145274.2338 | 7.8885 | 227.9792
| 124.2287 | 3.1244 | 109.8 | 145417.7937 | 7.8951 | 226.9732
| 124.7712 | 3.1561 | 110 | 145498.5478 | 7.9258 | 226.27
| 125.3623 | 3.1881 | 110.2 | 144492.7048 | 7.9664 | 223.6924
| 126.0254 | 3.2204 | 110.4 | 143867.0977 | 7.9931 | 221.6113
| 126.6196 | 3.2528 | 110.6 | 143694.1092 | 8.022 | 220.4297
| 127.3085 | 3.2858 | 110.8 | 145090.5699 | 8.0164 | 221.5783
| 127.8586 | 3.3191 | 111 | 146418.4786 | 8.03 | 222.9041
| 128.4764 | 3.3527 | 111.2 | 147992.6336 | 8.0322 | 224.4755
| 129.0947 | 3.3867 | 111.4 | 149439.9887 | 8.0366 | 225.8353
| 129.6349 | 3.4208 | 111.6 | 150151.3083 | 8.0612 | 226.1823
| 130.2577 | 3.4555 | 111.8 | 149345.5163 | 8.0982 | 223.9567
| 131.0363 | 3.4905 | 112 | 149177.9154 | 8.1071 | 222.437
| 131.5031 | 3.5259 | 112.2 | 148906.4203 | 8.1572 | 221.4173
| 132.1874 | 3.5615 | 112.4 | 148649.5136 | 8.1802 | 219.9873
| 133.0931 | 3.5974 | 112.6 | 149907.06 | 8.1532 | 220.4556
| 133.9573 | 3.6338 | 112.8 | 152178.3202 | 8.1179 | 222.5599
| 134.9732 | 3.6706 | 113 | 154806.7005 | 8.0611 | 224.8887
| 136.1529 | 3.7078 | 113.2 | 159166.2308 | 7.9644 | 229.5114
| 136.7462 | 3.7453 | 113.4 | 164035.7234 | 7.9347 | 236.1246
| 137.7372 | 3.7832 | 113.6 | 167492.4869 | 7.8788 | 239.7149
| 138.3831 | 3.8214 | 113.8 | 169814.6068 | 7.8772 | 242.2774
| 139.1287 | 3.8602 | 114 | 170467.4882 | 7.884 | 242.0472
| 140.1703 | 3.8993 | 114.2 | 168784.9786 | 7.8845 | 237.6442
| 140.7007 | 3.9388 | 114.4 | 167164.0833 | 7.9434 | 234.4681
| 141.4543 | 3.9784 | 114.6 | 165883.6015 | 7.9733 | 231.3874
| 142.2326 | 4.0187 | 114.8 | 165140.4472 | 7.9955 | 229.0986
| 142.785 | 4.0596 | 115 | 165896.2193 | 8.0253 | 229.4828
| 143.7209 | 4.1007 | 115.2 | 167893.9889 | 7.9966 | 230.9254
| 144.6643 | 4.1422 | 115.4 | 169235.582 | 7.9758 | 231.385
| 145.9184 | 4.1839 | 115.6 | 171351.8578 | 7.9122 | 232.3527
| 146.5693 | 4.2263 | 115.8 | 171940.9213 | 7.9343 | 232.2914
| 147.1329 | 4.2692 | 116 | 171287.742 | 7.9813 | 230.6212
| 147.9526 | 4.3124 | 116.2 | 170218.2527 | 8.0056 | 227.8879
| 148.6098 | 4.3562 | 116.4 | 168505.1496 | 8.0572 | 224.5966
| 149.3524 | 4.4001 | 116.6 | 164927.7318 | 8.1248 | 218.6074
| 150.1514 | 4.4447 | 116.8 | 162699.0533 | 8.1714 | 214.4801
| 150.9156 | 4.4897 | 117 | 161511.1939 | 8.209 | 211.893
| 151.5893 | 4.5354 | 117.2 | 161250.6782 | 8.2445 | 210.7456
| 152.5582 | 4.5813 | 117.4 | 161908.2943 | 8.2338 | 210.3368
| 153.3464 | 4.6276 | 117.6 | 164574.5961 | 8.2147 | 212.9204
| 154.2604 | 4.6746 | 117.8 | 167077.0066 | 8.1862 | 215.0599
| 155.2558 | 4.722 | 118 | 168598.0281 | 8.1631 | 215.7384
| 156.2209 | 4.7699 | 118.2 | 170405.3836 | 8.1406 | 216.8438
| 156.7534 | 4.8183 | 118.4 | 170620.5796 | 8.1861 | 216.5808
| 158.1209 | 4.8668 | 118.6 | 170198.5229 | 8.1505 | 214.0716
| 158.9263 | 4.9163 | 118.8 | 169874.9283 | 8.1753 | 212.6727
| 159.6253 | 4.9661 | 119 | 169618.2806 | 8.2108 | 211.5516
| 160.9409 | 5.0165 | 119.2 | 169590.3037 | 8.1785 | 209.7359
| 161.3725 | 5.0676 | 119.4 | 171576.9015 | 8.213 | 211.9336
| 162.2073 | 5.1185 | 119.6 | 174630.886 | 8.1899 | 214.8248
| 163.2299 | 5.1706 | 119.8 | 178285.4057 | 8.1432 | 218.1665
| 164.1118 | 5.223 | 120 | 182739.552 | 8.1032 | 222.7508
| 164.6879 | 5.276 | 120.2 | 187296.5508 | 8.0956 | 227.9887
| 165.4384 | 5.3296 | 120.4 | 191075.1319 | 8.0813 | 231.9281
| 166.5902 | 5.3832 | 120.6 | 192304.9074 | 8.0552 | 231.8683
| 167.6328 | 5.438 | 120.8 | 191447.3553 | 8.0643 | 229.3445
| 168.6118 | 5.4931 | 121 | 190789.1638 | 8.0779 | 227.2183
| 169.5637 | 5.5491 | 121.2 | 189394.8002 | 8.1038 | 224.2518
| 170.2726 | 5.6052 | 121.4 | 188591.382 | 8.147 | 222.4556
| 171.0221 | 5.6619 | 121.6 | 187898.1906 | 8.1858 | 220.7511
| 172.732 | 5.7193 | 121.8 | 189026.4587 | 8.1098 | 219.7597
| 173.0889 | 5.7775 | 122 | 189694.1583 | 8.1721 | 220.3707
| 174.1662 | 5.8362 | 122.2 | 189715.3724 | 8.1723 | 219.0593
| 175.3097 | 5.8954 | 122.4 | 188638.6148 | 8.1797 | 216.3523
| 176.534 | 5.955 | 122.6 | 189297.609 | 8.1591 | 215.6201
| 177.4032 | 6.0155 | 122.8 | 189952.967 | 8.1734 | 215.4347
| 178.405 | 6.0766 | 123 | 190850.3818 | 8.1729 | 215.3371
| 178.8769 | 6.1383 | 123.2 | 194214.625 | 8.1941 | 218.9356
| 179.8084 | 6.2007 | 123.4 | 199050.4946 | 8.1568 | 223.5622
| 181.0007 | 6.2634 | 123.6 | 201947.4048 | 8.1179 | 225.4812
| 181.8458 | 6.3271 | 123.8 | 205228.5817 | 8.1092 | 228.3875
| 182.7256 | 6.3914 | 124 | 207218.1513 | 8.1115 | 229.7087
| 183.8962 | 6.4565 | 124.2 | 207614.7389 | 8.1042 | 228.7016
| 184.6245 | 6.5222 | 124.4 | 206471.9902 | 8.1536 | 226.6101
| 185.8887 | 6.5881 | 124.6 | 206853.1013 | 8.1383 | 225.4755
| 187.1411 | 6.6553 | 124.8 | 206835.589 | 8.1297 | 223.9254
| 188.0799 | 6.7227 | 125 | 206675.581 | 8.1511 | 222.7038
| 188.8472 | 6.7914 | 125.2 | 207280.2312 | 8.181 | 222.6151
| 190.1208 | 6.86 | 125.4 | 208921.0181 | 8.1539 | 222.9393
| 190.9232 | 6.93 | 125.6 | 210086.6101 | 8.1754 | 223.4287
| 192.2072 | 7.0003 | 125.8 | 211860.4512 | 8.1478 | 223.8828
| 193.7064 | 7.0715 | 126 | 215318.0291 | 8.086 | 225.8831
| 194.8068 | 7.1434 | 126.2 | 217526.1254 | 8.0726 | 227.0726
| 195.4294 | 7.2161 | 126.4 | 218556.7537 | 8.1124 | 227.6612
| 196.8911 | 7.2894 | 126.6 | 220026.3156 | 8.0763 | 227.4994
| 197.9983 | 7.3631 | 126.8 | 219806.2961 | 8.0869 | 226.0169
| 199.2723 | 7.4386 | 127 | 217780.9673 | 8.1034 | 222.3829
| 200.0767 | 7.5142 | 127.2 | 215889.4447 | 8.1587 | 219.603
| 201.0642 | 7.5909 | 127.4 | 214976.0285 | 8.1898 | 217.6429
| 202.3639 | 7.668 | 127.6 | 214578.7702 | 8.1892 | 215.8266
| 203.5467 | 7.7455 | 127.8 | 213845.5128 | 8.2023 | 213.8441
| 204.6661 | 7.825 | 128 | 213653.1337 | 8.2173 | 212.5363
| 205.868 | 7.9045 | 128.2 | 214817.7268 | 8.2101 | 212.5224
| 206.9761 | 7.9848 | 128.4 | 216359.6323 | 8.2074 | 213.0166
| 207.9923 | 8.0661 | 128.6 | 218451.6351 | 8.2072 | 214.1875
| 209.2547 | 8.1478 | 128.8 | 224399.6764 | 8.1479 | 218.9469
| 209.8919 | 8.2313 | 129 | 230364.4459 | 8.1439 | 224.5636
| 210.7342 | 8.3153 | 129.2 | 236634.6623 | 8.1227 | 230.2332
| 212.095 | 8.3996 | 129.4 | 241010.4107 | 8.0786 | 233.222
| 213.7897 | 8.4855 | 129.6 | 244300.5316 | 8.0202 | 234.6099
| 215.102 | 8.5719 | 129.8 | 243943.9829 | 8.0229 | 232.7917
| 216.269 | 8.6592 | 130 | 241984.7693 | 8.0513 | 229.5823
| 216.6814 | 8.7481 | 130.2 | 240458.3248 | 8.1368 | 227.8654
| 218.2393 | 8.837 | 130.4 | 240161.397 | 8.1214 | 225.8676
| 219.3224 | 8.9264 | 130.6 | 239072.5006 | 8.1506 | 223.7403
| 220.7315 | 9.018 | 130.8 | 239436.8133 | 8.1433 | 222.6483
| 222.4114 | 9.11 | 131 | 242816.0083 | 8.0881 | 224.1522
| 223.7377 | 9.2028 | 131.2 | 244945.6749 | 8.0724 | 224.8851
| 224.2966 | 9.2973 | 131.4 | 246928.6465 | 8.1173 | 226.4583
| 225.6215 | 9.3913 | 131.6 | 250906.2467 | 8.0863 | 228.9639
| 226.7906 | 9.4869 | 131.8 | 256077.8424 | 8.0593 | 232.8175
| 228.1859 | 9.5845 | 132 | 258304.4123 | 8.0416 | 233.515
| 229.7986 | 9.6819 | 132.2 | 261913.3519 | 7.997 | 235.2483
| 231.0725 | 9.7806 | 132.4 | 265219.8355 | 7.981 | 237.1226
| 232.1857 | 9.8809 | 132.6 | 267440.2219 | 7.9861 | 238.159
| 233.4626 | 9.9816 | 132.8 | 267490.1578 | 7.9954 | 236.9057
| 234.738 | 10.083 | 133 | 267405.2603 | 8.0061 | 235.543
| 236.1981 | 10.1872 | 133.2 | 266698.8364 | 8.0107 | 233.3893
| 237.4831 | 10.2915 | 133.4 | 266364.7374 | 8.0245 | 231.8298
| 238.4875 | 10.3952 | 133.6 | 265587.4974 | 8.0607 | 230.2255
| 239.3501 | 10.5025 | 133.8 | 265076.6263 | 8.108 | 229.0668
| 240.62 | 10.6104 | 134 | 263372.0424 | 8.1361 | 226.3399
| 241.7237 | 10.7184 | 134.2 | 260486.8612 | 8.186 | 222.7871
| 243.4529 | 10.8278 | 134.4 | 257029.7085 | 8.1981 | 218.0619
| 244.7174 | 10.9391 | 134.6 | 253895.6208 | 8.2433 | 214.2423
| 246.092 | 11.0511 | 134.8 | 254138.8135 | 8.2505 | 213.2897
| 247.6332 | 11.163 | 135 | 255530.4812 | 8.2348 | 213.1544
| 249.1196 | 11.2784 | 135.2 | 258209.6902 | 8.2144 | 214.1961
| 250.3943 | 11.3946 | 135.4 | 262530.0485 | 8.1951 | 216.8723
| 251.5477 | 11.5106 | 135.6 | 267350.0338 | 8.1801 | 220.0991
| 252.709 | 11.6266 | 135.8 | 270913.0669 | 8.1751 | 222.2225
| 254.0536 | 11.7474 | 136 | 276351.9172 | 8.147 | 225.7549
| 255.6283 | 11.8683 | 136.2 | 282615.1277 | 8.0981 | 229.7174
| 257.0221 | 11.9893 | 136.4 | 287113.7321 | 8.0755 | 232.3487
| 258.6663 | 12.1105 | 136.6 | 288367.2871 | 8.0599 | 231.8844
| 260.5024 | 12.2363 | 136.8 | 287484.2043 | 8.0508 | 229.4049
| 261.4232 | 12.3623 | 137 | 284373.3383 | 8.1179 | 226.1169
| 262.6032 | 12.4884 | 137.2 | 278576.5054 | 8.1899 | 220.358
| 264.5628 | 12.6152 | 137.4 | 276051.6487 | 8.1862 | 216.5582
| 265.8882 | 12.746 | 137.6 | 277194.2226 | 8.1975 | 216.4693
| 267.6326 | 12.8774 | 137.8 | 279253.4334 | 8.1738 | 216.6853
| 269.1265 | 13.0088 | 138 | 283758.9542 | 8.1468 | 219.1287
| 270.6491 | 13.1402 | 138.2 | 289953.1944 | 8.1057 | 222.8888
| 271.7348 | 13.2776 | 138.4 | 297567.4834 | 8.0879 | 228.2726
| 273.208 | 13.4144 | 138.6 | 303195.0259 | 8.0604 | 231.6143
| 274.4982 | 13.5518 | 138.8 | 307475.2058 | 8.0544 | 234.0475
| 276.1077 | 13.6892 | 139 | 311208.3846 | 8.032 | 235.6691
| 277.5432 | 13.8303 | 139.2 | 311058.6957 | 8.0482 | 234.3436
| 278.9067 | 13.9743 | 139.4 | 307506.3445 | 8.0932 | 230.4018
| 280.5145 | 14.1175 | 139.6 | 305132.1949 | 8.1149 | 227.1908
| 282.1156 | 14.2615 | 139.8 | 304036.3629 | 8.1285 | 225.0351
| 283.476 | 14.4054 | 140 | 303353.454 | 8.1535 | 223.4731
| 284.9694 | 14.5565 | 140.2 | 302976.5821 | 8.1728 | 222.0466
| 286.6268 | 14.7076 | 140.4 | 305657.6385 | 8.1595 | 222.8097
| 287.9169 | 14.8581 | 140.6 | 306309.0553 | 8.182 | 222.3829
| 289.3718 | 15.0092 | 140.8 | 307062.9122 | 8.1937 | 221.8738
| 291.1714 | 15.1633 | 141 | 310651.8741 | 8.1658 | 223.1723
| 292.7347 | 15.3224 | 141.2 | 317947.7039 | 8.1301 | 227.5029
| 294.2444 | 15.4815 | 141.4 | 323165.8637 | 8.1124 | 230.3006
| 296.3387 | 15.6398 | 141.6 | 328874.4323 | 8.0574 | 232.8534
| 297.8677 | 15.799 | 141.8 | 332104.3242 | 8.0516 | 234.0964
| 299.7158 | 15.9614 | 142 | 328924.1668 | 8.0691 | 230.2213
| 301.3441 | 16.1294 | 142.2 | 326209.5625 | 8.0998 | 226.9835
| 303.027 | 16.2974 | 142.4 | 323162.9307 | 8.1298 | 223.5006
| 304.9582 | 16.4645 | 142.6 | 320056.2378 | 8.1456 | 219.7952
| 306.652 | 16.6324 | 142.8 | 320115.8806 | 8.1536 | 218.6287
| 307.8693 | 16.8005 | 143 | 323592.3371 | 8.1647 | 220.3425
| 309.3116 | 16.9781 | 143.2 | 325013.8003 | 8.1823 | 220.3967
| 311.1196 | 17.1559 | 143.4 | 326987.3174 | 8.1749 | 220.5019
| 312.7109 | 17.333 | 143.6 | 329189.186 | 8.1772 | 220.9618
| 314.4979 | 17.5108 | 143.8 | 330896.3297 | 8.1718 | 220.8919
| 316.2896 | 17.6886 | 144 | 331213.5143 | 8.175 | 219.851
| 318.0862 | 17.8707 | 144.2 | 330983.5222 | 8.1836 | 218.4483
| 319.7056 | 18.0597 | 144.4 | 330521.2502 | 8.2071 | 217.0735
| 321.3919 | 18.2477 | 144.6 | 329306.8797 | 8.2311 | 215.1427
| 323.7049 | 18.4366 | 144.8 | 325352.899 | 8.2402 | 210.8664
| 325.334 | 18.6256 | 145 | 323367.3955 | 8.2732 | 208.5438
| 327.0605 | 18.8145 | 145.2 | 323941.8055 | 8.2817 | 207.8542
| 328.9331 | 18.999 | 145.4 | 325846.0917 | 8.2693 | 207.9128
| 330.1657 | 19.1885 | 145.6 | 329974.4481 | 8.278 | 209.9577
| 331.9498 | 19.3741 | 145.8 | 334964.742 | 8.2485 | 212.0913
| 333.5498 | 19.5751 | 146 | 338512.5269 | 8.2473 | 213.4502
| 335.4686 | 19.7762 | 146.2 | 340419.7234 | 8.2399 | 213.4659
| 336.8342 | 19.9617 | 146.4 | 340831.7763 | 8.2634 | 212.9418
| 338.7919 | 20.1628 | 146.6 | 341303.7468 | 8.2626 | 212.0032
| 340.4815 | 20.3638 | 146.8 | 342321.5213 | 8.2718 | 211.6394
| 342.598 | 20.5803 | 147 | 343910.7221 | 8.2621 | 211.3235
| 344.5418 | 20.7813 | 147.2 | 346973.4832 | 8.2431 | 212.0503
| 346.7471 | 20.9901 | 147.4 | 352408.5737 | 8.1989 | 214.0652
| 348.4546 | 21.1988 | 147.6 | 359080.6648 | 8.1728 | 217.2445
| 350.4784 | 21.4153 | 147.8 | 364217.604 | 8.1447 | 219.1965
| 352.1428 | 21.6319 | 148 | 370695.1325 | 8.1267 | 222.271
| 353.783 | 21.8329 | 148.2 | 374931.1875 | 8.116 | 223.9156
| 355.5389 | 22.0649 | 148.4 | 374398.259 | 8.1411 | 222.5179
| 357.3226 | 22.2814 | 148.6 | 371544.1262 | 8.171 | 219.6504
| 359.3729 | 22.5134 | 148.8 | 368155.9451 | 8.1983 | 216.3105
| 361.4166 | 22.7299 | 149 | 365955.0975 | 8.2114 | 213.7228
| 363.492 | 22.9618 | 149.2 | 364277.9754 | 8.2268 | 211.4867
| 365.063 | 23.1938 | 149.4 | 365611.2121 | 8.2473 | 211.454
| 367.4228 | 23.4258 | 149.6 | 368936.5683 | 8.216 | 212.0087
| 369.4179 | 23.6577 | 149.8 | 370940.2438 | 8.2105 | 212.0484
| 371.4285 | 23.9052 | 150 | 370782.1547 | 8.2241 | 210.8281
| 372.9378 | 24.1372 | 150.2 | 371470.082 | 8.2492 | 210.4604
| 375.0957 | 24.3846 | 150.4 | 373015.9424 | 8.2439 | 210.1397
| 377.383 | 24.632 | 150.6 | 374693.0377 | 8.2311 | 209.8023
| 379.4112 | 24.8795 | 150.8 | 379454.3047 | 8.2112 | 211.4267
| 380.9421 | 25.127 | 151 | 388036.9098 | 8.192 | 215.6049
| 382.3105 | 25.3745 | 151.2 | 397545.0319 | 8.1762 | 220.4394
| 384.2671 | 25.6374 | 151.4 | 404010.0161 | 8.1572 | 223.0791
| 386.0333 | 25.8694 | 151.6 | 412405.6131 | 8.1248 | 226.9283
| 388.2552 | 26.1477 | 151.8 | 417623.9416 | 8.1071 | 228.6296
| 390.4798 | 26.4106 | 152 | 419377.4526 | 8.1005 | 228.29
| 392.7002 | 26.6735 | 152.2 | 418481.8219 | 8.1071 | 226.4388
| 394.9213 | 26.9442 | 152.4 | 417507.8436 | 8.1166 | 224.5768
| 397.1736 | 27.2148 | 152.6 | 414210.7635 | 8.1366 | 221.4116
| 399.2957 | 27.4932 | 152.8 | 412572.4518 | 8.1565 | 219.3207
| 400.3385 | 27.6479 | 152.92 | 411931.9703 | 1.7977e+308 | 1.7977e+308
| 400.9099 | 27.6633 | 153 | 410937.5142 | 1.7977e+308 | 1.7977e+308
Hold Segment Type | 401.5121 | 27.6633 | 153.08 | 410006.4801 | 1.7977e+308 | 1.7977e+308
| 404.5506 | 27.663 | 155.6 | 425350.4107 | 1.7977e+308 | 1.7977e+308
| 405.01 | 27.663 | 157.6 | 412491.2782 | 1.7977e+308 | 1.7977e+308
| 405.6586 | 27.6629 | 159.6 | 422159.202 | 1.7977e+308 | 1.7977e+308
| 405.7013 | 27.6629 | 161.6 | 400542.1591 | 1.7977e+308 | 1.7977e+308
| 406.1328 | 27.6629 | 163.16 | 410688.5728 | 1.7977e+308 | 1.7977e+308
| 405.9296 | 27.6629 | 163.24 | 408469.9025 | 1.7977e+308 | 1.7977e+308
| 405.945 | 27.6629 | 163.32 | 406666.7994 | 1.7977e+308 | 1.7977e+308
| 405.8861 | 27.6629 | 163.4 | 1.7977e+308 | 1.7977e+308 | 1.7977e+308
| 405.9609 | 27.6629 | 163.48 | 1.7977e+308 | 1.7977e+308 | 1.7977e+308
Unload From Peak Segment Type | 405.7338 | 27.6629 | 163.56 | 1.7977e+308 | 1.7977e+308 | 1.7977e+308
| 405.8951 | 27.6629 | 163.64 | 1.7977e+308 | 1.7977e+308 | 1.7977e+308
| 406.1926 | 27.5701 | 164 | 1.7977e+308 | 1.7977e+308 | 1.7977e+308
| 405.6588 | 27.2915 | 164.2 | 1.7977e+308 | 1.7977e+308 | 1.7977e+308
| 404.973 | 27.0131 | 164.4 | 1.7977e+308 | 1.7977e+308 | 1.7977e+308
| 404.393 | 26.7345 | 164.6 | 1.7977e+308 | 1.7977e+308 | 1.7977e+308
| 403.8114 | 26.456 | 164.8 | 1.7977e+308 | 1.7977e+308 | 1.7977e+308
| 402.9918 | 26.1776 | 165 | 1.7977e+308 | 1.7977e+308 | 1.7977e+308
| 402.2645 | 25.8991 | 165.2 | 1.7977e+308 | 1.7977e+308 | 1.7977e+308
| 401.9003 | 25.6205 | 165.4 | 1.7977e+308 | 1.7977e+308 | 1.7977e+308
| 401.0231 | 25.3575 | 165.6 | 1.7977e+308 | 1.7977e+308 | 1.7977e+308
| 400.5144 | 25.0713 | 165.8 | 1.7977e+308 | 1.7977e+308 | 1.7977e+308
| 399.5968 | 24.8006 | 166 | 1.7977e+308 | 1.7977e+308 | 1.7977e+308
| 399.1284 | 24.522 | 166.2 | 1.7977e+308 | 1.7977e+308 | 1.7977e+308
| 398.238 | 24.2436 | 166.4 | 1.7977e+308 | 1.7977e+308 | 1.7977e+308
| 397.2243 | 23.9651 | 166.6 | 1.7977e+308 | 1.7977e+308 | 1.7977e+308
| 396.6185 | 23.6866 | 166.8 | 1.7977e+308 | 1.7977e+308 | 1.7977e+308
| 395.9794 | 23.4081 | 167 | 1.7977e+308 | 1.7977e+308 | 1.7977e+308
| 395.5235 | 23.1296 | 167.2 | 1.7977e+308 | 1.7977e+308 | 1.7977e+308
| 394.5177 | 22.8589 | 167.4 | 1.7977e+308 | 1.7977e+308 | 1.7977e+308
| 394.0139 | 22.5881 | 167.6 | 1.7977e+308 | 1.7977e+308 | 1.7977e+308
| 393.133 | 22.3096 | 167.8 | 1.7977e+308 | 1.7977e+308 | 1.7977e+308
| 392.4081 | 22.0311 | 168 | 1.7977e+308 | 1.7977e+308 | 1.7977e+308
| 391.7487 | 21.7526 | 168.2 | 1.7977e+308 | 1.7977e+308 | 1.7977e+308
| 391.1353 | 21.4741 | 168.4 | 1.7977e+308 | 1.7977e+308 | 1.7977e+308
| 390.5114 | 21.2033 | 168.6 | 1.7977e+308 | 1.7977e+308 | 1.7977e+308
| 389.5755 | 20.9171 | 168.8 | 1.7977e+308 | 1.7977e+308 | 1.7977e+308
| 388.9457 | 20.6541 | 169 | 1.7977e+308 | 1.7977e+308 | 1.7977e+308
| 388.3982 | 20.3679 | 169.2 | 1.7977e+308 | 1.7977e+308 | 1.7977e+308
| 387.5079 | 20.0971 | 169.4 | 1.7977e+308 | 1.7977e+308 | 1.7977e+308
| 386.8492 | 19.8186 | 169.6 | 1.7977e+308 | 1.7977e+308 | 1.7977e+308
| 385.9345 | 19.5402 | 169.8 | 1.7977e+308 | 1.7977e+308 | 1.7977e+308
| 385.2875 | 19.2647 | 170 | 1.7977e+308 | 1.7977e+308 | 1.7977e+308
| 384.7671 | 18.987 | 170.2 | 1.7977e+308 | 1.7977e+308 | 1.7977e+308
| 383.8374 | 18.7124 | 170.4 | 1.7977e+308 | 1.7977e+308 | 1.7977e+308
| 383.4189 | 18.4416 | 170.6 | 1.7977e+308 | 1.7977e+308 | 1.7977e+308
| 382.5761 | 18.1631 | 170.8 | 1.7977e+308 | 1.7977e+308 | 1.7977e+308
| 382.1179 | 17.8846 | 171 | 1.7977e+308 | 1.7977e+308 | 1.7977e+308
| 381.4783 | 17.6061 | 171.2 | 1.7977e+308 | 1.7977e+308 | 1.7977e+308
| 380.9984 | 17.3276 | 171.4 | 1.7977e+308 | 1.7977e+308 | 1.7977e+308
| 380.7359 | 17.0491 | 171.6 | 1.7977e+308 | 1.7977e+308 | 1.7977e+308
| 379.6634 | 16.7706 | 171.8 | 1.7977e+308 | 1.7977e+308 | 1.7977e+308
| 378.5307 | 16.4922 | 172 | 1.7977e+308 | 1.7977e+308 | 1.7977e+308
| 377.6964 | 16.2292 | 172.2 | 1.7977e+308 | 1.7977e+308 | 1.7977e+308
| 377.0463 | 15.9507 | 172.4 | 1.7977e+308 | 1.7977e+308 | 1.7977e+308
| 376.1833 | 15.6722 | 172.6 | 1.7977e+308 | 1.7977e+308 | 1.7977e+308
| 375.3629 | 15.3937 | 172.8 | 1.7977e+308 | 1.7977e+308 | 1.7977e+308
| 374.5051 | 15.1152 | 173 | 1.7977e+308 | 1.7977e+308 | 1.7977e+308
| 373.9022 | 14.8367 | 173.2 | 1.7977e+308 | 1.7977e+308 | 1.7977e+308
| 373.2162 | 14.5582 | 173.4 | 1.7977e+308 | 1.7977e+308 | 1.7977e+308
| 372.2305 | 14.2797 | 173.6 | 1.7977e+308 | 1.7977e+308 | 1.7977e+308
| 371.5163 | 14.0167 | 173.8 | 1.7977e+308 | 1.7977e+308 | 1.7977e+308
| 370.346 | 13.7383 | 174 | 1.7977e+308 | 1.7977e+308 | 1.7977e+308
| 369.5236 | 13.4598 | 174.2 | 1.7977e+308 | 1.7977e+308 | 1.7977e+308
| 368.896 | 13.1813 | 174.4 | 1.7977e+308 | 1.7977e+308 | 1.7977e+308
| 368.4016 | 12.9028 | 174.6 | 1.7977e+308 | 1.7977e+308 | 1.7977e+308
| 367.4591 | 12.6243 | 174.8 | 1.7977e+308 | 1.7977e+308 | 1.7977e+308
| 366.8301 | 12.3458 | 175 | 1.7977e+308 | 1.7977e+308 | 1.7977e+308
| 366.3413 | 12.0673 | 175.2 | 1.7977e+308 | 1.7977e+308 | 1.7977e+308
| 365.101 | 11.7966 | 175.4 | 1.7977e+308 | 1.7977e+308 | 1.7977e+308
| 364.4302 | 11.5258 | 175.6 | 1.7977e+308 | 1.7977e+308 | 1.7977e+308
| 363.8738 | 11.2473 | 175.8 | 1.7977e+308 | 1.7977e+308 | 1.7977e+308
| 363.3335 | 10.9688 | 176 | 1.7977e+308 | 1.7977e+308 | 1.7977e+308
| 362.2762 | 10.6903 | 176.2 | 1.7977e+308 | 1.7977e+308 | 1.7977e+308
| 361.5149 | 10.4119 | 176.4 | 1.7977e+308 | 1.7977e+308 | 1.7977e+308
| 360.6863 | 10.1334 | 176.6 | 1.7977e+308 | 1.7977e+308 | 1.7977e+308
| 359.5818 | 9.8549 | 176.8 | 1.7977e+308 | 1.7977e+308 | 1.7977e+308
| 358.4343 | 9.5919 | 177 | 1.7977e+308 | 1.7977e+308 | 1.7977e+308
| 357.5237 | 9.3134 | 177.2 | 1.7977e+308 | 1.7977e+308 | 1.7977e+308
| 356.4479 | 9.0311 | 177.4 | 1.7977e+308 | 1.7977e+308 | 1.7977e+308
| 355.5096 | 8.7565 | 177.6 | 1.7977e+308 | 1.7977e+308 | 1.7977e+308
| 355.0463 | 8.478 | 177.8 | 1.7977e+308 | 1.7977e+308 | 1.7977e+308
| 353.954 | 8.1995 | 178 | 1.7977e+308 | 1.7977e+308 | 1.7977e+308
| 353.3653 | 7.921 | 178.2 | 1.7977e+308 | 1.7977e+308 | 1.7977e+308
| 352.1574 | 7.6426 | 178.4 | 1.7977e+308 | 1.7977e+308 | 1.7977e+308
| 350.848 | 7.3796 | 178.6 | 1.7977e+308 | 1.7977e+308 | 1.7977e+308
| 350.0649 | 7.1011 | 178.8 | 1.7977e+308 | 1.7977e+308 | 1.7977e+308
| 348.8418 | 6.8227 | 179 | 1.7977e+308 | 1.7977e+308 | 1.7977e+308
| 347.8496 | 6.5442 | 179.2 | 1.7977e+308 | 1.7977e+308 | 1.7977e+308
| 347.1775 | 6.2657 | 179.4 | 1.7977e+308 | 1.7977e+308 | 1.7977e+308
| 346.253 | 5.9872 | 179.6 | 1.7977e+308 | 1.7977e+308 | 1.7977e+308
| 345.3318 | 5.7087 | 179.8 | 1.7977e+308 | 1.7977e+308 | 1.7977e+308
| 343.7054 | 5.4303 | 180 | 1.7977e+308 | 1.7977e+308 | 1.7977e+308
| 343.2681 | 5.1518 | 180.2 | 1.7977e+308 | 1.7977e+308 | 1.7977e+308
| 341.9201 | 4.8888 | 180.4 | 1.7977e+308 | 1.7977e+308 | 1.7977e+308
| 340.5957 | 4.6104 | 180.6 | 1.7977e+308 | 1.7977e+308 | 1.7977e+308
| 339.3159 | 4.3319 | 180.8 | 1.7977e+308 | 1.7977e+308 | 1.7977e+308
| 338.3529 | 4.0535 | 181 | 1.7977e+308 | 1.7977e+308 | 1.7977e+308
| 337.4493 | 3.775 | 181.2 | 1.7977e+308 | 1.7977e+308 | 1.7977e+308
| 336.5381 | 3.4965 | 181.4 | 1.7977e+308 | 1.7977e+308 | 1.7977e+308
| 335.3276 | 3.2181 | 181.6 | 1.7977e+308 | 1.7977e+308 | 1.7977e+308
| 333.6439 | 2.9474 | 181.8 | 1.7977e+308 | 1.7977e+308 | 1.7977e+308
| 332.507 | 2.7231 | 181.96 | 1.7977e+308 | 1.7977e+308 | 1.7977e+308
Thermal Drift Hold Segment | 332.0583 | 2.7076 | 182.04 | 1.7977e+308 | 1.7977e+308 | 1.7977e+308
| 331.8361 | 2.7076 | 182.12 | 1.7977e+308 | 1.7977e+308 | 1.7977e+308
| 331.5844 | 2.7077 | 232.2 | 1.7977e+308 | 1.7977e+308 | 1.7977e+308
| 331.5055 | 2.7077 | 232.28 | 1.7977e+308 | 1.7977e+308 | 1.7977e+308
| 331.4033 | 2.7077 | 235.6 | 1.7977e+308 | 1.7977e+308 | 1.7977e+308
| 331.7328 | 2.7077 | 237.6 | 1.7977e+308 | 1.7977e+308 | 1.7977e+308
| 332.2111 | 2.7076 | 239.6 | 1.7977e+308 | 1.7977e+308 | 1.7977e+308
| 332.2112 | 2.7077 | 241.6 | 1.7977e+308 | 1.7977e+308 | 1.7977e+308
| 331.79 | 2.7077 | 243.6 | 1.7977e+308 | 1.7977e+308 | 1.7977e+308
| 331.2527 | 2.7077 | 245.6 | 1.7977e+308 | 1.7977e+308 | 1.7977e+308
| 331.7177 | 2.7077 | 247.6 | 1.7977e+308 | 1.7977e+308 | 1.7977e+308
| 331.5066 | 2.7077 | 249.6 | 1.7977e+308 | 1.7977e+308 | 1.7977e+308
| 331.065 | 2.7077 | 251.6 | 1.7977e+308 | 1.7977e+308 | 1.7977e+308
| 331.8134 | 2.7077 | 253.6 | 1.7977e+308 | 1.7977e+308 | 1.7977e+308
| 331.2066 | 2.7077 | 255.6 | 1.7977e+308 | 1.7977e+308 | 1.7977e+308
| 331.1196 | 2.7077 | 257.6 | 1.7977e+308 | 1.7977e+308 | 1.7977e+308
| 331.0982 | 2.7077 | 259.6 | 1.7977e+308 | 1.7977e+308 | 1.7977e+308
| 331.3167 | 2.7077 | 261.6 | 1.7977e+308 | 1.7977e+308 | 1.7977e+308
| 331.2174 | 2.7077 | 263.6 | 1.7977e+308 | 1.7977e+308 | 1.7977e+308
| 331.0167 | 2.7078 | 265.6 | 1.7977e+308 | 1.7977e+308 | 1.7977e+308
| 331.5474 | 2.7077 | 267.6 | 1.7977e+308 | 1.7977e+308 | 1.7977e+308
| 331.6365 | 2.7077 | 269.6 | 1.7977e+308 | 1.7977e+308 | 1.7977e+308
| 331.4878 | 2.7077 | 271.6 | 1.7977e+308 | 1.7977e+308 | 1.7977e+308
| 331.888 | 2.7077 | 273.6 | 1.7977e+308 | 1.7977e+308 | 1.7977e+308
| 332.0004 | 2.7077 | 275.6 | 1.7977e+308 | 1.7977e+308 | 1.7977e+308
| 331.8556 | 2.7077 | 277.6 | 1.7977e+308 | 1.7977e+308 | 1.7977e+308
| 331.8691 | 2.7077 | 279.6 | 1.7977e+308 | 1.7977e+308 | 1.7977e+308
| 331.6391 | 2.7077 | 281.6 | 1.7977e+308 | 1.7977e+308 | 1.7977e+308
END

## Test 017
Segment | Displacement Into Surface | Load On Sample | Time On Sample | Harmonic Contact Stiffness | Hardness | Modulus
| nm | mN | s | N/m | GPa | GPa
Load Segment Type | 0 | 0 | 0 | 132.2115 | 1.7977e+308 | 4.9642e-311
| -0.0013702 | 0.00012056 | 0.2 | 208.2035 | 1.7977e+308 | 4.9642e-311
| -0.10668 | 0.00030958 | 0.4 | 287.1481 | 1.7977e+308 | 4.9642e-311
| -0.032428 | 0.00046965 | 0.6 | 372.5826 | 1.7977e+308 | 4.9642e-311
| 0.53202 | 0.00056171 | 0.8 | 454.6945 | 1.7977e+308 | 2.7349e-158
| 0.71113 | 0.00072881 | 1 | 535.921 | 1.7977e+308 | 3.2235e-158
| 0.79118 | 0.00084309 | 1.2 | 617.0258 | 1.7977e+308 | 3.7113e-158
| 0.84942 | 0.0010195 | 1.4 | 715.202 | 1.7977e+308 | 4.3019e-158
| 0.88587 | 0.0011371 | 1.6 | 814.4602 | 1.7977e+308 | 4.8989e-158
| 1.4895 | 0.0012715 | 1.8 | 929.9833 | 18.4483 | 98.9025
| 1.104 | 0.0014217 | 2 | 1049.2655 | 1.0799 | 23.8545
| 1.5524 | 0.001568 | 2.2 | 1170.6423 | -5306.0383 | 4.9642e-311
| 1.8257 | 0.0016072 | 2.28 | 1213.0431 | -20.3871 | 4.9642e-311
| 2.314 | 0.0018107 | 2.6 | 1417.2095 | 21.2882 | 140.6303
| 2.3079 | 0.0019921 | 2.8 | 1527.0936 | 27.9023 | 169.4201
| 2.4998 | 0.0020977 | 3 | 1651.0852 | 10.6787 | 104.5204
| 3.3367 | 0.0022141 | 3.2 | 1758.6763 | 2.5776 | 50.7463
| 3.0938 | 0.0024137 | 3.4 | 1856.8428 | 3.8839 | 63.7384
| 3.4272 | 0.0025085 | 3.6 | 1953.3053 | 2.7151 | 54.5343
| 3.2621 | 0.0027021 | 3.8 | 2033.724 | 3.6193 | 63.6897
| 3.2596 | 0.0028832 | 4 | 2105.8253 | 4.015 | 67.4722
| 3.1036 | 0.0030761 | 4.2 | 2184.8761 | 5.4663 | 79.97
| 3.2088 | 0.0031885 | 4.4 | 2232.9411 | 5.0032 | 76.5683
| 3.1334 | 0.0033752 | 4.6 | 2260.8513 | 6.3063 | 85.2519
| 2.8882 | 0.003575 | 4.8 | 2276.738 | 11.6896 | 116.7395
| 2.9057 | 0.0037546 | 5 | 2264.7068 | 13.7805 | 123.7759
| 3.3693 | 0.0038997 | 5.2 | 2242.3024 | 6.7602 | 81.1463
| 3.2545 | 0.0040895 | 5.4 | 2268.0045 | 9.1427 | 94.2995
| 3.7166 | 0.0042348 | 5.6 | 2301.4392 | 5.2345 | 69.6071
| 3.7408 | 0.0044138 | 5.8 | 2368.3119 | 5.4174 | 71.4985
| 4.02 | 0.0045732 | 6 | 2502.6429 | 4.1692 | 64.7198
| 4.7889 | 0.0046948 | 6.2 | 2714.0029 | 2.4051 | 52.0093
| 4.5581 | 0.0048935 | 6.4 | 2945.3411 | 2.7781 | 59.8418
| 4.48 | 0.0050805 | 6.6 | 3384.7953 | 2.8133 | 68.449
| 4.3693 | 0.0053303 | 6.8 | 3848.7384 | 2.9929 | 79.1265
| 4.4112 | 0.005508 | 7 | 4471.7039 | 2.8282 | 88.6624
| 4.4723 | 0.0056842 | 7.2 | 5246.8727 | 2.6635 | 100.4111
| 4.7459 | 0.005844 | 7.4 | 5802.8637 | 2.3367 | 102.7965
| 4.6078 | 0.006096 | 7.6 | 6158.8239 | 2.582 | 113.3238
| 4.7626 | 0.006265 | 7.8 | 6249.6737 | 2.4824 | 110.9996
| 4.9223 | 0.0064336 | 8 | 6380.4628 | 2.3826 | 109.407
| 5.0368 | 0.0066661 | 8.2 | 6555.1973 | 2.3602 | 109.9577
| 4.7582 | 0.0068685 | 8.4 | 7010.9097 | 2.7061 | 125.7547
| 4.7988 | 0.0070462 | 8.6 | 7355.2786 | 2.7074 | 130.8571
| 4.9331 | 0.0072772 | 8.8 | 7652.1834 | 2.6348 | 132.3174
| 5.4201 | 0.0074206 | 9 | 7996.3189 | 2.2136 | 124.6886
| 5.2524 | 0.0076749 | 9.2 | 8391.3194 | 2.4247 | 135.9568
| 5.2948 | 0.007913 | 9.4 | 8732.6872 | 2.4552 | 140.7905
| 5.5642 | 0.0080731 | 9.6 | 9210.6916 | 2.2604 | 141.1015
| 5.3116 | 0.0083339 | 9.8 | 9600.8956 | 2.5434 | 155.4097
| 5.1024 | 0.0085914 | 10 | 9833.285 | 2.8399 | 167.2973
| 5.0845 | 0.0087737 | 10.2 | 10015.2459 | 2.9224 | 171.6603
| 4.7959 | 0.0090373 | 10.4 | 10030.9291 | 3.4131 | 185.0987
| 5.0193 | 0.0092614 | 10.6 | 9906.9005 | 3.2211 | 173.8229
| 5.4257 | 0.0094714 | 10.8 | 9756.2034 | 2.8522 | 157.0919
| 5.4004 | 0.0097147 | 11 | 9638.7297 | 2.9822 | 156.6387
| 5.5536 | 0.0099443 | 11.2 | 9490.8957 | 2.921 | 150.0446
| 5.7983 | 0.010167 | 11.4 | 9362.6744 | 2.7741 | 141.6591
| 5.7354 | 0.010413 | 11.6 | 9248.2604 | 2.9312 | 142.1874
| 5.8897 | 0.010642 | 11.8 | 9154.8016 | 2.8716 | 137.2258
| 5.963 | 0.010878 | 12 | 9071.5209 | 2.8917 | 134.6755
| 5.7779 | 0.011134 | 12.2 | 9104.7676 | 3.1665 | 140.5043
| 6.0361 | 0.011355 | 12.4 | 9160.6034 | 2.9771 | 135.1119
| 5.9909 | 0.0116 | 12.6 | 9210.5581 | 3.101 | 137.4465
| 5.613 | 0.011871 | 12.8 | 9273.5622 | 3.6327 | 149.5874
| 5.7221 | 0.012164 | 13 | 9334.3583 | 3.602 | 147.903
| 5.902 | 0.012391 | 13.2 | 9357.4713 | 3.467 | 143.6028
| 6.2484 | 0.012606 | 13.4 | 9403.8901 | 3.1659 | 135.8309
| 6.3971 | 0.012896 | 13.6 | 9450.4144 | 3.1124 | 133.5551
| 6.547 | 0.013126 | 13.8 | 9593.3119 | 3.0334 | 132.5538
| 6.9192 | 0.013399 | 14 | 9792.9177 | 2.7924 | 127.9963
| 6.5588 | 0.013668 | 14.2 | 9967.8831 | 3.15 | 138.1985
| 6.6727 | 0.013961 | 14.4 | 10220.7581 | 3.1112 | 139.4972
| 6.9244 | 0.014244 | 14.6 | 10431.5265 | 2.9626 | 137.2918
| 6.8673 | 0.01449 | 14.8 | 10482.8925 | 3.0705 | 139.5252
| 6.8443 | 0.014793 | 15 | 10422.4895 | 3.1785 | 139.7048
| 6.7052 | 0.015106 | 15.2 | 10310.1188 | 3.4063 | 141.8315
| 6.9457 | 0.015389 | 15.4 | 10268.202 | 3.269 | 136.4813
| 6.6346 | 0.015715 | 15.6 | 10223.3058 | 3.6731 | 143.3685
| 7.0835 | 0.015921 | 15.8 | 10276.4723 | 3.293 | 134.5579
| 7.2138 | 0.016213 | 16 | 10512.1984 | 3.2367 | 135.3167
| 6.8778 | 0.016541 | 16.2 | 10824.1752 | 3.6013 | 146.9447
| 7.0703 | 0.016828 | 16.4 | 11008.3215 | 3.4783 | 145.4269
| 7.2468 | 0.017177 | 16.6 | 11085.0244 | 3.4048 | 143.1278
| 7.0506 | 0.017493 | 16.8 | 11188.2641 | 3.6604 | 149.1791
| 7.4018 | 0.017768 | 17 | 11214.9304 | 3.4092 | 142.3761
| 7.6382 | 0.018052 | 17.2 | 11214.2492 | 3.2845 | 138.1438
| 7.4649 | 0.018427 | 17.4 | 11243.9962 | 3.5162 | 142.3481
| 7.8572 | 0.018699 | 17.6 | 11389.9032 | 3.2501 | 136.9998
| 8.0126 | 0.018989 | 17.8 | 11603.6154 | 3.183 | 137.0745
| 8.0697 | 0.019347 | 18 | 11715.2842 | 3.21 | 137.7686
| 7.7929 | 0.01967 | 18.2 | 11895.0326 | 3.4774 | 145.3124
| 8.2246 | 0.019999 | 18.4 | 12206.8643 | 3.2006 | 141.4182
| 8.4531 | 0.020343 | 18.6 | 12412.2984 | 3.1023 | 140.2263
| 8.5872 | 0.020635 | 18.8 | 12507.8919 | 3.0662 | 139.3881
| 8.2677 | 0.021022 | 19 | 12645.9459 | 3.3462 | 146.7705
| 8.1814 | 0.021391 | 19.2 | 12645.8516 | 3.4858 | 148.748
| 8.2788 | 0.021745 | 19.4 | 12534.6717 | 3.4939 | 146.0735
| 8.6491 | 0.022079 | 19.6 | 12374.6482 | 3.307 | 138.329
| 8.701 | 0.022437 | 19.8 | 12359.5181 | 3.3411 | 137.6815
| 8.9901 | 0.022777 | 20 | 12446.1141 | 3.2087 | 134.489
| 9.084 | 0.023132 | 20.2 | 12726.6503 | 3.1942 | 136.3691
| 8.9673 | 0.023504 | 20.4 | 13082.6064 | 3.3095 | 142.2671
| 9.0478 | 0.02386 | 20.6 | 13665.5118 | 3.2835 | 147.5711
| 8.9074 | 0.024233 | 20.8 | 14026.8621 | 3.4176 | 154.1924
| 9.1732 | 0.024635 | 21 | 14392.2957 | 3.2945 | 154.0421
| 9.2869 | 0.024988 | 21.2 | 14604.4145 | 3.2716 | 154.7537
| 9.1197 | 0.025424 | 21.4 | 14659.7458 | 3.4455 | 158.5438
| 9.4307 | 0.025762 | 21.6 | 14643.6646 | 3.3072 | 153.4878
| 9.6706 | 0.026166 | 21.8 | 14739.855 | 3.225 | 151.0781
| 9.5271 | 0.02654 | 22 | 14831.9397 | 3.3619 | 154.569
| 9.5295 | 0.026962 | 22.2 | 15031.031 | 3.4159 | 156.9697
| 9.806 | 0.027364 | 22.4 | 15292.8772 | 3.3 | 155.6418
| 9.6248 | 0.0278 | 22.6 | 15504.2147 | 3.4624 | 161.0827
| 9.8482 | 0.028145 | 22.8 | 15679.6309 | 3.3721 | 159.5797
| 9.9392 | 0.028621 | 23 | 15847.174 | 3.381 | 160.2355
| 10.089 | 0.029033 | 23.2 | 15998.2036 | 3.3478 | 159.7577
| 10.2831 | 0.02944 | 23.4 | 16125.3487 | 3.2922 | 158.3968
| 10.3692 | 0.029856 | 23.6 | 16222.2952 | 3.2983 | 158.38
| 10.4714 | 0.030271 | 23.8 | 16397.2801 | 3.2919 | 158.9023
| 10.2977 | 0.030768 | 24 | 16533.0979 | 3.4473 | 163.211
| 10.4408 | 0.031179 | 24.2 | 16597.4524 | 3.4207 | 161.9635
| 10.3528 | 0.031669 | 24.4 | 16777.9959 | 3.528 | 165.4619
| 10.6347 | 0.03207 | 24.6 | 16971.1759 | 3.4162 | 163.3791
| 11.0142 | 0.032524 | 24.8 | 17254.7056 | 3.2667 | 160.9725
| 10.524 | 0.033045 | 25 | 17542.5828 | 3.5797 | 171.4407
| 10.7578 | 0.03345 | 25.2 | 17813.2623 | 3.4906 | 170.7702
| 10.828 | 0.033928 | 25.4 | 17899.9351 | 3.5095 | 170.861
| 10.8069 | 0.034412 | 25.6 | 17973.7155 | 3.5791 | 172.2288
| 11.5531 | 0.034838 | 25.8 | 17904.4347 | 3.2558 | 161.1462
| 11.6342 | 0.035315 | 26 | 17811.9434 | 3.2754 | 159.4868
| 11.3346 | 0.035882 | 26.2 | 17796.6855 | 3.4872 | 163.6868
| 11.6985 | 0.036337 | 26.4 | 18086.2544 | 3.3491 | 161.7384
| 11.6435 | 0.036824 | 26.6 | 18413.8678 | 3.4171 | 165.7813
| 11.6975 | 0.037363 | 26.8 | 18707.3201 | 3.44 | 168.0797
| 11.9238 | 0.037829 | 27 | 19076.3817 | 3.3701 | 168.6837
| 11.8946 | 0.038375 | 27.2 | 19343.2893 | 3.4328 | 171.8409
| 11.6745 | 0.038899 | 27.4 | 19246.1525 | 3.6021 | 174.313
| 11.638 | 0.039422 | 27.6 | 19087.8598 | 3.6866 | 173.6367
| 11.4053 | 0.039983 | 27.8 | 19101.0493 | 3.8784 | 177.5306
| 11.769 | 0.040499 | 28 | 19112.9832 | 3.739 | 172.6051
| 12.3939 | 0.040994 | 28.2 | 19267.0395 | 3.4786 | 165.89
| 12.3809 | 0.041539 | 28.4 | 19596.3783 | 3.5281 | 169.2772
| 12.1721 | 0.042159 | 28.6 | 19869.7515 | 3.6829 | 174.8719
| 12.3247 | 0.042691 | 28.8 | 20034.2129 | 3.6571 | 174.5597
| 12.1284 | 0.043249 | 29 | 20284.3657 | 3.8046 | 179.881
| 12.4849 | 0.043826 | 29.2 | 20382.2371 | 3.6828 | 176.1146
| 12.8809 | 0.044339 | 29.4 | 20404.1353 | 3.5484 | 171.3865
| 13.0439 | 0.04493 | 29.6 | 20473.4933 | 3.53 | 170.2267
| 13.2392 | 0.045519 | 29.8 | 20441.2037 | 3.5013 | 167.8365
| 13.151 | 0.04613 | 30 | 20292.0594 | 3.6027 | 167.8907
| 12.8023 | 0.046761 | 30.2 | 20126.7819 | 3.8348 | 171.0928
| 12.8915 | 0.047358 | 30.4 | 20016.7746 | 3.8553 | 169.2791
| 13.1618 | 0.047942 | 30.6 | 20114.8461 | 3.7778 | 167.0556
| 13.377 | 0.048529 | 30.8 | 20308.6292 | 3.7256 | 166.3876
| 13.1842 | 0.049188 | 31 | 20594.7919 | 3.8669 | 171.4635
| 13.6309 | 0.049778 | 31.2 | 21056.6946 | 3.6971 | 170.2233
| 13.4297 | 0.050458 | 31.4 | 21365.1468 | 3.839 | 175.5815
| 13.6007 | 0.051049 | 31.6 | 21472.4533 | 3.8098 | 174.6373
| 13.9073 | 0.05169 | 31.8 | 21456.3707 | 3.7303 | 171.1044
| 13.953 | 0.052351 | 32 | 21472.9826 | 3.7674 | 170.9783
| 13.9854 | 0.053013 | 32.2 | 21322.567 | 3.8168 | 169.6303
| 13.9703 | 0.053678 | 32.4 | 21181.6081 | 3.8879 | 168.9139
| 14.1189 | 0.054331 | 32.6 | 21146.4707 | 3.8794 | 167.1958
| 13.9576 | 0.055069 | 32.8 | 21118.923 | 4.0206 | 169.116
| 13.6874 | 0.055754 | 33 | 21093.7518 | 4.2179 | 172.4113
| 13.9537 | 0.056459 | 33.2 | 21136.6978 | 4.1473 | 169.8828
| 14.2434 | 0.057161 | 33.4 | 21338.4919 | 4.0613 | 168.4771
| 14.6315 | 0.057796 | 33.6 | 21447.9357 | 3.934 | 165.315
| 14.6918 | 0.058516 | 33.8 | 21579.7536 | 3.9618 | 165.979
| 14.6461 | 0.059244 | 34 | 21619.4643 | 4.0415 | 167.0625
| 15.0848 | 0.059936 | 34.2 | 21622.0248 | 3.9052 | 162.7028
| 14.7134 | 0.06075 | 34.4 | 21444.6413 | 4.1452 | 165.5199
| 14.5228 | 0.061489 | 34.6 | 21391.9202 | 4.3026 | 167.4742
| 14.5877 | 0.06227 | 34.8 | 21385.079 | 4.3389 | 167.0034
| 15.3056 | 0.062939 | 35 | 21615.6786 | 4.0498 | 161.4726
| 15.004 | 0.063748 | 35.2 | 21933.5485 | 4.2371 | 167.3385
| 15.2334 | 0.064516 | 35.4 | 22502.6247 | 4.1686 | 169.5835
| 14.9268 | 0.065325 | 35.6 | 22886.1212 | 4.3602 | 176.264
| 15.3413 | 0.066078 | 35.8 | 23199.025 | 4.2138 | 174.3737
| 15.2869 | 0.066908 | 36 | 23272.074 | 4.301 | 175.8346
| 15.4711 | 0.067699 | 36.2 | 23278.231 | 4.2783 | 174.1465
| 15.4582 | 0.068546 | 36.4 | 23216.6161 | 4.3531 | 174.1059
| 15.2733 | 0.069346 | 36.6 | 23241.2313 | 4.5038 | 176.6208
| 15.2201 | 0.070196 | 36.8 | 23392.4151 | 4.5919 | 178.7155
| 15.667 | 0.071007 | 37 | 23611.4451 | 4.4299 | 175.7337
| 15.6069 | 0.071858 | 37.2 | 23769.0774 | 4.5172 | 177.8969
| 15.9596 | 0.072676 | 37.4 | 24019.3182 | 4.4041 | 176.2654
| 15.9421 | 0.073584 | 37.6 | 24141.553 | 4.4749 | 177.682
| 16.1843 | 0.074411 | 37.8 | 24175.7795 | 4.4243 | 175.645
| 16.034 | 0.075329 | 38 | 24347.9784 | 4.5539 | 178.8395
| 16.2613 | 0.076218 | 38.2 | 24454.5267 | 4.5096 | 177.5084
| 16.1339 | 0.077134 | 38.4 | 24642.6329 | 4.6283 | 180.5865
| 16.4611 | 0.078015 | 38.6 | 24855.8531 | 4.5314 | 178.977
| 16.3083 | 0.078933 | 38.8 | 25053.0296 | 4.6601 | 182.3785
| 16.235 | 0.079885 | 39 | 24902.1996 | 4.7725 | 182.3531
| 16.9316 | 0.080758 | 39.2 | 24804.6278 | 4.5167 | 174.6418
| 16.8751 | 0.081729 | 39.4 | 24688.2125 | 4.6148 | 174.6548
| 16.7244 | 0.082707 | 39.6 | 24559.3843 | 4.7603 | 175.5408
| 16.9113 | 0.08366 | 39.8 | 24477.2695 | 4.7445 | 173.3551
| 16.8854 | 0.084628 | 40 | 24655.9234 | 4.8169 | 175.2033
| 17.2802 | 0.085565 | 40.2 | 24859.4399 | 4.6897 | 173.0377
| 17.3615 | 0.086586 | 40.4 | 24947.7436 | 4.7185 | 173.1748
| 17.1603 | 0.087628 | 40.6 | 24897.8094 | 4.8862 | 175.0999
| 17.0299 | 0.088641 | 40.8 | 24877.7176 | 5.0222 | 176.5726
| 16.873 | 0.089705 | 41 | 24890.291 | 5.1778 | 178.6086
| 17.2099 | 0.090646 | 41.2 | 24717.2349 | 5.0848 | 174.2248
| 17.6341 | 0.091701 | 41.4 | 24727.1738 | 4.9525 | 170.4976
| 17.572 | 0.092793 | 41.6 | 24919.8832 | 5.0468 | 172.7496
| 17.5628 | 0.093866 | 41.8 | 25163.4617 | 5.112 | 174.8586
| 17.9086 | 0.094882 | 42 | 25492.0371 | 4.9982 | 174.1114
| 17.628 | 0.095991 | 42.2 | 26044.4664 | 5.1788 | 181.0462
| 18.0369 | 0.097108 | 42.4 | 26618.0653 | 5.0289 | 181.3259
| 17.986 | 0.098199 | 42.6 | 27214.2995 | 5.0953 | 186.3255
| 18.3374 | 0.09932 | 42.8 | 27658.0278 | 4.9847 | 186.2196
| 18.1959 | 0.10044 | 43 | 28190.0854 | 5.0962 | 191.6902
| 18.86 | 0.10158 | 43.2 | 28429.0592 | 4.8607 | 187.0286
| 18.9816 | 0.10271 | 43.4 | 28544.4927 | 4.8715 | 186.9366
| 18.8917 | 0.10387 | 43.6 | 28595.6081 | 4.9761 | 188.4464
| 18.9348 | 0.10505 | 43.8 | 28680.5251 | 5.0237 | 188.9098
| 19.2058 | 0.10623 | 44 | 28670.3028 | 4.9759 | 186.5338
| 19.5226 | 0.10745 | 44.2 | 28833.1882 | 4.9052 | 184.9635
| 19.3682 | 0.10867 | 44.4 | 28832.1913 | 5.0402 | 186.6903
| 18.9289 | 0.10991 | 44.6 | 28951.3156 | 5.3052 | 192.0739
| 19.0062 | 0.11114 | 44.8 | 29041.2546 | 5.3392 | 192.2371
| 19.2348 | 0.11236 | 45 | 29025.2458 | 5.3067 | 190.1858
| 19.1649 | 0.11364 | 45.2 | 28951.8869 | 5.4186 | 190.6956
| 20.0386 | 0.1149 | 45.4 | 28987.638 | 5.099 | 183.0538
| 19.7441 | 0.11619 | 45.6 | 29094.0346 | 5.295 | 186.7397
| 19.946 | 0.11748 | 45.8 | 29171.3445 | 5.2745 | 185.6906
| 20.1264 | 0.1188 | 46 | 29514.2334 | 5.2539 | 186.5944
| 20.3879 | 0.12007 | 46.2 | 30065.2947 | 5.1871 | 188.0949
| 20.9345 | 0.12142 | 46.4 | 30783.355 | 5.0055 | 188.1398
| 20.7369 | 0.12276 | 46.6 | 31524.3801 | 5.1255 | 194.9699
| 21.1634 | 0.12412 | 46.8 | 32150.4834 | 5.0013 | 195.4108
| 21.1615 | 0.12551 | 47 | 32696.407 | 5.0516 | 199.229
| 21.2239 | 0.12689 | 47.2 | 33133.2297 | 5.0801 | 201.7619
| 21.5418 | 0.12826 | 47.4 | 33175.4508 | 5.0214 | 199.3972
| 21.6073 | 0.12971 | 47.6 | 33272.0962 | 5.062 | 199.7147
| 21.6396 | 0.13115 | 47.8 | 33306.1147 | 5.1175 | 199.9336
| 21.361 | 0.13262 | 48 | 33337.9306 | 5.2989 | 203.0085
| 21.7893 | 0.13404 | 48.2 | 33258.9533 | 5.1984 | 198.8721
| 21.7713 | 0.13555 | 48.4 | 33238.7923 | 5.2786 | 199.2137
| 21.814 | 0.13706 | 48.6 | 33248.0482 | 5.3334 | 199.1934
| 21.5951 | 0.13859 | 48.8 | 33203.471 | 5.5001 | 201.2218
| 22.0969 | 0.14006 | 49 | 33199.6397 | 5.3642 | 196.9764
| 21.8991 | 0.14165 | 49.2 | 33160.296 | 5.5232 | 198.8087
| 22.1214 | 0.1432 | 49.4 | 33077.6867 | 5.5086 | 196.6288
| 22.0864 | 0.14478 | 49.6 | 33110.3974 | 5.5976 | 197.4562
| 22.1807 | 0.14634 | 49.8 | 33265.2111 | 5.6264 | 197.8946
| 22.1526 | 0.14795 | 50 | 33416.3729 | 5.7097 | 199.4064
| 22.348 | 0.14959 | 50.2 | 33777.2393 | 5.6891 | 200.2242
| 22.5109 | 0.15121 | 50.4 | 34208.0193 | 5.6787 | 201.7521
| 22.8302 | 0.15282 | 50.6 | 34722.9794 | 5.5999 | 202.3969
| 22.8703 | 0.15451 | 50.8 | 35068.1379 | 5.6468 | 204.4779
| 23.2237 | 0.15617 | 51 | 35273.6808 | 5.5703 | 202.9363
| 23.1221 | 0.15787 | 51.2 | 35279.4993 | 5.6867 | 204.1756
| 23.5021 | 0.15959 | 51.4 | 35175.6207 | 5.6133 | 200.5819
| 23.2688 | 0.16136 | 51.6 | 34722.7718 | 5.8053 | 200.1854
| 23.2486 | 0.16309 | 51.8 | 34437.1006 | 5.9041 | 198.9646
| 23.1508 | 0.16488 | 52 | 34458.2366 | 6.0275 | 200.272
| 23.5458 | 0.16666 | 52.2 | 34718.8372 | 5.9264 | 198.7751
| 23.369 | 0.16849 | 52.4 | 34850.9848 | 6.0792 | 201.4148
| 23.5913 | 0.17028 | 52.6 | 35236.3555 | 6.0461 | 202.1291
| 24.1335 | 0.17205 | 52.8 | 35616.447 | 5.8792 | 200.1052
| 24.0994 | 0.17397 | 53 | 36010.7359 | 5.9589 | 203.041
| 24.0678 | 0.17587 | 53.2 | 36249.4797 | 6.0437 | 205.0525
| 24.3631 | 0.17775 | 53.4 | 36737.6493 | 5.9802 | 205.7364
| 23.9857 | 0.17968 | 53.6 | 37184.6615 | 6.204 | 212.0164
| 23.9358 | 0.18162 | 53.8 | 37314.0127 | 6.3046 | 213.5923
| 24.2828 | 0.18359 | 54 | 37167.4584 | 6.2437 | 209.9823
| 24.3828 | 0.18557 | 54.2 | 37206.1993 | 6.2834 | 209.6869
| 24.7025 | 0.18754 | 54.4 | 37029.7683 | 6.2367 | 206.2535
| 24.6547 | 0.18954 | 54.6 | 37085.9847 | 6.3388 | 207.3294
| 24.9141 | 0.19158 | 54.8 | 37350.0975 | 6.3003 | 207.0093
| 25.2261 | 0.19361 | 55 | 37485.6206 | 6.2457 | 205.5253
| 25.1557 | 0.19573 | 55.2 | 37327.1576 | 6.3693 | 205.5541
| 25.6596 | 0.1978 | 55.4 | 37160.0145 | 6.2487 | 200.8624
| 25.5839 | 0.19992 | 55.6 | 36930.1156 | 6.3761 | 200.5174
| 25.7918 | 0.20202 | 55.8 | 36782.5719 | 6.3798 | 198.3939
| 25.969 | 0.20419 | 56 | 37025.4854 | 6.3803 | 198.6999
| 26.4552 | 0.20632 | 56.2 | 37436.661 | 6.2454 | 197.5573
| 26.8813 | 0.20853 | 56.4 | 37953.9531 | 6.1378 | 197.493
| 27.0105 | 0.21075 | 56.6 | 38348.1166 | 6.1535 | 198.9785
| 26.8378 | 0.213 | 56.8 | 38680.6896 | 6.2906 | 202.4102
| 27.1861 | 0.21527 | 57 | 38927.1278 | 6.2267 | 201.4337
| 27.2827 | 0.21756 | 57.2 | 39287.0944 | 6.2573 | 202.971
| 27.7688 | 0.21988 | 57.4 | 39679.1341 | 6.1382 | 201.7678
| 27.7345 | 0.22218 | 57.6 | 40250.4429 | 6.2094 | 205.3813
| 27.7738 | 0.2246 | 57.8 | 40960.302 | 6.2512 | 209.2176
| 27.6916 | 0.22696 | 58 | 41358.5459 | 6.3501 | 212.3302
| 27.8122 | 0.22937 | 58.2 | 41485.6527 | 6.3824 | 212.4147
| 28.2162 | 0.23181 | 58.4 | 41736.8976 | 6.3019 | 210.9848
| 28.2408 | 0.23429 | 58.6 | 41803.9354 | 6.3743 | 211.4935
| 28.6838 | 0.23673 | 58.8 | 42002.3532 | 6.2817 | 209.5288
| 28.7206 | 0.23925 | 59 | 42409.9037 | 6.3361 | 211.726
| 28.544 | 0.24176 | 59.2 | 42927.5143 | 6.4673 | 216.1491
| 28.4747 | 0.24436 | 59.4 | 43313.3766 | 6.5669 | 219.1033
| 28.6073 | 0.24695 | 59.6 | 43417.5633 | 6.5978 | 218.9666
| 28.7555 | 0.24954 | 59.8 | 43538.0233 | 6.6215 | 218.7945
| 28.8195 | 0.2522 | 60 | 43675.7286 | 6.6793 | 219.381
| 28.8766 | 0.25485 | 60.2 | 43808.3808 | 6.7397 | 219.9928
| 28.8686 | 0.25757 | 60.4 | 44072.351 | 6.823 | 221.8235
| 29.3501 | 0.26025 | 60.6 | 44520.0337 | 6.7028 | 220.7602
| 29.7657 | 0.26297 | 60.8 | 45400.3839 | 6.5973 | 222.4956
| 29.6785 | 0.26577 | 61 | 46115.206 | 6.6925 | 227.2765
| 29.5381 | 0.26858 | 61.2 | 46836.7922 | 6.8095 | 232.5895
| 29.9305 | 0.27139 | 61.4 | 47947.9499 | 6.7071 | 235.6472
| 30.0784 | 0.27422 | 61.6 | 49038.5619 | 6.7014 | 240.5835
| 30.1193 | 0.27712 | 61.8 | 49341.115 | 6.7637 | 242.2233
| 30.4793 | 0.28003 | 62 | 49360.6751 | 6.7147 | 239.7126
| 30.676 | 0.28294 | 62.2 | 49140.6918 | 6.7345 | 237.3214
| 30.951 | 0.28594 | 62.4 | 48746.8888 | 6.7336 | 233.4591
| 31.0928 | 0.28895 | 62.6 | 48520.7362 | 6.7766 | 231.5541
| 31.1465 | 0.29197 | 62.8 | 48762.2957 | 6.8364 | 232.7353
| 31.062 | 0.29504 | 63 | 49282.5721 | 6.94 | 236.4439
| 31.1791 | 0.29813 | 63.2 | 49702.402 | 6.9713 | 238.0503
| 31.3339 | 0.30126 | 63.4 | 50076.0242 | 6.9904 | 239.1147
| 31.2516 | 0.30441 | 63.6 | 50089.7928 | 7.113 | 240.2259
| 31.317 | 0.30761 | 63.8 | 50218.2538 | 7.1762 | 240.7466
| 31.5154 | 0.31084 | 64 | 50455.2792 | 7.184 | 240.7554
| 31.5248 | 0.31412 | 64.2 | 51153.473 | 7.2503 | 244.6694
| 31.9361 | 0.31735 | 64.4 | 51760.4513 | 7.1617 | 244.8283
| 32.166 | 0.32066 | 64.6 | 52319.3421 | 7.1475 | 246.2138
| 32.4822 | 0.32398 | 64.8 | 52379.5533 | 7.1179 | 244.3705
| 32.5888 | 0.32737 | 65 | 51743.8519 | 7.1922 | 240.7171
| 32.7162 | 0.33083 | 65.2 | 50403.2166 | 7.2874 | 233.4647
| 32.8779 | 0.33426 | 65.4 | 49008.9974 | 7.375 | 225.8338
| 33.3022 | 0.33774 | 65.6 | 48037.2119 | 7.348 | 218.5501
| 33.0881 | 0.34126 | 65.8 | 47185.5289 | 7.5687 | 216.3739
| 33.2573 | 0.34485 | 66 | 46963.8367 | 7.6136 | 214.5571
| 33.4263 | 0.34842 | 66.2 | 47051.4286 | 7.6431 | 214.2067
| 33.627 | 0.35203 | 66.4 | 47326.6156 | 7.6515 | 214.5237
| 33.6341 | 0.35572 | 66.6 | 47813.3921 | 7.7292 | 217.1473
| 33.8677 | 0.35942 | 66.8 | 47953.7331 | 7.7318 | 216.6046
| 34.5432 | 0.36313 | 67 | 48247.6238 | 7.554 | 213.8398
| 34.8081 | 0.36687 | 67.2 | 48714.203 | 7.5316 | 214.6149
| 34.8543 | 0.37068 | 67.4 | 48956.9323 | 7.6036 | 215.8013
| 35.2071 | 0.37452 | 67.6 | 49158.8661 | 7.5609 | 214.8002
| 35.3093 | 0.37841 | 67.8 | 49459.238 | 7.6097 | 215.8773
| 35.8118 | 0.38231 | 68 | 49526.0481 | 7.5183 | 213.3368
| 35.8864 | 0.38631 | 68.2 | 49592.2689 | 7.589 | 213.5429
| 36.3111 | 0.39027 | 68.4 | 49784.5869 | 7.5228 | 212.1077
| 36.2755 | 0.39435 | 68.6 | 49935.9081 | 7.6308 | 213.3775
| 36.4049 | 0.39845 | 68.8 | 49919.346 | 7.6855 | 212.8815
| 36.5428 | 0.40256 | 69 | 49895.7801 | 7.7372 | 212.3054
| 36.9065 | 0.40666 | 69.2 | 49916.2032 | 7.7019 | 210.5397
| 37.3094 | 0.41092 | 69.4 | 49861.9324 | 7.6599 | 208.2686
| 37.368 | 0.41521 | 69.6 | 50118.7029 | 7.7302 | 209.4002
| 37.3103 | 0.41951 | 69.8 | 51130.3003 | 7.8093 | 214.4816
| 37.6721 | 0.42383 | 70 | 52535.8888 | 7.7184 | 218.7021
| 37.9214 | 0.42822 | 70.2 | 53487.5544 | 7.6915 | 221.6477
| 38.1238 | 0.43262 | 70.4 | 54343.3477 | 7.6857 | 224.4604
| 38.3522 | 0.43714 | 70.6 | 55155.367 | 7.6752 | 226.9189
| 38.8439 | 0.4416 | 70.8 | 55245.8082 | 7.5991 | 224.6048
| 39.0932 | 0.44612 | 71 | 54993.599 | 7.6214 | 222.3789
| 39.4117 | 0.45077 | 71.2 | 54988.7603 | 7.613 | 220.8148
| 39.519 | 0.45542 | 71.4 | 55187.898 | 7.6687 | 221.3849
| 39.6253 | 0.46013 | 71.6 | 55152.6453 | 7.7346 | 220.9832
| 40.0332 | 0.46484 | 71.8 | 55292.7109 | 7.6896 | 219.5213
| 40.0272 | 0.46967 | 72 | 55380.2695 | 7.7906 | 220.3053
| 40.1866 | 0.4745 | 72.2 | 55523.0353 | 7.8323 | 220.3383
| 40.2333 | 0.47942 | 72.4 | 55674.4235 | 7.9143 | 221.0795
| 40.3001 | 0.48437 | 72.6 | 56301.7499 | 7.9703 | 223.6673
| 40.55 | 0.48934 | 72.8 | 56815.6784 | 7.9664 | 224.6855
| 41.1273 | 0.49436 | 73 | 57206.757 | 7.8554 | 223.255
| 41.4722 | 0.49945 | 73.2 | 57336.8245 | 7.8366 | 222.1602
| 41.5515 | 0.50459 | 73.4 | 57154.0721 | 7.9201 | 221.3532
| 41.8336 | 0.50976 | 73.6 | 56797.003 | 7.9425 | 218.6997
| 42.106 | 0.51503 | 73.8 | 56896.6706 | 7.9514 | 217.9524
| 42.3444 | 0.52032 | 74 | 57272.0601 | 7.9605 | 218.4901
| 42.1523 | 0.52569 | 74.2 | 57747.8884 | 8.1133 | 221.8611
| 42.678 | 0.53109 | 74.4 | 58839.1415 | 7.9969 | 223.5877
| 42.7002 | 0.53653 | 74.6 | 59653.1809 | 8.0631 | 227.0866
| 43.5482 | 0.542 | 74.8 | 60326.2868 | 7.8613 | 225.2912
| 43.6479 | 0.54757 | 75 | 61088.4541 | 7.9046 | 228.1027
| 43.8823 | 0.55324 | 75.2 | 61910.4153 | 7.9039 | 230.3852
| 44.1745 | 0.5589 | 75.4 | 62319.2358 | 7.8983 | 230.7067
| 44.3493 | 0.56463 | 75.6 | 62435.0222 | 7.9412 | 230.5554
| 44.4474 | 0.57043 | 75.8 | 62191.6263 | 8.0221 | 229.4498
| 45.0977 | 0.57626 | 76 | 61472.4147 | 7.9437 | 223.488
| 45.1341 | 0.58216 | 76.2 | 60446.7706 | 8.0752 | 219.8045
| 45.1539 | 0.5882 | 76.4 | 59716.6547 | 8.2064 | 217.3569
| 45.6006 | 0.59421 | 76.6 | 59345.5163 | 8.1833 | 214.0446
| 45.7508 | 0.60028 | 76.8 | 59525.0377 | 8.2351 | 214.3287
| 45.6336 | 0.60646 | 77 | 60096.6001 | 8.3607 | 217.4539
| 45.4731 | 0.61272 | 77.2 | 60594.1739 | 8.5065 | 220.5697
| 46.123 | 0.61896 | 77.4 | 61145.3627 | 8.3767 | 219.5841
| 46.8155 | 0.62531 | 77.6 | 61563.3455 | 8.2446 | 217.9326
| 47.2464 | 0.63165 | 77.8 | 61819.3566 | 8.2049 | 217.0629
| 47.3674 | 0.63812 | 78 | 61732.1929 | 8.2788 | 216.5337
| 47.5327 | 0.64466 | 78.2 | 62177.4505 | 8.3181 | 217.7028
| 47.424 | 0.65131 | 78.4 | 63209.6489 | 8.4236 | 222.4008
| 47.7448 | 0.658 | 78.6 | 63940.268 | 8.4029 | 223.7976
| 48.0723 | 0.66467 | 78.8 | 64908.2491 | 8.371 | 226.0064
| 48.499 | 0.67146 | 79 | 66095.2769 | 8.3026 | 228.48
| 48.4002 | 0.67838 | 79.2 | 66789.555 | 8.4189 | 231.929
| 48.6751 | 0.68531 | 79.4 | 67286.2586 | 8.4244 | 232.6834
| 48.9746 | 0.6923 | 79.6 | 67542.5379 | 8.4312 | 232.436
| 49.0659 | 0.69939 | 79.8 | 68062.3962 | 8.4949 | 234.2442
| 49.489 | 0.70654 | 80 | 68733.0302 | 8.4496 | 234.8318
| 49.9861 | 0.71374 | 80.2 | 69474.0517 | 8.3804 | 235.2783
| 50.2883 | 0.72103 | 80.4 | 69523.5225 | 8.396 | 234.2874
| 50.4156 | 0.72845 | 80.6 | 70311.0584 | 8.441 | 236.8339
| 50.7883 | 0.73583 | 80.8 | 70660.5317 | 8.425 | 236.5342
| 50.7879 | 0.74338 | 81 | 71043.736 | 8.523 | 238.3093
| 51.1544 | 0.75097 | 81.2 | 71190.6379 | 8.5173 | 237.3306
| 51.2193 | 0.75867 | 81.4 | 71942.216 | 8.5841 | 240.0594
| 51.6147 | 0.76638 | 81.6 | 72264.4697 | 8.564 | 239.5415
| 51.9059 | 0.77419 | 81.8 | 72311.2235 | 8.5856 | 238.614
| 52.0784 | 0.78208 | 82 | 72262.1344 | 8.6473 | 237.9771
| 52.3536 | 0.79008 | 82.2 | 72499.0247 | 8.6688 | 237.8106
| 52.4311 | 0.79817 | 82.4 | 72419.507 | 8.7623 | 237.5683
| 52.8492 | 0.8063 | 82.6 | 72270.0289 | 8.7542 | 235.3655
| 53.2561 | 0.81449 | 82.8 | 72649.7723 | 8.7315 | 235.0457
| 53.9354 | 0.8228 | 83 | 72672.904 | 8.6417 | 232.2074
| 53.8473 | 0.83119 | 83.2 | 72344.7656 | 8.7939 | 231.9611
| 54.495 | 0.83966 | 83.4 | 72015.8768 | 8.7272 | 228.1886
| 54.7089 | 0.84823 | 83.6 | 71524.9321 | 8.7971 | 225.9966
| 54.7207 | 0.85687 | 83.8 | 70814.9851 | 8.9379 | 224.0528
| 55.2133 | 0.86556 | 84 | 70470.5278 | 8.9202 | 221.1061
| 55.6089 | 0.87439 | 84.2 | 70721.074 | 8.9102 | 220.5474
| 55.7299 | 0.88333 | 84.4 | 71344.625 | 8.9686 | 222.4171
| 56.1544 | 0.8923 | 84.6 | 72896.3826 | 8.901 | 225.8693
| 56.4371 | 0.90138 | 84.8 | 74466.3562 | 8.8778 | 230.0192
| 56.7088 | 0.91057 | 85 | 75952.2593 | 8.8633 | 233.9514
| 57.4541 | 0.91983 | 85.2 | 77078.0745 | 8.7272 | 234.503
| 58.0868 | 0.92915 | 85.4 | 77843.2838 | 8.6389 | 234.431
| 58.5818 | 0.9386 | 85.6 | 78286.2107 | 8.6014 | 233.9832
| 58.7846 | 0.94813 | 85.8 | 78185.7169 | 8.6614 | 233.1645
| 58.913 | 0.95781 | 86 | 77935.129 | 8.7481 | 232.2238
| 59.3139 | 0.96756 | 86.2 | 78030.0073 | 8.7488 | 231.147
| 59.6194 | 0.97738 | 86.4 | 77863.5909 | 8.7849 | 229.703
| 59.9974 | 0.98733 | 86.6 | 77854.6561 | 8.7966 | 228.4437
| 60.0667 | 0.99736 | 86.8 | 78493.1988 | 8.8719 | 230.5081
| 60.453 | 1.0075 | 87 | 79477.4277 | 8.8493 | 232.2382
| 60.7928 | 1.0178 | 87.2 | 80614.3754 | 8.8359 | 234.6289
| 61.0171 | 1.0282 | 87.4 | 81567.3411 | 8.8606 | 236.964
| 61.8121 | 1.0386 | 87.6 | 82193.705 | 8.7424 | 235.7763
| 61.9712 | 1.0491 | 87.8 | 81985.6312 | 8.8208 | 234.8769
| 62.4199 | 1.0598 | 88 | 81448.6705 | 8.8335 | 231.7647
| 62.857 | 1.0705 | 88.2 | 80676.8913 | 8.8583 | 228.0679
| 63.4213 | 1.0814 | 88.4 | 80289.5994 | 8.8384 | 225.0354
| 63.7346 | 1.0924 | 88.6 | 80754.9962 | 8.857 | 225.5228
| 64.2736 | 1.1034 | 88.8 | 81834.805 | 8.7971 | 226.8597
| 64.4868 | 1.1147 | 89 | 82887.3668 | 8.8246 | 229.4365
| 65.2144 | 1.126 | 89.2 | 84010.1386 | 8.7191 | 230.1073
| 65.2177 | 1.1374 | 89.4 | 85178.9813 | 8.7972 | 233.8588
| 65.7397 | 1.149 | 89.6 | 85852.191 | 8.76 | 234.057
| 66.1192 | 1.1606 | 89.8 | 86295.7872 | 8.7656 | 234.1832
| 66.3727 | 1.1725 | 90 | 87209.7818 | 8.7904 | 236.1644
| 65.9276 | 1.1844 | 90.2 | 88020.9977 | 8.9955 | 240.7705
| 66.6727 | 1.1964 | 90.4 | 88921.9035 | 8.8963 | 240.6479
| 66.5181 | 1.2086 | 90.6 | 89762.034 | 9.0279 | 244.1399
| 67.0716 | 1.2208 | 90.8 | 90552.286 | 8.9813 | 244.4853
| 67.9843 | 1.2332 | 91 | 90899.3013 | 8.8599 | 242.0778
| 68.5603 | 1.2457 | 91.2 | 91315.0063 | 8.8225 | 241.3005
| 68.2484 | 1.2584 | 91.4 | 91785.4968 | 9.0018 | 244.3373
| 68.7966 | 1.2712 | 91.6 | 92543.8294 | 8.9615 | 244.6205
| 69.3843 | 1.284 | 91.8 | 92844.5963 | 8.9248 | 243.4673
| 69.9248 | 1.2971 | 92 | 93185.5231 | 8.9004 | 242.6402
| 70.7211 | 1.3102 | 92.2 | 93140.2105 | 8.8262 | 239.7563
| 70.9928 | 1.3235 | 92.4 | 92172.4709 | 8.903 | 236.4947
| 70.6933 | 1.337 | 92.6 | 91443.6585 | 9.1145 | 236.1249
| 71.2927 | 1.3505 | 92.8 | 90683.0813 | 9.1091 | 232.2048
| 71.3988 | 1.3642 | 93 | 90836.0355 | 9.1992 | 232.6414
| 71.8426 | 1.378 | 93.2 | 91384.4821 | 9.194 | 232.8405
| 72.3555 | 1.3921 | 93.4 | 92886.6313 | 9.145 | 235.2978
| 72.5064 | 1.4062 | 93.6 | 93863.1725 | 9.2004 | 237.7397
| 72.9399 | 1.4204 | 93.8 | 94474.2933 | 9.1974 | 238.1237
| 74.2303 | 1.4347 | 94 | 94833.9144 | 9.0004 | 234.6284
| 75.0446 | 1.4493 | 94.2 | 94725.0258 | 8.9331 | 231.7896
| 75.8413 | 1.4639 | 94.4 | 94822.8347 | 8.8658 | 229.6
| 76.1999 | 1.4788 | 94.6 | 95791.467 | 8.8752 | 231.1841
| 76.3814 | 1.4938 | 94.8 | 97919.29 | 8.8932 | 236.3242
| 76.1257 | 1.509 | 95 | 99692.578 | 9.0216 | 242.2184
| 76.547 | 1.5243 | 95.2 | 101060.3362 | 9.0082 | 244.5738
| 76.6467 | 1.5397 | 95.4 | 101846.6718 | 9.083 | 246.6486
| 77.3416 | 1.5553 | 95.6 | 101546.3313 | 9.0514 | 243.6992
| 78.2428 | 1.571 | 95.8 | 100210.7644 | 9.0015 | 237.4771
| 78.261 | 1.587 | 96 | 99768.2488 | 9.1276 | 236.7406
| 79.1215 | 1.6031 | 96.2 | 100387.3356 | 9.0381 | 235.6463
| 79.5806 | 1.6193 | 96.4 | 101103.7683 | 9.0363 | 236.2159
| 80.0254 | 1.6357 | 96.6 | 102247.8196 | 9.0271 | 237.877
| 80.2509 | 1.6523 | 96.8 | 103653.9758 | 9.0598 | 240.9473
| 80.6478 | 1.669 | 97 | 104324.5356 | 9.0746 | 241.6068
| 80.4998 | 1.686 | 97.2 | 103415.3429 | 9.2497 | 240.3471
| 80.9625 | 1.7031 | 97.4 | 103123.5816 | 9.276 | 238.4455
| 81.4893 | 1.7203 | 97.6 | 102854.9049 | 9.2879 | 236.4037
| 82.0267 | 1.7377 | 97.8 | 102209.725 | 9.3081 | 233.4613
| 82.5089 | 1.7553 | 98 | 102123.7875 | 9.3267 | 232.0706
| 83.0267 | 1.7731 | 98.2 | 103148.4632 | 9.3076 | 233.183
| 83.2542 | 1.7911 | 98.4 | 104529.1155 | 9.3428 | 236.0996
| 83.3706 | 1.8092 | 98.6 | 105195.0647 | 9.4226 | 237.7142
| 83.9573 | 1.8275 | 98.8 | 106918.0145 | 9.3712 | 240.2092
| 84.398 | 1.846 | 99 | 108701.1601 | 9.3526 | 243.3368
| 85.2914 | 1.8647 | 99.2 | 109692.7622 | 9.2588 | 243.0374
| 85.7455 | 1.8836 | 99.4 | 110949.2335 | 9.2532 | 244.8569
| 86.4581 | 1.9027 | 99.6 | 113049.7819 | 9.1754 | 247.7464
| 86.7721 | 1.9219 | 99.8 | 114504.2517 | 9.1958 | 250.4873
| 87.1284 | 1.9413 | 100 | 115014.016 | 9.2302 | 250.8808
| 88.3696 | 1.961 | 100.2 | 114810.3652 | 9.1015 | 246.6213
| 88.6478 | 1.9809 | 100.4 | 113550.0678 | 9.1928 | 243.2672
| 89.047 | 2.001 | 100.6 | 111680.0263 | 9.2768 | 238.2004
| 89.1741 | 2.0211 | 100.8 | 109133.2323 | 9.4375 | 232.577
| 89.8827 | 2.0416 | 101 | 107858.8591 | 9.4492 | 228.0323
| 90.2167 | 2.0623 | 101.2 | 107399.9803 | 9.5181 | 226.4614
| 91.0654 | 2.0831 | 101.4 | 107535.7993 | 9.4641 | 224.6492
| 91.7378 | 2.1042 | 101.6 | 107935.6185 | 9.4408 | 223.9505
| 92.0418 | 2.1255 | 101.8 | 109106.1709 | 9.4717 | 225.9731
| 92.9142 | 2.147 | 102 | 110883.3736 | 9.3729 | 227.5958
| 93.3738 | 2.1687 | 102.2 | 112370.1823 | 9.3665 | 229.8108
| 93.7644 | 2.1908 | 102.4 | 115313.6659 | 9.3394 | 235.3149
| 94.5016 | 2.213 | 102.6 | 118878.54 | 9.2342 | 241.091
| 95.2674 | 2.2352 | 102.8 | 122985.1027 | 9.1184 | 247.9235
| 95.8614 | 2.2579 | 103 | 125805.6466 | 9.0678 | 252.5322
| 96.2967 | 2.2808 | 103.2 | 128168.3233 | 9.058 | 256.6574
| 97.1135 | 2.3038 | 103.4 | 128008.4957 | 9.0278 | 254.1281
| 98.0431 | 2.3272 | 103.6 | 125539.8914 | 9.0237 | 246.4529
| 98.5455 | 2.3506 | 103.8 | 122822.9745 | 9.105 | 239.7398
| 99.1001 | 2.3744 | 104 | 120629.5936 | 9.1707 | 234.08
| 99.8275 | 2.3984 | 104.2 | 118818.2755 | 9.1989 | 228.8134
| 100.4674 | 2.4227 | 104.4 | 118237.6264 | 9.2163 | 226.3232
| 101.0011 | 2.4472 | 104.6 | 118825.8619 | 9.2265 | 226.4532
| 101.2498 | 2.4719 | 104.8 | 119888.148 | 9.277 | 228.287
| 101.5105 | 2.4969 | 105 | 121566.5368 | 9.3125 | 231.3058
| 101.9095 | 2.5222 | 105.2 | 123692.4396 | 9.3135 | 234.8267
| 102.3859 | 2.5478 | 105.4 | 126393.5937 | 9.2896 | 239.2698
| 103.1508 | 2.5736 | 105.6 | 129126.7628 | 9.2159 | 242.9437
| 104.0028 | 2.5996 | 105.8 | 132811.6774 | 9.1122 | 248.2392
| 104.6132 | 2.6259 | 106 | 135174.7902 | 9.0798 | 251.5905
| 105.2019 | 2.6525 | 106.2 | 138037.802 | 9.0441 | 255.9926
| 105.8869 | 2.6793 | 106.4 | 139651.2434 | 9.0159 | 257.6015
| 106.7097 | 2.7065 | 106.6 | 140499.1746 | 8.9793 | 257.2727
| 107.6338 | 2.7337 | 106.8 | 140144.511 | 8.9469 | 254.2972
| 107.7232 | 2.7614 | 107 | 139950.4716 | 9.0508 | 254.0892
| 108.1835 | 2.7894 | 107.2 | 138331.0492 | 9.1198 | 250.0587
| 108.7778 | 2.8177 | 107.4 | 137941.8806 | 9.1454 | 248.0677
| 109.4426 | 2.8462 | 107.6 | 136895.2285 | 9.1725 | 244.6637
| 109.9262 | 2.8749 | 107.8 | 136363.0016 | 9.2206 | 242.7701
| 110.8335 | 2.904 | 108 | 136050.9832 | 9.1952 | 240.1812
| 111.6967 | 2.9334 | 108.2 | 137054.1657 | 9.1528 | 240.1808
| 111.9567 | 2.9632 | 108.4 | 137103.5565 | 9.2288 | 240.0157
| 112.31 | 2.9932 | 108.6 | 137775.7 | 9.2776 | 240.753
| 113.2288 | 3.0234 | 108.8 | 137948.0979 | 9.2432 | 239.0931
| 113.6405 | 3.054 | 109 | 138068.4776 | 9.2941 | 238.6762
| 114.1073 | 3.085 | 109.2 | 137354.4838 | 9.3534 | 236.6197
| 114.6437 | 3.1163 | 109.4 | 136988.087 | 9.3953 | 235.0344
| 115.4074 | 3.1479 | 109.6 | 136554.2431 | 9.4018 | 232.7821
| 115.9061 | 3.1796 | 109.8 | 137065.4482 | 9.4323 | 232.8788
| 116.9133 | 3.2117 | 110 | 137806.8845 | 9.376 | 232.1313
| 117.7023 | 3.2443 | 110.2 | 138697.9987 | 9.3535 | 232.1893
| 118.2993 | 3.2771 | 110.4 | 140032.2848 | 9.3535 | 233.483
| 118.9212 | 3.3103 | 110.6 | 141116.74 | 9.3554 | 234.2776
| 119.6387 | 3.3437 | 110.8 | 142080.9386 | 9.3446 | 234.6271
| 120.3132 | 3.3776 | 111 | 142992.3219 | 9.343 | 234.991
| 120.9241 | 3.4118 | 111.2 | 144514.7831 | 9.3401 | 236.5518
| 121.6957 | 3.4464 | 111.4 | 145431.0059 | 9.3247 | 236.683
| 122.2937 | 3.4813 | 111.6 | 147715.3568 | 9.3115 | 239.5579
| 122.9815 | 3.5164 | 111.8 | 149522.3957 | 9.2939 | 241.3905
| 123.5002 | 3.5521 | 112 | 151277.5394 | 9.3044 | 243.5409
| 124.1706 | 3.588 | 112.2 | 152335.439 | 9.3049 | 244.1294
| 125.0904 | 3.6244 | 112.4 | 152998.2794 | 9.2756 | 243.444
| 125.993 | 3.6611 | 112.6 | 152756.766 | 9.2654 | 241.304
| 126.4736 | 3.6981 | 112.8 | 152520.6789 | 9.3184 | 240.2023
| 126.9402 | 3.7356 | 113 | 152487.1598 | 9.3711 | 239.4816
| 127.4719 | 3.7734 | 113.2 | 153180.7589 | 9.4015 | 239.8101
| 128.4022 | 3.8116 | 113.4 | 154825.4022 | 9.356 | 240.7612
| 129.2971 | 3.8502 | 113.6 | 156404.417 | 9.3185 | 241.681
| 130.0036 | 3.8891 | 113.8 | 159460.5276 | 9.2844 | 245.435
| 130.8795 | 3.9285 | 114 | 161532.803 | 9.2445 | 247.1758
| 131.2447 | 3.9683 | 114.2 | 162644.8368 | 9.2941 | 248.555
| 131.5622 | 4.0086 | 114.4 | 163397.065 | 9.3572 | 249.4633
| 132.197 | 4.0493 | 114.6 | 163373.5574 | 9.3877 | 248.3643
| 132.848 | 4.0901 | 114.8 | 162667.86 | 9.4271 | 246.1458
| 133.6458 | 4.1315 | 115 | 162767.9942 | 9.433 | 244.901
| 134.5131 | 4.1735 | 115.2 | 162527.4116 | 9.4359 | 242.9813
| 135.195 | 4.2158 | 115.4 | 161763.8841 | 9.4748 | 240.6898
| 135.8926 | 4.2585 | 115.6 | 160614.1541 | 9.5192 | 237.7976
| 137.1637 | 4.3014 | 115.8 | 159890.3736 | 9.4749 | 234.3635
| 138.3639 | 4.345 | 116 | 159741.5182 | 9.4328 | 232.0238
| 138.8328 | 4.389 | 116.2 | 161898.5423 | 9.4531 | 234.7204
| 139.1836 | 4.4335 | 116.4 | 165059.6218 | 9.4734 | 239.1896
| 139.9031 | 4.4786 | 116.6 | 169786.9621 | 9.4194 | 245.253
| 140.6396 | 4.5237 | 116.8 | 173631.012 | 9.3797 | 249.9296
| 141.6178 | 4.5695 | 117 | 176830.8154 | 9.3204 | 253.0679
| 142.5574 | 4.6159 | 117.2 | 177774.7126 | 9.3017 | 252.8361
| 143.395 | 4.6627 | 117.4 | 176911.5155 | 9.3234 | 250.1071
| 144.0521 | 4.7099 | 117.6 | 175499.0082 | 9.3782 | 246.9924
| 144.8762 | 4.7576 | 117.8 | 173606.2253 | 9.4199 | 242.8595
| 145.6319 | 4.8059 | 118 | 171632.8825 | 9.474 | 238.8243
| 146.3045 | 4.8546 | 118.2 | 169461.3626 | 9.5447 | 234.7404
| 146.8425 | 4.904 | 118.4 | 167500.6364 | 9.633 | 231.292
| 148.249 | 4.9536 | 118.6 | 165985.6502 | 9.5972 | 226.8285
| 149.0256 | 5.0037 | 118.8 | 164607.9163 | 9.6456 | 223.8537
| 149.7874 | 5.0546 | 119 | 164692.9429 | 9.6704 | 222.9702
| 150.3083 | 5.1059 | 119.2 | 165995.8655 | 9.7049 | 224.2238
| 151.1624 | 5.1578 | 119.4 | 168478.8403 | 9.674 | 226.4702
| 152.1588 | 5.21 | 119.6 | 171888.4235 | 9.6094 | 229.7075
| 152.9564 | 5.2628 | 119.8 | 176115.8197 | 9.5603 | 234.4432
| 153.7158 | 5.3161 | 120 | 179191.0884 | 9.5379 | 237.655
| 154.6536 | 5.3701 | 120.2 | 182115.8837 | 9.4972 | 240.2981
| 155.6594 | 5.4246 | 120.4 | 185392.2967 | 9.4446 | 243.278
| 156.6388 | 5.4796 | 120.6 | 186613.2629 | 9.4272 | 243.4594
| 157.0659 | 5.535 | 120.8 | 187378.5304 | 9.4858 | 244.1066
| 158.0223 | 5.591 | 121 | 188318.4024 | 9.4763 | 243.9472
| 158.6522 | 5.648 | 121.2 | 189643.2524 | 9.5033 | 244.9604
| 159.7407 | 5.7052 | 121.4 | 189597.8696 | 9.4932 | 243.212
| 160.4909 | 5.7634 | 121.6 | 189327.3038 | 9.5297 | 241.843
| 161.6354 | 5.8213 | 121.8 | 189948.0641 | 9.5037 | 240.9222
| 162.3932 | 5.8806 | 122 | 191027.7162 | 9.5202 | 241.3603
| 163.3147 | 5.9403 | 122.2 | 190445.0688 | 9.5418 | 239.2971
| 164.4453 | 6.0007 | 122.4 | 190142.1348 | 9.5349 | 237.244
| 165.4818 | 6.0616 | 122.6 | 190762.8195 | 9.5259 | 236.5881
| 166.5062 | 6.123 | 122.8 | 191481.3869 | 9.5175 | 236.09
| 167.326 | 6.1851 | 123 | 192783.5505 | 9.5257 | 236.716
| 168.4521 | 6.2481 | 123.2 | 195325.3746 | 9.4808 | 238.3698
| 169.2809 | 6.3116 | 123.4 | 199411.4368 | 9.4504 | 242.5241
| 170.1387 | 6.3759 | 123.6 | 201835.2756 | 9.4416 | 244.4909
| 171.3358 | 6.4401 | 123.8 | 203396.9885 | 9.4051 | 244.7208
| 172.2487 | 6.5058 | 124 | 203719.4347 | 9.42 | 243.9063
| 172.7602 | 6.5718 | 124.2 | 203553.8239 | 9.487 | 243.211
| 174.0895 | 6.6389 | 124.4 | 203498.8984 | 9.461 | 241.2034
| 175.0885 | 6.7061 | 124.6 | 205228.016 | 9.4478 | 242.0166
| 175.7876 | 6.7744 | 124.8 | 208843.4441 | 9.4451 | 245.7026
| 176.4767 | 6.8431 | 125 | 213955.2219 | 9.4256 | 251.2727
| 177.2249 | 6.9131 | 125.2 | 220197.926 | 9.3901 | 258.1755
| 178.6601 | 6.9833 | 125.4 | 225112.3346 | 9.2982 | 262.1089
| 179.3402 | 7.0543 | 125.6 | 228593.5681 | 9.3062 | 265.6532
| 180.469 | 7.1259 | 125.8 | 228245.9984 | 9.3085 | 263.5139
| 181.4055 | 7.1981 | 126 | 227080.5684 | 9.3409 | 260.7513
| 182.5372 | 7.2718 | 126.2 | 225285.917 | 9.3619 | 256.9058
| 183.6712 | 7.3456 | 126.4 | 223112.334 | 9.3873 | 252.6626
| 184.8254 | 7.4207 | 126.6 | 220883.3852 | 9.4138 | 248.4014
| 185.7223 | 7.4959 | 126.8 | 221053.0368 | 9.4387 | 247.4943
| 187.0652 | 7.5718 | 127 | 222327.2696 | 9.4035 | 247.1399
| 187.8992 | 7.6493 | 127.2 | 223024.6978 | 9.4308 | 246.9844
| 189.2224 | 7.7267 | 127.4 | 223813.9785 | 9.4051 | 246.1102
| 190.4053 | 7.8058 | 127.6 | 224904.0964 | 9.3926 | 245.8372
| 191.358 | 7.885 | 127.8 | 223388.5623 | 9.4349 | 242.9531
| 192.3424 | 7.9649 | 128 | 221151.1903 | 9.4842 | 239.2419
| 193.2853 | 8.0466 | 128.2 | 219991.5475 | 9.527 | 236.8717
| 194.3483 | 8.1283 | 128.4 | 221086.1003 | 9.5278 | 236.858
| 195.6228 | 8.2112 | 128.6 | 222737.4698 | 9.5009 | 237.1361
| 197.16 | 8.2948 | 128.8 | 225763.6943 | 9.4312 | 238.5236
| 198.2698 | 8.3787 | 129 | 228607.5799 | 9.408 | 240.364
| 198.9465 | 8.4645 | 129.2 | 229856.1428 | 9.4495 | 241.1205
| 200.3756 | 8.5508 | 129.4 | 229441.5742 | 9.436 | 238.8792
| 201.3311 | 8.6372 | 129.6 | 227260.0674 | 9.4911 | 235.4832
| 202.2957 | 8.7256 | 129.8 | 226349.4055 | 9.5325 | 233.4918
| 203.2538 | 8.8145 | 130 | 227150.5752 | 9.5528 | 233.3575
| 204.753 | 8.9039 | 130.2 | 229619.8621 | 9.4986 | 234.1931
| 205.5528 | 8.9955 | 130.4 | 232030.5506 | 9.5168 | 236.0037
| 207.1538 | 9.0871 | 130.6 | 235997.203 | 9.4381 | 238.254
| 208.8408 | 9.1787 | 130.8 | 238559.8456 | 9.3691 | 238.8747
| 209.7568 | 9.2731 | 131 | 239650.2712 | 9.3939 | 239.0998
| 210.8406 | 9.3676 | 131.2 | 239012.2549 | 9.4222 | 237.2757
| 211.9938 | 9.4626 | 131.4 | 239500.8961 | 9.4308 | 236.5362
| 214.0844 | 9.5601 | 131.6 | 239759.0911 | 9.3572 | 234.239
| 216.4979 | 9.657 | 131.8 | 242022.7161 | 9.232 | 233.5572
| 217.3118 | 9.7546 | 132 | 244302.2135 | 9.2533 | 235.1353
| 218.4145 | 9.8552 | 132.2 | 247540.0297 | 9.2413 | 237.2751
| 219.2208 | 9.9561 | 132.4 | 250513.3289 | 9.2587 | 239.5558
| 220.1993 | 10.0568 | 132.6 | 253029.485 | 9.2649 | 241.1213
| 221.2994 | 10.1598 | 132.8 | 255809.9482 | 9.2597 | 242.7766
| 222.4127 | 10.2641 | 133 | 259209.8623 | 9.2482 | 245.0265
| 223.5027 | 10.3682 | 133.2 | 263099.577 | 9.2337 | 247.7864
| 224.3871 | 10.4747 | 133.4 | 266710.8511 | 9.2423 | 250.5618
| 225.8155 | 10.5827 | 133.6 | 269687.9003 | 9.2113 | 251.9005
| 227.6949 | 10.69 | 133.8 | 269801.9388 | 9.1679 | 249.727
| 229.2031 | 10.798 | 134 | 268437.7997 | 9.1706 | 246.671
| 230.4305 | 10.9098 | 134.2 | 265131.8884 | 9.22 | 242.1898
| 231.5944 | 11.0218 | 134.4 | 261907.03 | 9.2751 | 237.9477
| 232.3843 | 11.1338 | 134.6 | 260192.1019 | 9.3472 | 235.6938
| 233.8881 | 11.2468 | 134.8 | 262311.3701 | 9.3186 | 236.1377
| 235.5108 | 11.3631 | 135 | 265558.5508 | 9.2719 | 237.4886
| 236.5996 | 11.4793 | 135.2 | 270142.1621 | 9.2568 | 240.7834
| 237.9081 | 11.5956 | 135.4 | 277771.8595 | 9.1955 | 246.6421
| 238.8569 | 11.7155 | 135.6 | 282951.4622 | 9.1918 | 250.6844
| 240.2757 | 11.8358 | 135.8 | 284238.6838 | 9.1849 | 250.3901
| 241.6769 | 11.9568 | 136 | 283718.2798 | 9.1955 | 248.4326
| 243.0351 | 12.0777 | 136.2 | 281479.4012 | 9.2249 | 244.9682
| 245.0015 | 12.2035 | 136.4 | 277766.7178 | 9.2243 | 239.4497
| 246.3179 | 12.3295 | 136.6 | 275021.6031 | 9.2676 | 235.7373
| 247.4304 | 12.4548 | 136.8 | 274959.3971 | 9.3002 | 234.7201
| 248.6427 | 12.5808 | 137 | 276613.0323 | 9.3077 | 235.1137
| 249.5384 | 12.7121 | 137.2 | 282456.685 | 9.3043 | 239.6394
| 251.2966 | 12.8436 | 137.4 | 290360.0505 | 9.2153 | 244.9075
| 253.0799 | 12.9749 | 137.6 | 299105.0159 | 9.1213 | 250.8775
| 254.1169 | 13.1057 | 137.8 | 304195.5967 | 9.1168 | 254.5226
| 255.7887 | 13.2418 | 138 | 306789.9127 | 9.0889 | 255.0908
| 257.1899 | 13.3793 | 138.2 | 303939.1326 | 9.1258 | 251.1681
| 258.4212 | 13.5167 | 138.4 | 298424.5881 | 9.1986 | 245.1936
| 259.9331 | 13.6541 | 138.6 | 293518.3933 | 9.2468 | 239.514
| 261.0817 | 13.7933 | 138.8 | 292493.2799 | 9.2898 | 237.6821
| 262.7156 | 13.9373 | 139 | 293756.62 | 9.2785 | 237.2471
| 264.1652 | 14.0812 | 139.2 | 294901.6976 | 9.2816 | 236.9329
| 265.866 | 14.2252 | 139.4 | 297969.7248 | 9.2479 | 237.9372
| 266.9998 | 14.3691 | 139.6 | 301008.3445 | 9.2565 | 239.5732
| 268.4363 | 14.518 | 139.8 | 303445.0203 | 9.2515 | 240.3515
| 269.4963 | 14.6692 | 140 | 305923.8447 | 9.2752 | 241.6073
| 271.2248 | 14.8203 | 140.2 | 310289.2397 | 9.233 | 243.631
| 272.662 | 14.9715 | 140.4 | 314318.3691 | 9.2152 | 245.7035
| 274.3863 | 15.1227 | 140.6 | 314258.4267 | 9.21 | 244.0416
| 275.494 | 15.2809 | 140.8 | 313888.6055 | 9.2567 | 242.8845
| 277.2687 | 15.44 | 141 | 312218.3299 | 9.2665 | 239.9175
| 279.4025 | 15.599 | 141.2 | 311103.609 | 9.2458 | 237.0407
| 280.8691 | 15.7581 | 141.4 | 311168.17 | 9.2622 | 235.8859
| 282.874 | 15.9171 | 141.6 | 315497.8008 | 9.2035 | 237.5184
| 284.4666 | 16.0842 | 141.8 | 319418.9313 | 9.1836 | 239.2892
| 286.4402 | 16.2521 | 142 | 324401.0752 | 9.1296 | 241.4582
| 288.1397 | 16.4201 | 142.2 | 327417.2991 | 9.1103 | 242.3682
| 289.7429 | 16.588 | 142.4 | 329713.3886 | 9.1027 | 242.8117
| 290.9666 | 16.756 | 142.6 | 327095.2306 | 9.1584 | 239.8533
| 292.3753 | 16.9309 | 142.8 | 323688.2918 | 9.2132 | 236.1468
| 294.0205 | 17.1087 | 143 | 321228.1449 | 9.2465 | 232.9725
| 295.507 | 17.2866 | 143.2 | 319001.6574 | 9.2887 | 230.1848
| 297.3886 | 17.4644 | 143.4 | 317490.9899 | 9.2977 | 227.567
| 299.0567 | 17.6422 | 143.6 | 320541.3218 | 9.2807 | 228.5629
| 300.7827 | 17.8212 | 143.8 | 323749.0733 | 9.259 | 229.6084
| 302.2009 | 18.0101 | 144 | 326868.4373 | 9.265 | 230.9116
| 303.714 | 18.1991 | 144.2 | 332387.1733 | 9.2443 | 233.8695
| 305.2312 | 18.3881 | 144.4 | 338243.3662 | 9.2211 | 237.0567
| 306.2654 | 18.5771 | 144.6 | 343678.0873 | 9.233 | 240.4212
| 307.8194 | 18.7651 | 144.8 | 347953.9274 | 9.2192 | 242.3775
| 310.2901 | 18.944 | 145 | 352206.1646 | 9.1413 | 243.3232
| 311.8922 | 19.145 | 145.2 | 352717.5849 | 9.1597 | 242.4791
| 313.3709 | 19.3306 | 145.4 | 350621.2408 | 9.1952 | 239.8504
| 314.8778 | 19.5224 | 145.6 | 348210.8718 | 9.2349 | 237.0158
| 316.6095 | 19.7172 | 145.8 | 346524.6569 | 9.2567 | 234.5171
| 317.9588 | 19.9183 | 146 | 345595.9542 | 9.3002 | 232.9687
| 319.5458 | 20.1194 | 146.2 | 347958.2969 | 9.3019 | 233.5065
| 321.4236 | 20.3204 | 146.4 | 355197.2723 | 9.2474 | 237.1646
| 322.4668 | 20.5215 | 146.6 | 365542.1915 | 9.2239 | 243.8256
| 324.2746 | 20.7225 | 146.8 | 379877.5357 | 9.1299 | 252.572
| 325.9996 | 20.939 | 147 | 393244.0131 | 9.0622 | 260.7777
| 327.9032 | 21.1401 | 147.2 | 402286.5995 | 9.005 | 265.6533
| 329.6132 | 21.3566 | 147.4 | 409378.7959 | 8.98 | 269.3467
| 331.5482 | 21.5731 | 147.6 | 405587.1455 | 9.0027 | 264.9565
| 333.0645 | 21.7896 | 147.8 | 398114.1334 | 9.072 | 258.4892
| 334.9909 | 22.0061 | 148 | 390226.2202 | 9.1221 | 251.4454
| 336.6777 | 22.2226 | 148.2 | 380768.617 | 9.1994 | 243.7238
| 338.2478 | 22.4546 | 148.4 | 373181.0553 | 9.2827 | 237.56
| 339.9007 | 22.6711 | 148.6 | 369992.0767 | 9.3227 | 234.3119
| 342.0374 | 22.9031 | 148.8 | 369428.5316 | 9.3226 | 232.4209
| 343.9255 | 23.1351 | 149 | 368027.0031 | 9.3431 | 230.2338
| 345.626 | 23.3671 | 149.2 | 368404.2005 | 9.3608 | 229.3872
| 347.5155 | 23.599 | 149.4 | 369553.8208 | 9.3608 | 228.8772
| 349.5195 | 23.8465 | 149.6 | 370680.6674 | 9.3616 | 228.284
| 351.7314 | 24.0784 | 149.8 | 374431.4593 | 9.3221 | 229.1518
| 353.5177 | 24.3207 | 150 | 378398.9768 | 9.3107 | 230.5333
| 355.2977 | 24.5579 | 150.2 | 383865.8698 | 9.2862 | 232.8474
| 357.3666 | 24.8053 | 150.4 | 391115.758 | 9.2383 | 236.0376
| 358.8834 | 25.0528 | 150.6 | 395935.3633 | 9.2386 | 238.1619
| 360.851 | 25.3119 | 150.8 | 397320.2245 | 9.2417 | 237.7289
| 363.2769 | 25.5631 | 151 | 400214.5622 | 9.2052 | 237.8281
| 365.4239 | 25.826 | 151.2 | 401350.8031 | 9.2008 | 237.0938
| 367.0516 | 26.0735 | 151.4 | 401872.1329 | 9.2214 | 236.4092
| 368.9777 | 26.3364 | 151.6 | 402787.7074 | 9.2293 | 235.7409
| 371.008 | 26.6071 | 151.8 | 403926.5007 | 9.233 | 235.1377
| 373.115 | 26.8777 | 152 | 403231.2491 | 9.2442 | 233.3652
| 375.1608 | 27.1407 | 152.2 | 405417.0319 | 9.2354 | 233.3835
| 376.9377 | 27.4191 | 152.4 | 407267 | 9.2495 | 233.4449
| 378.7319 | 27.6897 | 152.6 | 410716.6951 | 9.2481 | 234.432
| 381.1024 | 27.9681 | 152.8 | 417502.743 | 9.1976 | 236.9304
| 382.4502 | 28.2543 | 153 | 423717.2934 | 9.2083 | 239.9375
| 384.8775 | 28.5326 | 153.2 | 424498.2715 | 9.1924 | 238.7834
| 386.9672 | 28.8265 | 153.4 | 425258.0276 | 9.2003 | 237.9312
| 388.604 | 29.1049 | 153.6 | 427545.2606 | 9.2151 | 238.3305
| 390.7526 | 29.3988 | 153.8 | 427769.0726 | 9.2219 | 237.1249
| 393.2727 | 29.6926 | 154 | 429167.3005 | 9.2018 | 236.3117
| 393.6647 | 29.7545 | 154.04 | 430334.8845 | 1.7977e+308 | 1.7977e+308
| 394.2392 | 29.7699 | 154.12 | 433086.9673 | 1.7977e+308 | 1.7977e+308
Hold Segment Type | 394.8669 | 29.7699 | 154.2 | 435021.2447 | 1.7977e+308 | 1.7977e+308
| 397.9894 | 29.7696 | 156.4 | 443686.9381 | 1.7977e+308 | 1.7977e+308
| 398.3428 | 29.7696 | 158.4 | 432429.9233 | 1.7977e+308 | 1.7977e+308
| 398.5093 | 29.7696 | 160.4 | 421989.9629 | 1.7977e+308 | 1.7977e+308
| 398.8813 | 29.7695 | 162.4 | 416587.8079 | 1.7977e+308 | 1.7977e+308
| 399.6015 | 29.7695 | 164.28 | 417329.6869 | 1.7977e+308 | 1.7977e+308
| 399.4201 | 29.7695 | 164.36 | 417331.5368 | 1.7977e+308 | 1.7977e+308
| 399.2517 | 29.7695 | 164.44 | 416966.2888 | 1.7977e+308 | 1.7977e+308
| 399.2781 | 29.7695 | 164.52 | 1.7977e+308 | 1.7977e+308 | 1.7977e+308
| 399.3879 | 29.7695 | 164.6 | 1.7977e+308 | 1.7977e+308 | 1.7977e+308
Unload From Peak Segment Type | 399.5587 | 29.7695 | 164.68 | 1.7977e+308 | 1.7977e+308 | 1.7977e+308
| 399.6797 | 29.7695 | 164.76 | 1.7977e+308 | 1.7977e+308 | 1.7977e+308
| 399.3126 | 29.7695 | 165 | 1.7977e+308 | 1.7977e+308 | 1.7977e+308
| 399.6129 | 29.5528 | 165.2 | 1.7977e+308 | 1.7977e+308 | 1.7977e+308
| 398.7089 | 29.2434 | 165.4 | 1.7977e+308 | 1.7977e+308 | 1.7977e+308
| 398.3804 | 28.9494 | 165.6 | 1.7977e+308 | 1.7977e+308 | 1.7977e+308
| 397.6919 | 28.6554 | 165.8 | 1.7977e+308 | 1.7977e+308 | 1.7977e+308
| 396.652 | 28.3512 | 166 | 1.7977e+308 | 1.7977e+308 | 1.7977e+308
| 396.1555 | 28.052 | 166.2 | 1.7977e+308 | 1.7977e+308 | 1.7977e+308
| 395.3208 | 27.7581 | 166.4 | 1.7977e+308 | 1.7977e+308 | 1.7977e+308
| 394.7244 | 27.4641 | 166.6 | 1.7977e+308 | 1.7977e+308 | 1.7977e+308
| 393.9613 | 27.1701 | 166.8 | 1.7977e+308 | 1.7977e+308 | 1.7977e+308
| 393.6749 | 26.8658 | 167 | 1.7977e+308 | 1.7977e+308 | 1.7977e+308
| 392.9084 | 26.5667 | 167.2 | 1.7977e+308 | 1.7977e+308 | 1.7977e+308
| 392.0357 | 26.2727 | 167.4 | 1.7977e+308 | 1.7977e+308 | 1.7977e+308
| 391.0603 | 25.9788 | 167.6 | 1.7977e+308 | 1.7977e+308 | 1.7977e+308
| 390.7935 | 25.677 | 167.8 | 1.7977e+308 | 1.7977e+308 | 1.7977e+308
| 390.0546 | 25.3784 | 168 | 1.7977e+308 | 1.7977e+308 | 1.7977e+308
| 389.0071 | 25.0814 | 168.2 | 1.7977e+308 | 1.7977e+308 | 1.7977e+308
| 388.2453 | 24.7874 | 168.4 | 1.7977e+308 | 1.7977e+308 | 1.7977e+308
| 387.5 | 24.478 | 168.6 | 1.7977e+308 | 1.7977e+308 | 1.7977e+308
| 386.6416 | 24.184 | 168.8 | 1.7977e+308 | 1.7977e+308 | 1.7977e+308
| 385.8264 | 23.8901 | 169 | 1.7977e+308 | 1.7977e+308 | 1.7977e+308
| 385.2766 | 23.5961 | 169.2 | 1.7977e+308 | 1.7977e+308 | 1.7977e+308
| 384.5151 | 23.2867 | 169.4 | 1.7977e+308 | 1.7977e+308 | 1.7977e+308
| 383.729 | 22.9927 | 169.6 | 1.7977e+308 | 1.7977e+308 | 1.7977e+308
| 382.7329 | 22.6987 | 169.8 | 1.7977e+308 | 1.7977e+308 | 1.7977e+308
| 382.1836 | 22.4048 | 170 | 1.7977e+308 | 1.7977e+308 | 1.7977e+308
| 381.4101 | 22.1108 | 170.2 | 1.7977e+308 | 1.7977e+308 | 1.7977e+308
| 380.5419 | 21.8014 | 170.4 | 1.7977e+308 | 1.7977e+308 | 1.7977e+308
| 379.866 | 21.5074 | 170.6 | 1.7977e+308 | 1.7977e+308 | 1.7977e+308
| 378.978 | 21.2134 | 170.8 | 1.7977e+308 | 1.7977e+308 | 1.7977e+308
| 378.5346 | 20.9117 | 171 | 1.7977e+308 | 1.7977e+308 | 1.7977e+308
| 377.5672 | 20.61 | 171.2 | 1.7977e+308 | 1.7977e+308 | 1.7977e+308
| 376.8833 | 20.3161 | 171.4 | 1.7977e+308 | 1.7977e+308 | 1.7977e+308
| 376.545 | 20.0221 | 171.6 | 1.7977e+308 | 1.7977e+308 | 1.7977e+308
| 375.8666 | 19.7281 | 171.8 | 1.7977e+308 | 1.7977e+308 | 1.7977e+308
| 374.5999 | 19.4187 | 172 | 1.7977e+308 | 1.7977e+308 | 1.7977e+308
| 373.8951 | 19.1247 | 172.2 | 1.7977e+308 | 1.7977e+308 | 1.7977e+308
| 372.6236 | 18.8308 | 172.4 | 1.7977e+308 | 1.7977e+308 | 1.7977e+308
| 372.0758 | 18.5368 | 172.6 | 1.7977e+308 | 1.7977e+308 | 1.7977e+308
| 371.4837 | 18.2351 | 172.8 | 1.7977e+308 | 1.7977e+308 | 1.7977e+308
| 370.629 | 17.9334 | 173 | 1.7977e+308 | 1.7977e+308 | 1.7977e+308
| 370.2188 | 17.6394 | 173.2 | 1.7977e+308 | 1.7977e+308 | 1.7977e+308
| 369.5906 | 17.3454 | 173.4 | 1.7977e+308 | 1.7977e+308 | 1.7977e+308
| 368.5985 | 17.036 | 173.6 | 1.7977e+308 | 1.7977e+308 | 1.7977e+308
| 368.0189 | 16.742 | 173.8 | 1.7977e+308 | 1.7977e+308 | 1.7977e+308
| 367.5313 | 16.4481 | 174 | 1.7977e+308 | 1.7977e+308 | 1.7977e+308
| 366.6005 | 16.1541 | 174.2 | 1.7977e+308 | 1.7977e+308 | 1.7977e+308
| 365.2744 | 15.8478 | 174.4 | 1.7977e+308 | 1.7977e+308 | 1.7977e+308
| 364.4313 | 15.5507 | 174.6 | 1.7977e+308 | 1.7977e+308 | 1.7977e+308
| 363.6384 | 15.2568 | 174.8 | 1.7977e+308 | 1.7977e+308 | 1.7977e+308
| 362.7541 | 14.9628 | 175 | 1.7977e+308 | 1.7977e+308 | 1.7977e+308
| 362.316 | 14.6688 | 175.2 | 1.7977e+308 | 1.7977e+308 | 1.7977e+308
| 361.6162 | 14.3594 | 175.4 | 1.7977e+308 | 1.7977e+308 | 1.7977e+308
| 360.7875 | 14.0654 | 175.6 | 1.7977e+308 | 1.7977e+308 | 1.7977e+308
| 359.8374 | 13.7715 | 175.8 | 1.7977e+308 | 1.7977e+308 | 1.7977e+308
| 359.4856 | 13.4775 | 176 | 1.7977e+308 | 1.7977e+308 | 1.7977e+308
| 358.4346 | 13.1774 | 176.2 | 1.7977e+308 | 1.7977e+308 | 1.7977e+308
| 357.5688 | 12.8741 | 176.4 | 1.7977e+308 | 1.7977e+308 | 1.7977e+308
| 356.6636 | 12.5802 | 176.6 | 1.7977e+308 | 1.7977e+308 | 1.7977e+308
| 355.7871 | 12.2831 | 176.8 | 1.7977e+308 | 1.7977e+308 | 1.7977e+308
| 355.0628 | 11.9845 | 177 | 1.7977e+308 | 1.7977e+308 | 1.7977e+308
| 354.2157 | 11.6859 | 177.2 | 1.7977e+308 | 1.7977e+308 | 1.7977e+308
| 352.8264 | 11.3889 | 177.4 | 1.7977e+308 | 1.7977e+308 | 1.7977e+308
| 352.2023 | 11.0949 | 177.6 | 1.7977e+308 | 1.7977e+308 | 1.7977e+308
| 351.6814 | 10.7932 | 177.8 | 1.7977e+308 | 1.7977e+308 | 1.7977e+308
| 350.703 | 10.4915 | 178 | 1.7977e+308 | 1.7977e+308 | 1.7977e+308
| 349.551 | 10.1976 | 178.2 | 1.7977e+308 | 1.7977e+308 | 1.7977e+308
| 348.6736 | 9.9036 | 178.4 | 1.7977e+308 | 1.7977e+308 | 1.7977e+308
| 347.6532 | 9.5942 | 178.6 | 1.7977e+308 | 1.7977e+308 | 1.7977e+308
| 347.0044 | 9.3002 | 178.8 | 1.7977e+308 | 1.7977e+308 | 1.7977e+308
| 346.0619 | 9.0063 | 179 | 1.7977e+308 | 1.7977e+308 | 1.7977e+308
| 344.5771 | 8.7124 | 179.2 | 1.7977e+308 | 1.7977e+308 | 1.7977e+308
| 343.2999 | 8.4339 | 179.4 | 1.7977e+308 | 1.7977e+308 | 1.7977e+308
| 342.6074 | 8.109 | 179.6 | 1.7977e+308 | 1.7977e+308 | 1.7977e+308
| 341.8848 | 7.815 | 179.8 | 1.7977e+308 | 1.7977e+308 | 1.7977e+308
| 341.1286 | 7.5211 | 180 | 1.7977e+308 | 1.7977e+308 | 1.7977e+308
| 340.3641 | 7.2271 | 180.2 | 1.7977e+308 | 1.7977e+308 | 1.7977e+308
| 339.6943 | 6.9177 | 180.4 | 1.7977e+308 | 1.7977e+308 | 1.7977e+308
| 338.8021 | 6.6237 | 180.6 | 1.7977e+308 | 1.7977e+308 | 1.7977e+308
| 337.9284 | 6.3297 | 180.8 | 1.7977e+308 | 1.7977e+308 | 1.7977e+308
| 337.0699 | 6.0358 | 181 | 1.7977e+308 | 1.7977e+308 | 1.7977e+308
| 335.5356 | 5.7264 | 181.2 | 1.7977e+308 | 1.7977e+308 | 1.7977e+308
| 334.2643 | 5.4325 | 181.4 | 1.7977e+308 | 1.7977e+308 | 1.7977e+308
| 333.1689 | 5.1385 | 181.6 | 1.7977e+308 | 1.7977e+308 | 1.7977e+308
| 331.9064 | 4.8446 | 181.8 | 1.7977e+308 | 1.7977e+308 | 1.7977e+308
| 330.6476 | 4.5352 | 182 | 1.7977e+308 | 1.7977e+308 | 1.7977e+308
| 329.4371 | 4.2413 | 182.2 | 1.7977e+308 | 1.7977e+308 | 1.7977e+308
| 328.1799 | 3.9474 | 182.4 | 1.7977e+308 | 1.7977e+308 | 1.7977e+308
| 326.7897 | 3.6534 | 182.6 | 1.7977e+308 | 1.7977e+308 | 1.7977e+308
| 325.9484 | 3.3564 | 182.8 | 1.7977e+308 | 1.7977e+308 | 1.7977e+308
| 324.6847 | 3.0501 | 183 | 1.7977e+308 | 1.7977e+308 | 1.7977e+308
| 324.4126 | 2.9418 | 183.08 | 1.7977e+308 | 1.7977e+308 | 1.7977e+308
Thermal Drift Hold Segment | 324.0767 | 2.9109 | 183.16 | 1.7977e+308 | 1.7977e+308 | 1.7977e+308
| 323.8162 | 2.9109 | 183.24 | 1.7977e+308 | 1.7977e+308 | 1.7977e+308
| 320.841 | 2.911 | 233.32 | 1.7977e+308 | 1.7977e+308 | 1.7977e+308
| 320.8102 | 2.911 | 233.4 | 1.7977e+308 | 1.7977e+308 | 1.7977e+308
| 320.573 | 2.911 | 236.4 | 1.7977e+308 | 1.7977e+308 | 1.7977e+308
| 320.8731 | 2.911 | 238.4 | 1.7977e+308 | 1.7977e+308 | 1.7977e+308
| 320.5213 | 2.911 | 240.4 | 1.7977e+308 | 1.7977e+308 | 1.7977e+308
| 321.6189 | 2.9109 | 242.4 | 1.7977e+308 | 1.7977e+308 | 1.7977e+308
| 321.1298 | 2.9109 | 244.4 | 1.7977e+308 | 1.7977e+308 | 1.7977e+308
| 320.316 | 2.911 | 246.4 | 1.7977e+308 | 1.7977e+308 | 1.7977e+308
| 320.9682 | 2.9109 | 248.4 | 1.7977e+308 | 1.7977e+308 | 1.7977e+308
| 320.9895 | 2.9109 | 250.4 | 1.7977e+308 | 1.7977e+308 | 1.7977e+308
| 320.9439 | 2.9109 | 252.4 | 1.7977e+308 | 1.7977e+308 | 1.7977e+308
| 320.9559 | 2.9109 | 254.4 | 1.7977e+308 | 1.7977e+308 | 1.7977e+308
| 321.4193 | 2.9109 | 256.4 | 1.7977e+308 | 1.7977e+308 | 1.7977e+308
| 320.9409 | 2.9109 | 258.4 | 1.7977e+308 | 1.7977e+308 | 1.7977e+308
| 321.4493 | 2.9109 | 260.4 | 1.7977e+308 | 1.7977e+308 | 1.7977e+308
| 320.8888 | 2.9109 | 262.4 | 1.7977e+308 | 1.7977e+308 | 1.7977e+308
| 320.9727 | 2.9109 | 264.4 | 1.7977e+308 | 1.7977e+308 | 1.7977e+308
| 320.8863 | 2.9109 | 266.4 | 1.7977e+308 | 1.7977e+308 | 1.7977e+308
| 320.9317 | 2.9109 | 268.4 | 1.7977e+308 | 1.7977e+308 | 1.7977e+308
| 321.2893 | 2.9109 | 270.4 | 1.7977e+308 | 1.7977e+308 | 1.7977e+308
| 321.1514 | 2.9109 | 272.4 | 1.7977e+308 | 1.7977e+308 | 1.7977e+308
| 320.7245 | 2.9109 | 274.4 | 1.7977e+308 | 1.7977e+308 | 1.7977e+308
| 320.66 | 2.9109 | 276.4 | 1.7977e+308 | 1.7977e+308 | 1.7977e+308
| 320.9693 | 2.9109 | 278.4 | 1.7977e+308 | 1.7977e+308 | 1.7977e+308
| 320.618 | 2.9109 | 280.4 | 1.7977e+308 | 1.7977e+308 | 1.7977e+308
| 320.6388 | 2.9109 | 282.4 | 1.7977e+308 | 1.7977e+308 | 1.7977e+308
END

## Test 016
Segment | Displacement Into Surface | Load On Sample | Time On Sample | Harmonic Contact Stiffness | Hardness | Modulus
| nm | mN | s | N/m | GPa | GPa
Load Segment Type | 0 | 0 | 0 | 186.4986 | 1.7977e+308 | 4.9642e-311
| 0.21251 | 0.00016473 | 0.2 | 271.8695 | 1.7977e+308 | 1.6353e-158
| 0.73696 | 0.00024497 | 0.4 | 357.348 | 0.45638 | 12.589
| 0.84945 | 0.00041742 | 0.6 | 443.7817 | 0.46957 | 12.1435
| 0.636 | 0.00055453 | 0.8 | 529.5318 | 1.7977e+308 | 3.1851e-158
| 0.78792 | 0.00072394 | 1 | 617.3392 | 1.7977e+308 | 3.7132e-158
| 1.43 | 0.00082533 | 1.2 | 707.0269 | -177.6526 | 4.9642e-311
| 1.8193 | 0.00094622 | 1.4 | 809.6076 | -13.8794 | 4.9642e-311
| 1.2882 | 0.0011683 | 1.6 | 926.9451 | 4.9651 | 51.1219
| 2.0579 | 0.0012296 | 1.8 | 1050.9555 | 490.2254 | 1098.6568
| 2.8364 | 0.0013507 | 2 | 1178.1583 | 2.6718 | 44.0417
| 2.5397 | 0.0014942 | 2.2 | 1314.8325 | 5.1581 | 66.2566
| 2.0695 | 0.0017116 | 2.4 | 1459.1699 | 271.3282 | 850.3781
| 2.6865 | 0.0017847 | 2.6 | 1585.679 | 4.4421 | 67.9537
| 2.7668 | 0.0018993 | 2.72 | 1669.6734 | 4.1635 | 67.0997
| 3.0903 | 0.0020554 | 3 | 1857.6552 | 2.7693 | 58.0502
| 3.3265 | 0.0022183 | 3.2 | 1966.3414 | 2.3627 | 54.455
| 3.5438 | 0.0023826 | 3.4 | 2044.0989 | 2.135 | 51.7959
| 3.6538 | 0.0024948 | 3.6 | 2127.0518 | 2.0506 | 51.6129
| 3.4222 | 0.0026938 | 3.8 | 2193.1053 | 2.8124 | 60.46
| 3.5878 | 0.0028621 | 4 | 2225.7829 | 2.6696 | 57.8611
| 3.2586 | 0.0030686 | 4.2 | 2257.7751 | 4.2399 | 72.377
| 3.3272 | 0.003184 | 4.4 | 2281.8016 | 4.1906 | 71.3231
| 3.7225 | 0.0033346 | 4.6 | 2298.1696 | 3.0807 | 59.5492
| 3.6104 | 0.0035244 | 4.8 | 2298.2957 | 3.8288 | 64.891
| 3.5067 | 0.0037135 | 5 | 2310.8566 | 4.773 | 71.3846
| 3.6101 | 0.0038866 | 5.2 | 2335.0083 | 4.6746 | 69.6672
| 3.9568 | 0.004041 | 5.4 | 2377.9007 | 3.5822 | 60.4016
| 4.3459 | 0.0041619 | 5.6 | 2449.2572 | 2.7514 | 53.3852
| 4.1555 | 0.0043275 | 5.8 | 2568.7038 | 3.2482 | 60.0197
| 4.4974 | 0.0044823 | 6 | 2696.0258 | 2.6412 | 55.5914
| 4.3994 | 0.0046709 | 6.2 | 2873.2771 | 2.8759 | 60.8511
| 4.5546 | 0.0048854 | 6.4 | 3114.061 | 2.6682 | 62.1886
| 4.9851 | 0.0050484 | 6.6 | 3380.8109 | 2.1386 | 59.3069
| 4.5439 | 0.0052636 | 6.8 | 3715.5629 | 2.7116 | 72.7538
| 4.5462 | 0.0054445 | 7 | 4039.0899 | 2.7237 | 78.3261
| 5.0143 | 0.0055895 | 7.2 | 4395.9094 | 2.1663 | 74.7953
| 5.0936 | 0.0057645 | 7.4 | 4845.9184 | 2.1033 | 80.4023
| 5.1297 | 0.0059429 | 7.6 | 5153.8014 | 2.1121 | 84.7179
| 5.1747 | 0.006181 | 7.8 | 5553.5116 | 2.131 | 90.3623
| 4.7499 | 0.0063948 | 8 | 5881.0895 | 2.6231 | 105.7977
| 5.0153 | 0.0065555 | 8.2 | 6319.5853 | 2.3565 | 106.4896
| 5.0881 | 0.0067914 | 8.4 | 6787.8029 | 2.3436 | 112.6704
| 4.8466 | 0.0069912 | 8.6 | 7267.1308 | 2.6348 | 127.6995
| 5.1425 | 0.0071797 | 8.8 | 7469.0372 | 2.3969 | 123.0351
| 5.2836 | 0.0073802 | 9 | 7571.3916 | 2.3437 | 121.4817
| 4.9864 | 0.0075842 | 9.2 | 7433.6525 | 2.7445 | 128.0368
| 5.2652 | 0.0078042 | 9.4 | 7241.7799 | 2.57 | 117.9634
| 5.16 | 0.0080539 | 9.6 | 7096.1983 | 2.8117 | 119.1378
| 5.2361 | 0.0082292 | 9.8 | 7100.1984 | 2.807 | 117.6817
| 5.1913 | 0.0084742 | 10 | 7100.6412 | 2.9736 | 119.5603
| 5.3344 | 0.0086443 | 10.2 | 7216.7007 | 2.8697 | 118.0377
| 5.4058 | 0.0088803 | 10.4 | 7533.3092 | 2.853 | 121.5831
| 5.412 | 0.0091214 | 10.6 | 7889.8852 | 2.9049 | 127.4166
| 5.4737 | 0.0093582 | 10.8 | 8419.6745 | 2.8773 | 134.3988
| 5.7764 | 0.0095764 | 11 | 9053.6247 | 2.6137 | 136.3927
| 5.8492 | 0.0097519 | 11.2 | 9565.3623 | 2.5748 | 142.4614
| 5.8758 | 0.0099915 | 11.4 | 9975.7586 | 2.6044 | 148.3552
| 5.941 | 0.010228 | 11.6 | 9923.385 | 2.6296 | 146.3149
| 5.8612 | 0.010476 | 11.8 | 9695.6401 | 2.7963 | 145.5745
| 5.7403 | 0.010727 | 12 | 9402.9487 | 3.0259 | 145.0731
| 5.9516 | 0.010952 | 12.2 | 9172.9744 | 2.9184 | 136.5659
| 5.6038 | 0.01122 | 12.4 | 9083.4199 | 3.4035 | 145.3583
| 5.8814 | 0.011471 | 12.6 | 9155.5062 | 3.1741 | 139.2114
| 6.5569 | 0.01169 | 12.8 | 9278.9097 | 2.6319 | 125.82
| 6.0743 | 0.011969 | 13 | 9411.0135 | 3.124 | 138.9442
| 6.0047 | 0.012216 | 13.2 | 9560.2446 | 3.2656 | 143.3805
| 6.1541 | 0.012446 | 13.4 | 9660.651 | 3.18 | 141.4115
| 6.0756 | 0.012754 | 13.6 | 9709.7522 | 3.3611 | 144.7544
| 5.9744 | 0.013004 | 13.8 | 9669.5235 | 3.5695 | 147.4591
| 6.0952 | 0.013296 | 14 | 9614.9725 | 3.5408 | 144.0018
| 5.9029 | 0.013553 | 14.2 | 9508.563 | 3.8902 | 148.3971
| 6.146 | 0.013836 | 14.4 | 9437.5798 | 3.6985 | 141.2898
| 6.3193 | 0.014064 | 14.6 | 9368.8038 | 3.5871 | 136.4453
| 6.2266 | 0.014373 | 14.8 | 9276.8727 | 3.8196 | 138.1024
| 6.3778 | 0.014603 | 15 | 9244.4944 | 3.7249 | 134.4092
| 6.7763 | 0.014874 | 15.2 | 9214.8107 | 3.3933 | 125.7734
| 6.9426 | 0.015164 | 15.4 | 9244.1331 | 3.3191 | 123.3344
| 6.6143 | 0.015491 | 15.6 | 9248.2859 | 3.7561 | 130.6852
| 6.8504 | 0.015745 | 15.8 | 9319.5811 | 3.5736 | 127.017
| 6.4901 | 0.016044 | 16 | 9342.843 | 4.0809 | 135.8069
| 6.4926 | 0.016346 | 16.2 | 9531.0376 | 4.1522 | 138.8037
| 6.8192 | 0.016623 | 16.4 | 9762.2641 | 3.8179 | 134.7203
| 6.8553 | 0.016922 | 16.6 | 10031.9843 | 3.8334 | 137.8576
| 7.0244 | 0.017211 | 16.8 | 10323.1746 | 3.7039 | 138.3208
| 6.9842 | 0.017576 | 17 | 10589.772 | 3.8186 | 143.1512
| 7.3104 | 0.017853 | 17.2 | 10672.4287 | 3.5654 | 137.679
| 7.2222 | 0.018162 | 17.4 | 10782.2752 | 3.7196 | 141.2915
| 7.0073 | 0.018481 | 17.6 | 10833.646 | 4.0279 | 147.1787
| 7.2332 | 0.018826 | 17.8 | 10910.3539 | 3.8757 | 143.6246
| 7.3257 | 0.019121 | 18 | 10967.7743 | 3.8557 | 142.7929
| 7.1087 | 0.019439 | 18.2 | 11135.4399 | 4.1545 | 150.1796
| 7.4219 | 0.019778 | 18.4 | 11312.0516 | 3.8945 | 145.9195
| 7.4258 | 0.02011 | 18.6 | 11518.686 | 3.954 | 148.8398
| 7.9541 | 0.020401 | 18.8 | 11794.8107 | 3.5208 | 141.961
| 8.0304 | 0.020758 | 19 | 12039.7772 | 3.5173 | 143.8111
| 7.3892 | 0.021109 | 19.2 | 12277.5346 | 4.1683 | 160.5441
| 7.7598 | 0.021443 | 19.4 | 12428.2495 | 3.8692 | 154.584
| 7.9022 | 0.021795 | 19.6 | 12442.6837 | 3.821 | 152.2533
| 8.1622 | 0.022137 | 19.8 | 12374.5881 | 3.6816 | 146.8077
| 8.248 | 0.022493 | 20 | 12292.9358 | 3.6954 | 144.6933
| 8.2874 | 0.022852 | 20.2 | 12130.3934 | 3.7555 | 142.5407
| 8.3161 | 0.023213 | 20.4 | 12124.0527 | 3.8099 | 142.3546
| 8.7199 | 0.023544 | 20.6 | 12262.4359 | 3.5489 | 137.4039
| 8.4018 | 0.023931 | 20.8 | 12433.3214 | 3.8612 | 145.076
| 8.8525 | 0.024319 | 21 | 12732.9284 | 3.5627 | 141.0946
| 8.7218 | 0.024692 | 21.2 | 13076.0307 | 3.7023 | 147.3674
| 8.5793 | 0.025065 | 21.4 | 13301.2035 | 3.8687 | 152.7824
| 8.6417 | 0.025483 | 21.6 | 13450.3501 | 3.8886 | 153.7383
| 8.618 | 0.025847 | 21.8 | 13496.3612 | 3.9765 | 155.0667
| 8.2794 | 0.026296 | 22 | 13478.1456 | 4.3777 | 162.0231
| 8.1567 | 0.026668 | 22.2 | 13504.7746 | 4.5826 | 165.3993
| 8.2225 | 0.027086 | 22.4 | 13522.0537 | 4.6075 | 164.6752
| 8.2934 | 0.027504 | 22.6 | 13553.547 | 4.6246 | 164.0167
| 8.5246 | 0.027909 | 22.8 | 13626.8632 | 4.4735 | 160.5436
| 8.4696 | 0.028336 | 23 | 13725.7236 | 4.609 | 163.2643
| 8.2758 | 0.028743 | 23.2 | 13756.9555 | 4.902 | 168.2481
| 8.3713 | 0.029189 | 23.4 | 13863.1994 | 4.8853 | 167.9151
| 8.9953 | 0.029564 | 23.6 | 14014.6552 | 4.3371 | 157.5662
| 9.0846 | 0.02998 | 23.8 | 14097.4551 | 4.3313 | 157.2468
| 9.1622 | 0.030397 | 24 | 14217.746 | 4.3318 | 157.5454
| 9.0369 | 0.03083 | 24.2 | 14387.9148 | 4.5076 | 162.1019
| 9.2799 | 0.031294 | 24.4 | 14522.6306 | 4.369 | 159.5459
| 9.1423 | 0.031728 | 24.6 | 14638.3874 | 4.5591 | 163.7187
| 9.5593 | 0.032179 | 24.8 | 14686.7197 | 4.282 | 157.2184
| 9.2099 | 0.032629 | 25 | 14671.5857 | 4.6652 | 163.6751
| 9.9 | 0.033059 | 25.2 | 14584.5835 | 4.1765 | 151.3844
| 9.3204 | 0.033587 | 25.4 | 14441.2018 | 4.7701 | 160.0868
| 9.2507 | 0.034076 | 25.6 | 14382.1311 | 4.9385 | 161.2052
| 9.8188 | 0.034515 | 25.8 | 14453.8969 | 4.4988 | 152.536
| 9.8496 | 0.034996 | 26 | 14688.7414 | 4.5325 | 154.8145
| 9.8476 | 0.03548 | 26.2 | 14887.867 | 4.5971 | 157.2689
| 9.9007 | 0.035959 | 26.4 | 15126.9113 | 4.6107 | 159.2172
| 10.2245 | 0.036417 | 26.6 | 15529.192 | 4.3906 | 158.3864
| 10.497 | 0.03691 | 26.8 | 15825.6416 | 4.242 | 157.4733
| 10.8808 | 0.037394 | 27 | 16086.6971 | 4.0339 | 154.7272
| 10.9279 | 0.037874 | 27.2 | 16417.3929 | 4.047 | 157.5254
| 10.825 | 0.038425 | 27.4 | 16805.1237 | 4.1632 | 163.1239
| 10.7396 | 0.038976 | 27.6 | 17084.9312 | 4.2783 | 167.5349
| 11.0677 | 0.039434 | 27.8 | 17246.5047 | 4.1129 | 164.4293
| 11.1683 | 0.03997 | 28 | 17441.9356 | 4.1073 | 165.1606
| 11.0788 | 0.040521 | 28.2 | 17564.4778 | 4.229 | 168.0132
| 11.1754 | 0.041057 | 28.4 | 17580.6677 | 4.2356 | 167.066
| 11.1565 | 0.041602 | 28.6 | 17673.1806 | 4.3136 | 168.5798
| 11.181 | 0.042144 | 28.8 | 17705.8278 | 4.3666 | 168.869
| 11.5792 | 0.042718 | 29 | 17705.6607 | 4.1838 | 163.4484
| 11.616 | 0.043259 | 29.2 | 17600.39 | 4.235 | 162.285
| 11.754 | 0.043792 | 29.4 | 17467.961 | 4.2242 | 159.5081
| 11.8096 | 0.044392 | 29.6 | 17273.8042 | 4.2768 | 157.3568
| 12.0317 | 0.044979 | 29.8 | 17253.6943 | 4.2138 | 154.6395
| 11.9166 | 0.045532 | 30 | 17367.2187 | 4.3435 | 157.4392
| 12.0758 | 0.046124 | 30.2 | 17582.3051 | 4.3016 | 157.6209
| 12.4509 | 0.046699 | 30.4 | 17913.5991 | 4.1268 | 156.1284
| 12.8132 | 0.047275 | 30.6 | 18344.5837 | 3.9684 | 155.7825
| 12.5018 | 0.047904 | 30.8 | 18593.5548 | 4.1911 | 162.0398
| 12.6553 | 0.048544 | 31 | 18822.6476 | 4.1616 | 162.4289
| 12.6801 | 0.049159 | 31.2 | 18982.7493 | 4.2049 | 163.816
| 12.5068 | 0.049776 | 31.4 | 19128.179 | 4.3634 | 167.6357
| 12.6633 | 0.050429 | 31.6 | 19300.2415 | 4.3332 | 167.4358
| 12.5846 | 0.05107 | 31.8 | 19609.7867 | 4.431 | 171.5239
| 12.2551 | 0.051729 | 32 | 19892.5834 | 4.6931 | 179.0229
| 12.438 | 0.05238 | 32.2 | 20138.5212 | 4.6342 | 178.9647
| 12.4089 | 0.053047 | 32.4 | 20294.402 | 4.7181 | 181.1517
| 12.7834 | 0.053683 | 32.6 | 20256.8855 | 4.5567 | 175.8814
| 12.9745 | 0.054333 | 32.8 | 20154.9312 | 4.5179 | 172.761
| 13.0923 | 0.055049 | 33 | 20079.1069 | 4.5283 | 170.9251
| 13.0012 | 0.055721 | 33.2 | 20118.2322 | 4.6507 | 172.771
| 12.5559 | 0.05645 | 33.4 | 20369.9899 | 5.0009 | 181.5207
| 12.7393 | 0.057131 | 33.6 | 20657.5656 | 4.9344 | 181.8053
| 12.7211 | 0.057857 | 33.8 | 20967.8848 | 5.0062 | 185.2177
| 13.3175 | 0.058536 | 34 | 21291.3245 | 4.682 | 180.0662
| 12.9404 | 0.059291 | 34.2 | 21559.3954 | 4.9787 | 188.0389
| 13.2975 | 0.059988 | 34.4 | 21614.7184 | 4.8222 | 183.8211
| 13.1142 | 0.060728 | 34.6 | 21712.2639 | 5.0081 | 187.6033
| 13.5864 | 0.061447 | 34.8 | 21840.9171 | 4.7808 | 182.5482
| 13.7811 | 0.062187 | 35 | 21808.1813 | 4.7405 | 180.0556
| 13.4539 | 0.062998 | 35.2 | 21796.2641 | 5.0194 | 184.6722
| 13.7635 | 0.063699 | 35.4 | 21871.2749 | 4.8936 | 181.4899
| 13.7905 | 0.064482 | 35.6 | 21797.7224 | 4.9582 | 180.8689
| 13.825 | 0.065265 | 35.8 | 21737.1107 | 5.0176 | 180.2628
| 13.7738 | 0.066055 | 36 | 21770.1297 | 5.1255 | 181.5651
| 13.982 | 0.066855 | 36.2 | 21892.2068 | 5.0659 | 180.2352
| 14.2686 | 0.067648 | 36.4 | 22182.2047 | 4.951 | 179.3468
| 14.4704 | 0.068419 | 36.6 | 22549.2948 | 4.8836 | 180.1682
| 14.1907 | 0.069286 | 36.8 | 23090.6173 | 5.0957 | 188.5576
| 14.7037 | 0.070093 | 37 | 23526.9626 | 4.8477 | 185.905
| 14.8061 | 0.070931 | 37.2 | 23943.7802 | 4.8423 | 188.345
| 15.0654 | 0.071757 | 37.4 | 24238.6441 | 4.7585 | 187.8401
| 15.3316 | 0.072582 | 37.6 | 24340.1838 | 4.6837 | 185.7572
| 15.4569 | 0.073419 | 37.8 | 24323.7224 | 4.688 | 184.4597
| 15.6285 | 0.074312 | 38 | 24359.028 | 4.6711 | 183.0762
| 15.8153 | 0.075144 | 38.2 | 24247.5661 | 4.649 | 180.404
| 15.7762 | 0.076053 | 38.4 | 24133.0576 | 4.7442 | 180.2742
| 15.7295 | 0.076963 | 38.6 | 24076.2604 | 4.8421 | 180.6784
| 15.9546 | 0.077852 | 38.8 | 24191.0837 | 4.7915 | 179.3624
| 15.8559 | 0.078767 | 39 | 24194.9196 | 4.9126 | 180.7988
| 15.9063 | 0.07973 | 39.2 | 24354.398 | 4.9535 | 181.7851
| 15.9767 | 0.080631 | 39.4 | 24560.1032 | 4.9762 | 182.8742
| 15.9823 | 0.081597 | 39.6 | 24706.294 | 5.0407 | 184.2582
| 16.2014 | 0.082547 | 39.8 | 24805.1091 | 4.9944 | 182.8746
| 15.9315 | 0.083535 | 40 | 24951.6312 | 5.2065 | 187.3954
| 15.9887 | 0.084498 | 40.2 | 25108.8956 | 5.2421 | 188.2736
| 16.1827 | 0.08545 | 40.4 | 25284.3972 | 5.2008 | 187.6985
| 16.1744 | 0.086447 | 40.6 | 25380.284 | 5.277 | 188.8644
| 16.9691 | 0.087383 | 40.8 | 25408.681 | 4.9353 | 180.6604
| 17.2979 | 0.088385 | 41 | 25255.6735 | 4.8563 | 176.5157
| 17.0632 | 0.089431 | 41.2 | 25114.0215 | 5.0496 | 178.1798
| 17.3059 | 0.09044 | 41.4 | 25061.6716 | 5.0046 | 175.6611
| 17.5916 | 0.091445 | 41.6 | 25181.6632 | 4.9316 | 174.0073
| 17.3977 | 0.092548 | 41.8 | 25341.0766 | 5.0921 | 177.3588
| 17.4996 | 0.093567 | 42 | 25648.7478 | 5.0965 | 178.824
| 17.7345 | 0.094637 | 42.2 | 26024.3657 | 5.037 | 179.45
| 17.9373 | 0.095709 | 42.4 | 26375.2138 | 4.9957 | 180.2171
| 18.0708 | 0.096787 | 42.6 | 26459.8942 | 5 | 179.8036
| 18.2694 | 0.09792 | 42.8 | 26654.0155 | 4.9727 | 179.5409
| 18.3147 | 0.099004 | 43 | 26805.6524 | 5.0138 | 180.4447
| 18.608 | 0.10013 | 43.2 | 26830.3779 | 4.9514 | 178.1343
| 19.3358 | 0.10122 | 43.4 | 26785.7555 | 4.7109 | 171.6052
| 19.2145 | 0.10238 | 43.6 | 26970.6613 | 4.8201 | 174.154
| 19.3276 | 0.10352 | 43.8 | 27202.4001 | 4.8295 | 174.968
| 19.4063 | 0.10472 | 44 | 27332.4145 | 4.8608 | 175.4237
| 19.2994 | 0.10588 | 44.2 | 27609.4276 | 4.9609 | 178.4832
| 19.1846 | 0.1071 | 44.4 | 27821.7936 | 5.0728 | 181.2443
| 19.6728 | 0.10827 | 44.6 | 27861.314 | 4.9299 | 177.3984
| 19.5536 | 0.10952 | 44.8 | 27771.0014 | 5.0559 | 178.1563
| 19.6321 | 0.11075 | 45 | 27418.8092 | 5.1099 | 175.4579
| 19.8414 | 0.112 | 45.2 | 27207.5302 | 5.1018 | 172.5845
| 19.6022 | 0.11326 | 45.4 | 27130.7737 | 5.2848 | 174.4488
| 19.8693 | 0.11454 | 45.6 | 27214.8105 | 5.2355 | 172.9888
| 20.2695 | 0.11578 | 45.8 | 27390.2545 | 5.1236 | 171.0333
| 20.1051 | 0.11706 | 46 | 28039.3823 | 5.2345 | 176.8429
| 20.0859 | 0.11839 | 46.2 | 28617.611 | 5.29 | 181.0416
| 19.6915 | 0.11975 | 46.4 | 28975.8103 | 5.5302 | 187.3099
| 19.9895 | 0.12106 | 46.6 | 29212.7103 | 5.4554 | 186.4069
| 20.0721 | 0.12241 | 46.8 | 29426.3911 | 5.4838 | 187.361
| 20.2361 | 0.12376 | 47 | 29463.3875 | 5.4828 | 186.4124
| 20.4656 | 0.12513 | 47.2 | 29367.5773 | 5.4601 | 184.0461
| 20.8208 | 0.12649 | 47.4 | 29375.6207 | 5.3773 | 181.3014
| 20.873 | 0.12788 | 47.6 | 29454.2454 | 5.425 | 181.6516
| 20.8656 | 0.12933 | 47.8 | 29444.9645 | 5.5067 | 181.9747
| 21.2672 | 0.13075 | 48 | 29395.3177 | 5.4094 | 178.5795
| 21.1914 | 0.13217 | 48.2 | 29484.0075 | 5.5128 | 180.0633
| 21.2932 | 0.13365 | 48.4 | 29669.8719 | 5.5365 | 180.6734
| 21.1548 | 0.13511 | 48.6 | 30157.3277 | 5.6507 | 185.2035
| 21.6283 | 0.13658 | 48.8 | 30601.361 | 5.498 | 184.224
| 21.2288 | 0.13812 | 49 | 31235.248 | 5.7232 | 191.9831
| 21.5951 | 0.13961 | 49.2 | 31575.0928 | 5.6206 | 191.1754
| 21.7053 | 0.14114 | 49.4 | 31567.4024 | 5.6502 | 190.4819
| 21.9863 | 0.14266 | 49.6 | 31194.9709 | 5.6219 | 186.0961
| 22.4024 | 0.1442 | 49.8 | 30804.3716 | 5.5398 | 180.6371
| 22.1684 | 0.14585 | 50 | 30356.6348 | 5.7438 | 180.1616
| 22.1895 | 0.14742 | 50.2 | 30229.7553 | 5.8203 | 179.5445
| 22.8678 | 0.149 | 50.4 | 30407.9461 | 5.5968 | 175.5907
| 22.9868 | 0.15062 | 50.6 | 31009.9975 | 5.595 | 178.4949
| 23.0668 | 0.15225 | 50.8 | 31665.9152 | 5.607 | 182.0121
| 22.8156 | 0.15396 | 51 | 32492.0487 | 5.7537 | 189.2426
| 23.0188 | 0.1556 | 51.2 | 33113.3287 | 5.7167 | 191.5833
| 22.5641 | 0.15733 | 51.4 | 33457.926 | 5.9787 | 197.8768
| 22.6068 | 0.15905 | 51.6 | 33390.7792 | 6.0454 | 197.4312
| 22.1755 | 0.16084 | 51.8 | 33151.0823 | 6.3478 | 200.1815
| 22.6142 | 0.16256 | 52 | 32987.9878 | 6.2325 | 195.6114
| 22.8185 | 0.16429 | 52.2 | 32856.4093 | 6.2288 | 193.394
| 22.7997 | 0.16608 | 52.4 | 33143.2602 | 6.309 | 195.6303
| 22.8264 | 0.16786 | 52.6 | 33602.0847 | 6.3585 | 198.5173
| 22.8238 | 0.1697 | 52.8 | 34264.0087 | 6.4143 | 202.9234
| 23.1109 | 0.17152 | 53 | 34830.0857 | 6.3371 | 204.1386
| 23.4006 | 0.17338 | 53.2 | 35437.4352 | 6.2609 | 205.5766
| 22.9884 | 0.17528 | 53.4 | 35494.204 | 6.5395 | 210.0385
| 23.5683 | 0.17711 | 53.6 | 35252.3774 | 6.364 | 203.6868
| 23.9464 | 0.17901 | 53.8 | 34950.539 | 6.2939 | 199.0064
| 24.0183 | 0.18094 | 54 | 34627.6197 | 6.3643 | 196.8684
| 23.9994 | 0.18288 | 54.2 | 34332.0908 | 6.4759 | 195.6565
| 24.3652 | 0.18485 | 54.4 | 34551.5481 | 6.3862 | 194.2797
| 24.3638 | 0.18684 | 54.6 | 34988.3989 | 6.4525 | 197.1519
| 24.6815 | 0.18881 | 54.8 | 35470.9106 | 6.3722 | 197.6666
| 25.0076 | 0.19084 | 55 | 35815.3753 | 6.3 | 197.3433
| 24.4392 | 0.19291 | 55.2 | 36057.1431 | 6.6304 | 203.7732
| 24.9484 | 0.19495 | 55.4 | 36088.8121 | 6.4864 | 200.0667
| 25.2065 | 0.19705 | 55.6 | 36052.7955 | 6.4628 | 198.1305
| 25.4523 | 0.19915 | 55.8 | 36260.8801 | 6.4327 | 197.6908
| 25.5873 | 0.20125 | 56 | 36507.5697 | 6.4489 | 198.3455
| 25.863 | 0.20339 | 56.2 | 37111.0333 | 6.3891 | 199.8752
| 25.7678 | 0.20559 | 56.4 | 37596.2264 | 6.495 | 203.6868
| 26.0375 | 0.20774 | 56.6 | 37905.8365 | 6.4515 | 203.5965
| 26.1105 | 0.20998 | 56.8 | 37944.8748 | 6.5067 | 203.5835
| 26.1492 | 0.21221 | 57 | 37999.485 | 6.5756 | 203.9295
| 26.8112 | 0.21445 | 57.2 | 37602.596 | 6.4039 | 197.001
| 26.8234 | 0.21672 | 57.4 | 37255.5206 | 6.5019 | 195.3851
| 26.8472 | 0.21905 | 57.6 | 36826.4263 | 6.6031 | 193.2643
| 27.047 | 0.22136 | 57.8 | 36744.2489 | 6.6121 | 191.7138
| 27.3842 | 0.22372 | 58 | 36729.0823 | 6.562 | 189.5675
| 27.5386 | 0.22606 | 58.2 | 37124.2661 | 6.5663 | 190.874
| 27.6589 | 0.22847 | 58.4 | 37711.9362 | 6.5769 | 193.4269
| 27.6937 | 0.23086 | 58.6 | 38554.4873 | 6.6096 | 197.9279
| 28.0514 | 0.23331 | 58.8 | 39082.8602 | 6.5284 | 198.4376
| 28.5361 | 0.23578 | 59 | 39546.6063 | 6.4043 | 197.7148
| 28.5144 | 0.23826 | 59.2 | 39954.0259 | 6.4805 | 200.3048
| 29.0254 | 0.24076 | 59.4 | 40209.3503 | 6.3591 | 198.3345
| 28.9162 | 0.24331 | 59.6 | 40656.4548 | 6.4671 | 201.7226
| 28.9325 | 0.2459 | 59.8 | 41262.1882 | 6.5226 | 205.065
| 29.2138 | 0.24848 | 60 | 42305.668 | 6.4584 | 208.7371
| 29.3292 | 0.2511 | 60.2 | 42770.4672 | 6.482 | 210.6279
| 29.7065 | 0.25373 | 60.4 | 42995.1338 | 6.4171 | 209.3666
| 30.4584 | 0.25636 | 60.6 | 43174.9375 | 6.2228 | 205.3004
| 30.153 | 0.25911 | 60.8 | 43275.0709 | 6.4119 | 208.264
| 30.0589 | 0.26183 | 61 | 43376.7934 | 6.5277 | 209.784
| 30.2011 | 0.2646 | 61.2 | 43946.9722 | 6.5394 | 211.9888
| 30.4464 | 0.26736 | 61.4 | 44604.8709 | 6.5096 | 213.882
| 30.7831 | 0.27018 | 61.6 | 45352.8908 | 6.446 | 215.5609
| 30.9833 | 0.273 | 61.8 | 45746.6832 | 6.4446 | 216.4311
| 31.2175 | 0.27589 | 62 | 46040.8488 | 6.4362 | 216.5615
| 31.6277 | 0.27873 | 62.2 | 46037.4356 | 6.3754 | 213.9806
| 31.8952 | 0.28168 | 62.4 | 45927.1259 | 6.3712 | 211.93
| 31.6649 | 0.28465 | 62.6 | 45707.6294 | 6.5435 | 212.7763
| 31.5285 | 0.28765 | 62.8 | 45400.5928 | 6.6911 | 212.5628
| 31.7111 | 0.29066 | 63 | 44720.6917 | 6.739 | 208.3346
| 32.4941 | 0.29365 | 63.2 | 43939.9177 | 6.5761 | 199.8036
| 32.7175 | 0.29672 | 63.4 | 43218.4169 | 6.6142 | 195.3724
| 32.8036 | 0.29982 | 63.6 | 42664.3076 | 6.696 | 192.6199
| 33.0565 | 0.30298 | 63.8 | 42270.2289 | 6.7137 | 189.6357
| 32.7693 | 0.30611 | 64 | 42349.6123 | 6.9042 | 192.0556
| 33.0871 | 0.30935 | 64.2 | 42869.4283 | 6.857 | 192.8553
| 32.9725 | 0.31262 | 64.4 | 43512.5467 | 6.9631 | 196.856
| 33.4685 | 0.31585 | 64.6 | 44436.2396 | 6.8331 | 198.3727
| 33.9951 | 0.3191 | 64.8 | 45609.366 | 6.6894 | 200.8242
| 33.9698 | 0.32246 | 65 | 46530.2473 | 6.7514 | 205.5245
| 34.1259 | 0.3258 | 65.2 | 47338.3235 | 6.755 | 208.5844
| 34.3316 | 0.3292 | 65.4 | 47950.7493 | 6.7504 | 210.4272
| 34.4172 | 0.33264 | 65.6 | 47987.4022 | 6.8087 | 210.3925
| 34.635 | 0.33613 | 65.8 | 47925.868 | 6.8262 | 209.0784
| 34.6403 | 0.33963 | 66 | 47835.1518 | 6.918 | 208.9785
| 34.8247 | 0.34316 | 66.2 | 47753.9936 | 6.9478 | 207.8017
| 35.1627 | 0.34673 | 66.4 | 48052.8726 | 6.9106 | 207.3972
| 35.5642 | 0.35029 | 66.6 | 48673.4295 | 6.8401 | 208.0433
| 35.8506 | 0.35396 | 66.8 | 49485.3499 | 6.8049 | 210.2423
| 36.5152 | 0.35756 | 67 | 49904.9534 | 6.6611 | 208.4065
| 36.3648 | 0.36132 | 67.2 | 50334.1899 | 6.7829 | 211.5327
| 36.744 | 0.36507 | 67.4 | 50115.4069 | 6.7562 | 208.6331
| 36.7228 | 0.36888 | 67.6 | 49834.3477 | 6.8622 | 207.8767
| 37.1053 | 0.37269 | 67.8 | 49440.5528 | 6.8416 | 204.2797
| 37.4239 | 0.37653 | 68 | 49378.2925 | 6.8304 | 202.5271
| 37.6503 | 0.38041 | 68.2 | 49252.5497 | 6.8517 | 201.054
| 37.8525 | 0.38439 | 68.4 | 49754.3828 | 6.859 | 202.3704
| 38.0178 | 0.38837 | 68.6 | 50020.5104 | 6.8863 | 202.8966
| 38.4187 | 0.39238 | 68.8 | 50360.3993 | 6.8369 | 202.419
| 39.3338 | 0.39639 | 69 | 50404.5057 | 6.6432 | 197.9866
| 39.2764 | 0.40048 | 69.2 | 50559.938 | 6.7417 | 199.2429
| 39.1925 | 0.40466 | 69.4 | 50406.4524 | 6.8624 | 199.3959
| 39.0527 | 0.4089 | 69.6 | 50623.2677 | 6.9899 | 201.3741
| 38.906 | 0.41314 | 69.8 | 50921.4968 | 7.1183 | 203.7473
| 39.1524 | 0.41744 | 70 | 51306.0242 | 7.1182 | 204.3165
| 39.3323 | 0.42172 | 70.2 | 51917.1027 | 7.1299 | 206.1743
| 39.9072 | 0.42606 | 70.4 | 52645.6651 | 7.0139 | 206.3276
| 40.0289 | 0.43046 | 70.6 | 52898.1428 | 7.0588 | 207.0301
| 39.5063 | 0.43497 | 70.8 | 53540.831 | 7.2971 | 212.9474
| 40.3317 | 0.43941 | 71 | 53944.9884 | 7.1123 | 210.3035
| 40.3011 | 0.44395 | 71.2 | 54190.8554 | 7.2064 | 211.8223
| 40.4552 | 0.44853 | 71.4 | 54512.8529 | 7.2403 | 212.6233
| 40.7058 | 0.45317 | 71.6 | 54997.2681 | 7.2384 | 213.5419
| 40.6137 | 0.45786 | 71.8 | 54796.5416 | 7.3706 | 213.6034
| 41.0033 | 0.46257 | 72 | 54490.3136 | 7.3533 | 210.5676
| 41.0353 | 0.46735 | 72.2 | 54604.9125 | 7.4357 | 211.2109
| 40.9662 | 0.47219 | 72.4 | 54610.2272 | 7.5569 | 211.9815
| 41.3656 | 0.47705 | 72.6 | 54733.7676 | 7.5207 | 210.6441
| 41.841 | 0.48194 | 72.8 | 55139.2911 | 7.4505 | 210.0347
| 42.2995 | 0.48688 | 73 | 55538.3378 | 7.3881 | 209.5076
| 42.5406 | 0.49186 | 73.2 | 55458.7524 | 7.4122 | 208.2814
| 42.5689 | 0.49694 | 73.4 | 55159.2214 | 7.5129 | 207.3343
| 43.3806 | 0.50201 | 73.6 | 54928.2743 | 7.367 | 202.6538
| 43.4408 | 0.50721 | 73.8 | 54885.6884 | 7.4482 | 202.5463
| 43.8073 | 0.51241 | 74 | 54970.5395 | 7.4302 | 201.3975
| 44.5902 | 0.51764 | 74.2 | 55646.7075 | 7.2664 | 200.4411
| 44.5733 | 0.52297 | 74.4 | 56550.4016 | 7.3343 | 204.2167
| 44.6395 | 0.52833 | 74.6 | 57441.3042 | 7.3786 | 207.5551
| 44.6227 | 0.53383 | 74.8 | 57947.4402 | 7.4637 | 209.8921
| 45.0291 | 0.53927 | 75 | 58612.4474 | 7.4156 | 210.6767
| 45.2027 | 0.54479 | 75.2 | 58530.8218 | 7.4637 | 209.8556
| 45.4706 | 0.55039 | 75.4 | 58341.8244 | 7.4888 | 208.1825
| 45.3563 | 0.55608 | 75.6 | 58093.2528 | 7.632 | 208.1962
| 45.5114 | 0.56181 | 75.8 | 57809.9449 | 7.6967 | 206.755
| 45.9286 | 0.56755 | 76 | 57645.3179 | 7.6769 | 204.4856
| 46.5075 | 0.57334 | 76.2 | 57864.1099 | 7.5952 | 202.87
| 47.0477 | 0.57913 | 76.4 | 58533.6701 | 7.5099 | 203.0722
| 47.0262 | 0.58515 | 76.6 | 59352.9717 | 7.5865 | 206.4537
| 46.9534 | 0.5912 | 76.8 | 60787.1388 | 7.6569 | 212.3251
| 47.4065 | 0.59724 | 77 | 61642.2896 | 7.5941 | 213.5479
| 47.4634 | 0.60337 | 77.2 | 62523.6012 | 7.6471 | 216.809
| 47.8753 | 0.60947 | 77.4 | 63504.5874 | 7.5937 | 218.6592
| 48.1187 | 0.61577 | 77.6 | 64125.4532 | 7.6035 | 220.0492
| 48.4127 | 0.62209 | 77.8 | 65154.7352 | 7.5862 | 222.6448
| 48.4096 | 0.62847 | 78 | 66452.229 | 7.6455 | 227.7137
| 49.0889 | 0.63486 | 78.2 | 67595.439 | 7.5187 | 228.7262
| 49.1469 | 0.64138 | 78.4 | 68561.0227 | 7.5722 | 232.2765
| 49.4454 | 0.64795 | 78.6 | 69344.8478 | 7.5648 | 233.9265
| 49.4531 | 0.6546 | 78.8 | 69361.9281 | 7.6598 | 234.3223
| 49.8374 | 0.66131 | 79 | 68983.6334 | 7.6623 | 231.3591
| 50.0446 | 0.66803 | 79.2 | 68736.3097 | 7.7101 | 229.8001
| 50.4187 | 0.67483 | 79.4 | 68268.9486 | 7.7191 | 226.6552
| 50.8184 | 0.68175 | 79.6 | 68144.0035 | 7.7124 | 224.6329
| 51.4938 | 0.68871 | 79.8 | 68315.1225 | 7.6225 | 222.3453
| 51.8046 | 0.69573 | 80 | 68328.9268 | 7.6369 | 221.2887
| 51.9922 | 0.70282 | 80.2 | 68411.8174 | 7.6826 | 221.0551
| 52.2146 | 0.70999 | 80.4 | 68764.3338 | 7.7115 | 221.5747
| 52.7587 | 0.71727 | 80.6 | 69112.8247 | 7.6555 | 220.5886
| 52.9161 | 0.72457 | 80.8 | 69324.2075 | 7.7063 | 220.9348
| 53.2747 | 0.732 | 81 | 69650.552 | 7.7017 | 220.7449
| 53.3673 | 0.73946 | 81.2 | 69657.9918 | 7.7766 | 220.7131
| 53.572 | 0.747 | 81.4 | 69613.3499 | 7.8242 | 220.0025
| 53.8871 | 0.75466 | 81.6 | 69498.3655 | 7.8456 | 218.5735
| 53.8858 | 0.76236 | 81.8 | 69359.9028 | 7.953 | 218.5
| 54.2717 | 0.77013 | 82 | 69768.6369 | 7.939 | 218.4808
| 54.3791 | 0.77798 | 82.2 | 70669.8362 | 7.9849 | 221.3146
| 54.9807 | 0.78591 | 82.4 | 71457.3396 | 7.9031 | 221.5464
| 55.1435 | 0.79394 | 82.6 | 72095.0934 | 7.9434 | 223.2593
| 55.2665 | 0.80206 | 82.8 | 73108.4694 | 7.9837 | 226.374
| 55.7917 | 0.81021 | 83 | 73616.1736 | 7.9331 | 226.0123
| 56.2459 | 0.81843 | 83.2 | 73724.9304 | 7.9137 | 224.6993
| 56.199 | 0.8268 | 83.4 | 73723.1792 | 8.0293 | 225.2839
| 56.8606 | 0.83521 | 83.6 | 73798.5631 | 7.9582 | 222.9723
| 57.4254 | 0.84372 | 83.8 | 73669.5873 | 7.9201 | 220.4945
| 57.7993 | 0.85232 | 84 | 73837.977 | 7.9228 | 219.7969
| 57.9314 | 0.86097 | 84.2 | 74255.8123 | 7.9793 | 220.905
| 58.3253 | 0.86974 | 84.4 | 75404.4981 | 7.949 | 223.1611
| 58.1816 | 0.87863 | 84.6 | 76619.1519 | 8.0541 | 227.9511
| 58.4509 | 0.88759 | 84.8 | 77612.9759 | 8.0613 | 230.2593
| 58.8268 | 0.8966 | 85 | 78318.5024 | 8.0497 | 231.1847
| 58.9153 | 0.90572 | 85.2 | 78751.4532 | 8.1192 | 232.5304
| 59.1851 | 0.91495 | 85.4 | 78196.6849 | 8.1712 | 230.0024
| 59.4534 | 0.92429 | 85.6 | 77508.4315 | 8.229 | 227.1053
| 59.7325 | 0.9337 | 85.8 | 76333.2532 | 8.3001 | 222.7198
| 59.7497 | 0.94325 | 86 | 75973.3924 | 8.4165 | 221.952
| 60.6371 | 0.95273 | 86.2 | 76119.8402 | 8.2899 | 219.1052
| 60.9382 | 0.96244 | 86.4 | 76596.3693 | 8.3066 | 219.6838
| 60.9702 | 0.97226 | 86.6 | 77455.292 | 8.3807 | 222.5015
| 61.3486 | 0.98214 | 86.8 | 78876.3059 | 8.3494 | 225.564
| 61.5525 | 0.9922 | 87 | 79384.9242 | 8.3918 | 226.6278
| 62.2363 | 1.0022 | 87.2 | 79304.9018 | 8.3292 | 223.9554
| 62.6128 | 1.0124 | 87.4 | 79304.6841 | 8.3436 | 222.817
| 63.3685 | 1.0226 | 87.6 | 78666.9896 | 8.2841 | 218.3545
| 63.5621 | 1.0331 | 87.8 | 78054.0874 | 8.3646 | 216.2361
| 63.9195 | 1.0436 | 88 | 77900.1549 | 8.3906 | 214.8134
| 64.1818 | 1.0541 | 88.2 | 78215.6103 | 8.4254 | 215.0921
| 64.6266 | 1.0649 | 88.4 | 78747.6082 | 8.4093 | 215.2895
| 65.0065 | 1.0757 | 88.6 | 79598.261 | 8.4001 | 216.626
| 65.4324 | 1.0866 | 88.8 | 80132.8431 | 8.3897 | 216.8959
| 65.9323 | 1.0976 | 89 | 80875.2333 | 8.3561 | 217.4653
| 66.657 | 1.1087 | 89.2 | 81490.9065 | 8.2739 | 216.8425
| 66.9906 | 1.12 | 89.4 | 81842.2535 | 8.2936 | 216.9554
| 67.4506 | 1.1314 | 89.6 | 82159.2318 | 8.2853 | 216.5119
| 67.4757 | 1.1429 | 89.8 | 82771.5803 | 8.3706 | 218.4751
| 67.9997 | 1.1545 | 90 | 83008.0505 | 8.3499 | 217.5744
| 68.1511 | 1.1662 | 90.2 | 83490.425 | 8.4097 | 218.7121
| 68.7229 | 1.178 | 90.4 | 84617.9263 | 8.3535 | 220.0455
| 68.9769 | 1.19 | 90.6 | 85697.6959 | 8.3738 | 222.4124
| 69.3923 | 1.2021 | 90.8 | 86583.9885 | 8.3627 | 223.6526
| 69.7216 | 1.2143 | 91 | 87315.8825 | 8.3761 | 224.7903
| 70.1557 | 1.2266 | 91.2 | 87929.5668 | 8.3694 | 225.2186
| 70.26 | 1.239 | 91.4 | 87882.0459 | 8.4561 | 225.0987
| 71.1761 | 1.2516 | 91.6 | 87564.2092 | 8.3671 | 221.3182
| 71.6188 | 1.2643 | 91.8 | 87697.7302 | 8.3738 | 220.4789
| 71.4876 | 1.2772 | 92 | 87527.1406 | 8.5184 | 220.8923
| 71.7179 | 1.2901 | 92.2 | 87209.8711 | 8.5864 | 219.6413
| 72.1578 | 1.3032 | 92.4 | 87329.2298 | 8.595 | 218.7977
| 72.5693 | 1.3164 | 92.6 | 87507.6055 | 8.6087 | 218.2157
| 73.2942 | 1.3297 | 92.8 | 88061.3013 | 8.5419 | 217.5207
| 73.2925 | 1.3433 | 93 | 89205.2509 | 8.6221 | 220.8406
| 73.5256 | 1.3569 | 93.2 | 90344.3747 | 8.65 | 223.337
| 73.8146 | 1.3706 | 93.4 | 91408.5404 | 8.6683 | 225.4431
| 74.4422 | 1.3845 | 93.6 | 92587.3976 | 8.609 | 226.6347
| 75.2027 | 1.3985 | 93.8 | 93469.4147 | 8.5303 | 226.5953
| 75.3796 | 1.4128 | 94 | 93743.5917 | 8.5961 | 227.0681
| 76.0301 | 1.427 | 94.2 | 93940.396 | 8.5604 | 225.6943
| 76.3893 | 1.4414 | 94.4 | 94694.5634 | 8.5748 | 226.7367
| 76.7516 | 1.4561 | 94.6 | 95116.3735 | 8.5978 | 226.9371
| 77.0169 | 1.4709 | 94.8 | 95558.0207 | 8.6416 | 227.5218
| 77.4708 | 1.4858 | 95 | 96440.5877 | 8.6334 | 228.5463
| 77.8345 | 1.5008 | 95.2 | 97086.0916 | 8.6511 | 229.2901
| 78.5647 | 1.516 | 95.4 | 97085.0518 | 8.6084 | 227.1961
| 78.9186 | 1.5314 | 95.6 | 96870.5046 | 8.6515 | 225.8832
| 79.086 | 1.5469 | 95.8 | 96937.4434 | 8.7274 | 225.8873
| 79.7567 | 1.5626 | 96 | 97230.1537 | 8.6915 | 224.7661
| 80.532 | 1.5784 | 96.2 | 97496.1345 | 8.635 | 223.2591
| 81.1314 | 1.5943 | 96.4 | 98334.9825 | 8.6023 | 223.7016
| 81.3434 | 1.6105 | 96.6 | 98992.3874 | 8.6545 | 224.9665
| 81.4332 | 1.6269 | 96.8 | 99614.8363 | 8.7337 | 226.5484
| 82.0834 | 1.6434 | 97 | 99575.9157 | 8.7141 | 224.7495
| 82.6812 | 1.6599 | 97.2 | 99615.4382 | 8.7034 | 223.3285
| 82.8702 | 1.6768 | 97.4 | 99727.4965 | 8.7761 | 223.391
| 83.2552 | 1.6938 | 97.6 | 99958.2905 | 8.806 | 223.1104
| 83.8277 | 1.711 | 97.8 | 100779.5104 | 8.7825 | 223.6007
| 84.3312 | 1.7283 | 98 | 102067.7593 | 8.7624 | 225.3755
| 84.7929 | 1.7457 | 98.2 | 103781.7893 | 8.7405 | 228.2452
| 85.1024 | 1.7634 | 98.4 | 105527.741 | 8.7504 | 231.6706
| 85.4541 | 1.7813 | 98.6 | 107894.1995 | 8.7389 | 236.3915
| 86.0141 | 1.7993 | 98.8 | 109948.0985 | 8.6954 | 239.7031
| 86.1468 | 1.8176 | 99 | 111919.3569 | 8.7392 | 244.2438
| 86.4186 | 1.8359 | 99.2 | 112923.9105 | 8.7765 | 246.0746
| 87.2019 | 1.8545 | 99.4 | 113156.4828 | 8.7312 | 244.3908
| 87.6253 | 1.8733 | 99.6 | 112126.9826 | 8.7839 | 241.0459
| 88.1589 | 1.8922 | 99.8 | 109874.3779 | 8.8439 | 234.6442
| 88.512 | 1.9115 | 100 | 107931.2814 | 8.9363 | 229.6217
| 89.1681 | 1.9307 | 100.2 | 106067.4431 | 8.9696 | 223.9422
| 89.5732 | 1.9503 | 100.4 | 104762.1436 | 9.0416 | 220.325
| 89.7344 | 1.9701 | 100.6 | 104873.2469 | 9.1265 | 220.5075
| 90.1556 | 1.99 | 100.8 | 106466.3526 | 9.1201 | 223.1149
| 91.1475 | 2.0102 | 101 | 107617.4191 | 9.0144 | 223.0844
| 91.5566 | 2.0304 | 101.2 | 109210.2841 | 9.0129 | 225.6991
| 92.1824 | 2.0511 | 101.4 | 110953.9531 | 8.9681 | 227.991
| 93.0167 | 2.0718 | 101.6 | 111850.5065 | 8.9051 | 227.8516
| 93.6006 | 2.0927 | 101.8 | 112821.1914 | 8.8891 | 228.6049
| 94.2179 | 2.1139 | 102 | 113866.9243 | 8.8663 | 229.4145
| 94.8123 | 2.1352 | 102.2 | 114627.3011 | 8.8544 | 229.6862
| 95.4618 | 2.1569 | 102.4 | 115072.9052 | 8.8407 | 229.1462
| 95.7222 | 2.1787 | 102.6 | 115794.1122 | 8.8925 | 230.3026
| 96.5524 | 2.2008 | 102.8 | 116105.3848 | 8.85 | 228.9747
| 96.8065 | 2.2231 | 103 | 116412.8828 | 8.913 | 229.2936
| 97.3417 | 2.2455 | 103.2 | 117545.456 | 8.9064 | 230.4999
| 98.2817 | 2.2682 | 103.4 | 118333.5792 | 8.8364 | 229.8551
| 99.1811 | 2.2912 | 103.6 | 118247.8265 | 8.7943 | 227.5833
| 99.4268 | 2.3144 | 103.8 | 117614.9068 | 8.8801 | 226.0483
| 100.0702 | 2.3378 | 104 | 117230.8304 | 8.8911 | 223.9456
| 100.6737 | 2.3613 | 104.2 | 116119.3315 | 8.926 | 220.5558
| 101.228 | 2.3852 | 104.4 | 115303.0901 | 8.9648 | 217.9239
| 101.6918 | 2.4094 | 104.6 | 115786.7509 | 8.9899 | 218.0648
| 102.6745 | 2.4339 | 104.8 | 117669.3368 | 8.8923 | 219.5557
| 103.2849 | 2.4585 | 105 | 119871.107 | 8.8548 | 222.6054
| 104.2007 | 2.4832 | 105.2 | 122958.7816 | 8.7489 | 226.5396
| 104.5623 | 2.5084 | 105.4 | 125471.4399 | 8.7515 | 230.8174
| 104.8969 | 2.5338 | 105.6 | 128524.4022 | 8.7501 | 236.2242
| 105.7129 | 2.5595 | 105.8 | 130651.9772 | 8.6895 | 238.5248
| 105.9892 | 2.5854 | 106 | 132051.1668 | 8.7312 | 240.8832
| 106.575 | 2.6115 | 106.2 | 132893.5572 | 8.7324 | 241.3046
| 107.2524 | 2.6379 | 106.4 | 133308.6946 | 8.7276 | 240.6561
| 108.1371 | 2.6646 | 106.6 | 132646.6265 | 8.7099 | 237.4146
| 108.4084 | 2.6916 | 106.8 | 131092.787 | 8.8083 | 234.1726
| 109.1399 | 2.7189 | 107 | 129616.5765 | 8.8328 | 229.9268
| 109.8405 | 2.7463 | 107.2 | 127701.7328 | 8.8726 | 225.0368
| 110.4569 | 2.7741 | 107.4 | 126119.3689 | 8.9221 | 221.05
| 111.2331 | 2.8022 | 107.6 | 124831.0534 | 8.9415 | 217.2777
| 111.9614 | 2.8306 | 107.8 | 124614.9579 | 8.9463 | 215.5799
| 112.1903 | 2.8593 | 108 | 124947.9437 | 9.0205 | 216.0365
| 112.7432 | 2.8881 | 108.2 | 125966.5551 | 9.0269 | 216.9404
| 113.4385 | 2.9174 | 108.4 | 127458.059 | 9.0014 | 218.3388
| 113.8802 | 2.9469 | 108.6 | 129168.3638 | 9.0128 | 220.7094
| 114.3796 | 2.9768 | 108.8 | 130974.2143 | 9.014 | 223.1062
| 115.0342 | 3.0069 | 109 | 132461.9751 | 8.998 | 224.5669
| 115.3911 | 3.0372 | 109.2 | 134339.404 | 9.0214 | 227.4149
| 116.0799 | 3.068 | 109.4 | 136175.2059 | 8.9952 | 229.3863
| 116.694 | 3.0991 | 109.6 | 138097.9853 | 8.9803 | 231.6808
| 117.3191 | 3.1304 | 109.8 | 139626.511 | 8.9721 | 233.2479
| 118.4708 | 3.1621 | 110 | 140513.073 | 8.8966 | 232.4121
| 118.8368 | 3.1941 | 110.2 | 140450.7379 | 8.9579 | 231.8351
| 119.7812 | 3.2264 | 110.4 | 140296.9703 | 8.9344 | 229.7376
| 119.9673 | 3.2591 | 110.6 | 140847.5857 | 9.013 | 230.6512
| 120.6692 | 3.2921 | 110.8 | 141999.2163 | 9.0031 | 231.3708
| 121.3157 | 3.3255 | 111 | 143923.4609 | 8.9882 | 233.5289
| 121.9733 | 3.359 | 111.2 | 146858.8301 | 8.9547 | 237.3687
| 122.5271 | 3.393 | 111.4 | 150814.2165 | 8.9223 | 243.2
| 123.3824 | 3.4273 | 111.6 | 152899.3769 | 8.8788 | 245.0852
| 123.9592 | 3.4621 | 111.8 | 154333.7332 | 8.8872 | 246.5336
| 124.4331 | 3.4972 | 112 | 154768.5606 | 8.9267 | 246.5282
| 125.1417 | 3.5325 | 112.2 | 154013.6692 | 8.9511 | 243.942
| 125.9579 | 3.5682 | 112.4 | 152403.9975 | 8.9756 | 239.7187
| 126.9306 | 3.6043 | 112.6 | 150136.1001 | 8.9905 | 234.1377
| 127.034 | 3.6409 | 112.8 | 149052.1435 | 9.1123 | 232.5496
| 128.0128 | 3.6777 | 113 | 147117.6169 | 9.1241 | 227.6511
| 128.5845 | 3.7148 | 113.2 | 145152.0068 | 9.1978 | 223.6851
| 129.6512 | 3.7524 | 113.4 | 144002.3131 | 9.1862 | 220.0197
| 130.0144 | 3.7906 | 113.6 | 143884.5413 | 9.2579 | 219.4909
| 130.6713 | 3.829 | 113.8 | 143735.3072 | 9.2877 | 218.308
| 131.6824 | 3.8677 | 114 | 145127.7717 | 9.2356 | 218.7846
| 132.1099 | 3.9067 | 114.2 | 148748.2389 | 9.2256 | 223.9016
| 133.0341 | 3.9463 | 114.4 | 153626.0363 | 9.1266 | 229.9308
| 133.8791 | 3.9863 | 114.6 | 156747.1681 | 9.0742 | 233.3839
| 134.7329 | 4.0266 | 114.8 | 161535.7654 | 8.9969 | 239.4087
| 135.7546 | 4.0675 | 115 | 164302.2303 | 8.9329 | 241.8859
| 136.1464 | 4.1086 | 115.2 | 164342.1978 | 8.9951 | 241.4952
| 136.6056 | 4.1502 | 115.4 | 163461.2953 | 9.0636 | 239.5361
| 137.6079 | 4.1921 | 115.6 | 162399.3583 | 9.0627 | 236.1506
| 138.2268 | 4.2347 | 115.8 | 159868.1051 | 9.1395 | 231.4168
| 138.4523 | 4.2776 | 116 | 156303.2602 | 9.2917 | 226.024
| 139.2168 | 4.3207 | 116.2 | 154078.3912 | 9.3493 | 221.6065
| 139.9602 | 4.3644 | 116.4 | 152372.169 | 9.4033 | 218.0674
| 141.0827 | 4.4087 | 116.6 | 151534.6583 | 9.3896 | 215.1145
| 142.0964 | 4.4534 | 116.8 | 152793.21 | 9.3504 | 215.4115
| 142.8674 | 4.4985 | 117 | 156345.1216 | 9.3021 | 219.4439
| 143.6467 | 4.544 | 117.2 | 159892.9949 | 9.2558 | 223.4469
| 144.6057 | 4.5901 | 117.4 | 165507.9396 | 9.155 | 230.07
| 145.5588 | 4.6365 | 117.6 | 168867.9177 | 9.097 | 233.4375
| 146.2001 | 4.6837 | 117.8 | 170675.9401 | 9.1058 | 235.1789
| 146.7501 | 4.7312 | 118 | 170575.8259 | 9.156 | 234.3479
| 147.5043 | 4.779 | 118.2 | 169044.0282 | 9.2027 | 231.0771
| 148.0871 | 4.8276 | 118.4 | 167581.2148 | 9.2729 | 228.2893
| 148.3233 | 4.8765 | 118.6 | 167938.6032 | 9.3587 | 228.7594
| 149.9583 | 4.9259 | 118.8 | 168969.1444 | 9.253 | 227.4795
| 150.9067 | 4.9759 | 119 | 170283.7166 | 9.2324 | 227.9207
| 151.5981 | 5.0261 | 119.2 | 171080.9856 | 9.2527 | 228.1297
| 152.0136 | 5.0773 | 119.4 | 172341.2055 | 9.3021 | 229.5056
| 152.744 | 5.1287 | 119.6 | 172899.2154 | 9.3227 | 229.3109
| 153.872 | 5.1807 | 119.8 | 173999.3438 | 9.2856 | 229.114
| 154.9265 | 5.2334 | 120 | 175227.4661 | 9.2567 | 229.2331
| 155.6252 | 5.2861 | 120.2 | 177822.8624 | 9.2506 | 231.866
| 156.3242 | 5.3399 | 120.4 | 179014.7176 | 9.2679 | 232.5916
| 157.139 | 5.3939 | 120.6 | 180446.9121 | 9.2671 | 233.4183
| 158.3758 | 5.4487 | 120.8 | 180855.4848 | 9.2322 | 232.0834
| 159.5605 | 5.5041 | 121 | 182189.3792 | 9.1906 | 232.095
| 160.8641 | 5.5597 | 121.2 | 182967.9495 | 9.144 | 231.1585
| 161.7798 | 5.616 | 121.4 | 184586.467 | 9.1321 | 232.0401
| 161.5071 | 5.6732 | 121.6 | 185910.022 | 9.2654 | 234.704
| 162.7823 | 5.7308 | 121.8 | 187373.072 | 9.2143 | 234.7107
| 163.7352 | 5.7889 | 122 | 186778.0965 | 9.2315 | 232.6267
| 164.7587 | 5.8476 | 122.2 | 185717.6438 | 9.2484 | 229.8508
| 165.5279 | 5.9069 | 122.4 | 184398.1657 | 9.3 | 227.2338
| 166.5898 | 5.967 | 122.6 | 184385.9144 | 9.2989 | 225.8031
| 167.196 | 6.0275 | 122.8 | 185084.0009 | 9.3401 | 226.0635
| 168.2518 | 6.0889 | 123 | 188277.3038 | 9.2925 | 228.6892
| 168.8853 | 6.1503 | 123.2 | 192163.1907 | 9.2841 | 232.9064
| 170.0394 | 6.2129 | 123.4 | 195852.4138 | 9.2227 | 235.9587
| 171.1502 | 6.2759 | 123.6 | 198245.5902 | 9.1855 | 237.4346
| 172.0355 | 6.3399 | 123.8 | 199164.7929 | 9.1948 | 237.4528
| 173.1603 | 6.4042 | 124 | 198284.3623 | 9.2017 | 234.8168
| 173.9132 | 6.4689 | 124.2 | 196912.1159 | 9.2572 | 232.253
| 175.0415 | 6.5346 | 124.4 | 196086.1286 | 9.265 | 229.7612
| 176.0338 | 6.6012 | 124.6 | 197410.0874 | 9.2588 | 230.1339
| 176.814 | 6.6683 | 124.8 | 198437.2544 | 9.2805 | 230.4997
| 178.0469 | 6.7361 | 125 | 201828.7676 | 9.221 | 232.956
| 178.8617 | 6.8044 | 125.2 | 204414.7505 | 9.219 | 235.1277
| 180.1355 | 6.8734 | 125.4 | 207976.7512 | 9.1566 | 237.6897
| 181.0576 | 6.9437 | 125.6 | 208375.1852 | 9.174 | 237.0419
| 181.9986 | 7.0139 | 125.8 | 209069.3652 | 9.185 | 236.7191
| 182.6429 | 7.0855 | 126 | 208638.4466 | 9.2432 | 235.5659
| 183.9126 | 7.1571 | 126.2 | 207776.6277 | 9.2406 | 232.8959
| 185.4055 | 7.2301 | 126.4 | 206665.2559 | 9.2201 | 229.634
| 186.3548 | 7.3038 | 126.6 | 206656.5596 | 9.2427 | 228.548
| 187.2593 | 7.3779 | 126.8 | 206077.424 | 9.2777 | 226.8945
| 188.3136 | 7.4534 | 127 | 205144.291 | 9.304 | 224.638
| 189.2643 | 7.5286 | 127.2 | 204206.4634 | 9.3403 | 222.5602
| 190.713 | 7.6056 | 127.4 | 202506.5326 | 9.3386 | 218.9382
| 192.2681 | 7.6831 | 127.6 | 201276.2739 | 9.3201 | 215.7474
| 193.0322 | 7.761 | 127.8 | 201195.126 | 9.3667 | 214.9808
| 194.4056 | 7.8404 | 128 | 202523.3896 | 9.3319 | 214.8827
| 195.1744 | 7.9196 | 128.2 | 205332.8711 | 9.3364 | 217.2291
| 195.8028 | 8.0004 | 128.4 | 210628.4375 | 9.3231 | 222.4651
| 196.6199 | 8.0821 | 128.6 | 217986.9065 | 9.2676 | 229.6915
| 197.8127 | 8.1638 | 128.8 | 223501.6784 | 9.2022 | 234.3467
| 198.6506 | 8.2478 | 129 | 229291.5228 | 9.174 | 239.853
| 200.1926 | 8.3314 | 129.2 | 231982.6467 | 9.1138 | 240.839
| 201.1988 | 8.4157 | 129.4 | 230890.5354 | 9.148 | 238.516
| 202.6186 | 8.502 | 129.6 | 228859.8106 | 9.1561 | 234.601
| 203.7322 | 8.5884 | 129.8 | 226125.8844 | 9.2022 | 230.4604
| 205.1033 | 8.6761 | 130 | 223814.4425 | 9.2213 | 226.4718
| 206.1257 | 8.7646 | 130.2 | 220971.3726 | 9.282 | 222.4952
| 207.2867 | 8.8535 | 130.4 | 220759.5847 | 9.2964 | 221.0891
| 208.7315 | 8.9439 | 130.6 | 221941.6552 | 9.2674 | 220.7403
| 209.7156 | 9.0356 | 130.8 | 224354.9129 | 9.2673 | 222.2756
| 211.2012 | 9.1271 | 131 | 227466.775 | 9.2115 | 223.822
| 212.2008 | 9.2205 | 131.2 | 233512.0557 | 9.1689 | 229.008
| 212.8549 | 9.315 | 131.4 | 239262.8422 | 9.1648 | 234.3888
| 214.4297 | 9.4094 | 131.6 | 242797.9976 | 9.1026 | 236.1832
| 215.3976 | 9.5057 | 131.8 | 245380.7043 | 9.1077 | 237.8617
| 216.8896 | 9.6031 | 132 | 248292.4521 | 9.0639 | 239.1185
| 218.1079 | 9.7002 | 132.2 | 248829.1775 | 9.0682 | 238.3458
| 219.1087 | 9.7996 | 132.4 | 248544.5207 | 9.1023 | 237.0709
| 220.2795 | 9.9003 | 132.6 | 248981.1666 | 9.1149 | 236.2964
| 221.983 | 10.001 | 132.8 | 250706.1292 | 9.0671 | 236.0695
| 223.7019 | 10.1031 | 133 | 248481.6008 | 9.0606 | 231.9603
| 224.9952 | 10.2068 | 133.2 | 245652.935 | 9.0996 | 227.9174
| 226.1895 | 10.311 | 133.4 | 244069.5353 | 9.1345 | 225.2601
| 227.5523 | 10.4153 | 133.6 | 242429.0684 | 9.1555 | 222.3719
| 229.0787 | 10.5231 | 133.8 | 239877.6347 | 9.1773 | 218.4892
| 230.244 | 10.6311 | 134 | 240317.8176 | 9.1949 | 217.8798
| 231.4968 | 10.7385 | 134.2 | 243666.3451 | 9.1699 | 219.8516
| 233.0501 | 10.8488 | 134.4 | 248044.0832 | 9.1115 | 222.3991
| 234.8855 | 10.9607 | 134.6 | 251643.5786 | 9.0414 | 223.8653
| 236.3068 | 11.0726 | 134.8 | 258143.8717 | 8.9766 | 228.4955
| 237.6009 | 11.1846 | 135 | 261485.7142 | 8.9554 | 230.3564
| 238.5624 | 11.3002 | 135.2 | 262613.8437 | 8.986 | 230.601
| 240.3473 | 11.4165 | 135.4 | 263127.219 | 8.9569 | 229.2579
| 241.5132 | 11.5327 | 135.6 | 262633.8679 | 8.9864 | 227.7829
| 242.638 | 11.6498 | 135.8 | 261223.1399 | 9.029 | 225.5542
| 244.12 | 11.7707 | 136 | 261324.7956 | 9.0312 | 224.2823
| 245.5957 | 11.891 | 136.2 | 260524.9902 | 9.042 | 222.2366
| 247.5314 | 12.0119 | 136.4 | 260051.0395 | 9.0137 | 219.9732
| 248.767 | 12.1347 | 136.6 | 260668.8413 | 9.0303 | 219.4958
| 250.2065 | 12.2607 | 136.8 | 260678.7586 | 9.0397 | 218.2769
| 251.353 | 12.3867 | 137 | 260335.8378 | 9.0751 | 217.0993
| 252.6501 | 12.512 | 137.2 | 263911.6004 | 9.0562 | 219.0938
| 253.9641 | 12.64 | 137.4 | 266789.3262 | 9.0456 | 220.4699
| 255.9435 | 12.7715 | 137.6 | 269204.4553 | 8.9921 | 220.7035
| 257.363 | 12.9028 | 137.8 | 270248.5302 | 8.9944 | 220.4046
| 258.9708 | 13.0343 | 138 | 270751.2005 | 8.9875 | 219.4472
| 260.4913 | 13.1661 | 138.2 | 271451.5163 | 8.9849 | 218.7606
| 261.4237 | 13.3036 | 138.4 | 273109.8939 | 9.0208 | 219.5275
| 262.2935 | 13.441 | 138.6 | 274091.9437 | 9.0674 | 219.7992
| 264.2475 | 13.5787 | 138.8 | 277975.9179 | 9.0045 | 221.2685
| 265.5622 | 13.7158 | 139 | 281884.4144 | 8.9885 | 223.4389
| 267.0618 | 13.8577 | 139.2 | 283399.0135 | 8.9853 | 223.4483
| 268.1091 | 14.0016 | 139.4 | 285193.3835 | 9.0132 | 224.1817
| 269.3936 | 14.1456 | 139.6 | 291934.0128 | 8.9784 | 228.6754
| 271.4469 | 14.2895 | 139.8 | 298316.2327 | 8.894 | 232.0056
| 274.391 | 14.4346 | 140 | 303811.4422 | 8.7594 | 233.5932
| 276.6394 | 14.585 | 140.2 | 309118.4865 | 8.6812 | 235.7924
| 277.667 | 14.7362 | 140.4 | 315234.2093 | 8.6802 | 239.9939
| 279.1547 | 14.8873 | 140.6 | 316034.3034 | 8.6879 | 239.3676
| 280.3802 | 15.0386 | 140.8 | 313834.3846 | 8.735 | 236.6387
| 281.748 | 15.1944 | 141 | 314427.798 | 8.7544 | 236.0143
| 282.7392 | 15.3528 | 141.2 | 312912.1412 | 8.8165 | 234.1464
| 284.5776 | 15.5119 | 141.4 | 310670.0376 | 8.8282 | 230.8253
| 286.1615 | 15.671 | 141.6 | 308252.3431 | 8.8584 | 227.6904
| 287.5052 | 15.8301 | 141.8 | 306524.6343 | 8.8988 | 225.3759
| 288.836 | 15.9926 | 142 | 305601.42 | 8.9355 | 223.7208
| 290.2152 | 16.1598 | 142.2 | 306090.7823 | 8.9596 | 223.1109
| 292.1159 | 16.3277 | 142.4 | 307983.5142 | 8.937 | 223.0376
| 293.5583 | 16.4957 | 142.6 | 311776.8353 | 8.9282 | 224.8411
| 295.4352 | 16.6636 | 142.8 | 314275.6614 | 8.9014 | 225.2293
| 297.4997 | 16.8333 | 143 | 314553.9733 | 8.8818 | 223.7872
| 299.3764 | 17.0102 | 143.2 | 314617.8621 | 8.8806 | 222.4081
| 300.7371 | 17.1881 | 143.4 | 313949.8654 | 8.9187 | 221.0136
| 302.4158 | 17.366 | 143.6 | 313258.4775 | 8.9361 | 219.3129
| 303.9083 | 17.5438 | 143.8 | 315255.5448 | 8.9419 | 219.7352
| 305.3344 | 17.7216 | 144 | 319002.6982 | 8.9368 | 221.4686
| 307.4671 | 17.905 | 144.2 | 320761.5058 | 8.9067 | 221.1109
| 309.3562 | 18.094 | 144.4 | 322977.2703 | 8.8915 | 221.32
| 311.2044 | 18.2829 | 144.6 | 326263.8672 | 8.8698 | 222.3183
| 312.9342 | 18.4719 | 144.8 | 327571.2542 | 8.8709 | 222.0259
| 314.8202 | 18.6608 | 145 | 326449.9834 | 8.8811 | 219.8993
| 316.2019 | 18.8489 | 145.2 | 328367.2528 | 8.8967 | 220.3579
| 317.5527 | 19.0297 | 145.4 | 329847.6185 | 8.9126 | 220.5227
| 318.9068 | 19.2152 | 145.6 | 331077.483 | 8.9325 | 220.5193
| 320.8972 | 19.4163 | 145.8 | 332701.9135 | 8.9193 | 220.2396
| 322.8284 | 19.6018 | 146 | 335498.187 | 8.8909 | 220.7794
| 324.6243 | 19.8029 | 146.2 | 337563.9572 | 8.8852 | 220.9699
| 326.6143 | 20.0039 | 146.4 | 339375.6149 | 8.8694 | 220.8126
| 328.5128 | 20.2049 | 146.6 | 343012.4006 | 8.8447 | 221.9579
| 330.6542 | 20.4059 | 146.8 | 347345.0524 | 8.8008 | 223.3401
| 332.2626 | 20.607 | 147 | 353001.9023 | 8.7785 | 226.0663
| 334.7148 | 20.8234 | 147.2 | 356457.1199 | 8.7323 | 226.5835
| 336.8572 | 21.0244 | 147.4 | 357546.1108 | 8.7118 | 225.7774
| 338.8192 | 21.2409 | 147.6 | 357355.2334 | 8.7181 | 224.329
| 340.7111 | 21.4574 | 147.8 | 356109.9092 | 8.7353 | 222.2745
| 342.512 | 21.6739 | 148 | 355592.5945 | 8.752 | 220.7921
| 344.101 | 21.8905 | 148.2 | 355906.3985 | 8.7739 | 220.0355
| 345.8386 | 22.107 | 148.4 | 360207.1499 | 8.7586 | 221.6995
| 347.5671 | 22.3235 | 148.6 | 362149.4873 | 8.7601 | 221.8579
| 349.6135 | 22.5493 | 148.8 | 363481.2658 | 8.7526 | 221.3771
| 351.1619 | 22.772 | 149 | 362919.8032 | 8.7834 | 220.1193
| 352.6124 | 23.004 | 149.2 | 363280.0355 | 8.8171 | 219.5441
| 354.858 | 23.2205 | 149.4 | 362354.0787 | 8.8086 | 217.5035
| 356.5877 | 23.4679 | 149.6 | 363267.007 | 8.8295 | 217.0845
| 358.4415 | 23.6999 | 149.8 | 364091.2977 | 8.8362 | 216.489
| 360.618 | 23.9473 | 150 | 367785.8187 | 8.8119 | 217.4125
| 362.4334 | 24.1793 | 150.2 | 369669.6367 | 8.8119 | 217.4894
| 364.5934 | 24.4268 | 150.4 | 373168.643 | 8.7893 | 218.2905
| 366.6408 | 24.6742 | 150.6 | 375819.6017 | 8.7781 | 218.6613
| 368.5791 | 24.9216 | 150.8 | 379756.7902 | 8.7635 | 219.882
| 370.6418 | 25.1691 | 151 | 381750.9518 | 8.7551 | 219.8345
| 372.6944 | 25.4165 | 151.2 | 381730.904 | 8.7603 | 218.6015
| 374.9888 | 25.6794 | 151.4 | 379389.7558 | 8.7753 | 215.8609
| 376.9589 | 25.9346 | 151.6 | 378255.7811 | 8.795 | 214.0937
| 378.9437 | 26.1898 | 151.8 | 378152.5594 | 8.8064 | 212.9303
| 380.9269 | 26.4527 | 152 | 378517.154 | 8.8174 | 212.0592
| 383.3274 | 26.7233 | 152.2 | 381551.8955 | 8.7914 | 212.4213
| 385.5572 | 26.994 | 152.4 | 386904.216 | 8.758 | 214.217
| 387.8447 | 27.2569 | 152.6 | 391767.0192 | 8.7221 | 215.6665
| 389.7444 | 27.5353 | 152.8 | 393278.6488 | 8.7336 | 215.5176
| 391.5927 | 27.8137 | 153 | 394332.9244 | 8.7499 | 215.1493
| 393.4298 | 28.0921 | 153.2 | 395030.0164 | 8.7685 | 214.5915
| 395.4291 | 28.3705 | 153.4 | 395179.3338 | 8.7822 | 213.6179
| 396.5158 | 28.5406 | 153.52 | 396466.1806 | 1.7977e+308 | 1.7977e+308
| 397.327 | 28.5715 | 153.6 | 397908.5379 | 1.7977e+308 | 1.7977e+308
Hold Segment Type | 397.9899 | 28.5714 | 153.68 | 398814.8658 | 1.7977e+308 | 1.7977e+308
| 402.0389 | 28.5711 | 157.6 | 402909.0566 | 1.7977e+308 | 1.7977e+308
| 402.6284 | 28.5711 | 159.6 | 415506.9396 | 1.7977e+308 | 1.7977e+308
| 402.9864 | 28.5711 | 161.6 | 413133.3043 | 1.7977e+308 | 1.7977e+308
| 403.1405 | 28.571 | 163.6 | 410386.4267 | 1.7977e+308 | 1.7977e+308
| 402.9877 | 28.5711 | 163.76 | 412342.5692 | 1.7977e+308 | 1.7977e+308
| 402.9819 | 28.5711 | 163.84 | 412734.9343 | 1.7977e+308 | 1.7977e+308
| 402.9292 | 28.5711 | 163.92 | 411855.7192 | 1.7977e+308 | 1.7977e+308
| 402.8187 | 28.5711 | 164 | 1.7977e+308 | 1.7977e+308 | 1.7977e+308
| 402.7911 | 28.5711 | 164.08 | 1.7977e+308 | 1.7977e+308 | 1.7977e+308
Unload From Peak Segment Type | 402.7917 | 28.5711 | 164.16 | 1.7977e+308 | 1.7977e+308 | 1.7977e+308
| 402.681 | 28.5711 | 164.24 | 1.7977e+308 | 1.7977e+308 | 1.7977e+308
| 402.3781 | 28.2307 | 164.6 | 1.7977e+308 | 1.7977e+308 | 1.7977e+308
| 401.2587 | 27.9522 | 164.8 | 1.7977e+308 | 1.7977e+308 | 1.7977e+308
| 400.5184 | 27.6582 | 165 | 1.7977e+308 | 1.7977e+308 | 1.7977e+308
| 400.1461 | 27.3797 | 165.2 | 1.7977e+308 | 1.7977e+308 | 1.7977e+308
| 399.6351 | 27.1012 | 165.4 | 1.7977e+308 | 1.7977e+308 | 1.7977e+308
| 398.8391 | 26.8072 | 165.6 | 1.7977e+308 | 1.7977e+308 | 1.7977e+308
| 397.9537 | 26.5249 | 165.8 | 1.7977e+308 | 1.7977e+308 | 1.7977e+308
| 397.4679 | 26.2348 | 166 | 1.7977e+308 | 1.7977e+308 | 1.7977e+308
| 396.7433 | 25.9524 | 166.2 | 1.7977e+308 | 1.7977e+308 | 1.7977e+308
| 395.7668 | 25.6623 | 166.4 | 1.7977e+308 | 1.7977e+308 | 1.7977e+308
| 395.1865 | 25.3838 | 166.6 | 1.7977e+308 | 1.7977e+308 | 1.7977e+308
| 394.5456 | 25.0937 | 166.8 | 1.7977e+308 | 1.7977e+308 | 1.7977e+308
| 393.9122 | 24.8114 | 167 | 1.7977e+308 | 1.7977e+308 | 1.7977e+308
| 393.4104 | 24.5212 | 167.2 | 1.7977e+308 | 1.7977e+308 | 1.7977e+308
| 392.3062 | 24.2389 | 167.4 | 1.7977e+308 | 1.7977e+308 | 1.7977e+308
| 391.4769 | 23.9449 | 167.6 | 1.7977e+308 | 1.7977e+308 | 1.7977e+308
| 390.7049 | 23.6665 | 167.8 | 1.7977e+308 | 1.7977e+308 | 1.7977e+308
| 390.0154 | 23.3725 | 168 | 1.7977e+308 | 1.7977e+308 | 1.7977e+308
| 389.2715 | 23.094 | 168.2 | 1.7977e+308 | 1.7977e+308 | 1.7977e+308
| 388.4452 | 22.8078 | 168.4 | 1.7977e+308 | 1.7977e+308 | 1.7977e+308
| 387.7142 | 22.5215 | 168.6 | 1.7977e+308 | 1.7977e+308 | 1.7977e+308
| 387.1606 | 22.243 | 168.8 | 1.7977e+308 | 1.7977e+308 | 1.7977e+308
| 386.4699 | 21.9491 | 169 | 1.7977e+308 | 1.7977e+308 | 1.7977e+308
| 385.6513 | 21.6667 | 169.2 | 1.7977e+308 | 1.7977e+308 | 1.7977e+308
| 385.1309 | 21.3766 | 169.4 | 1.7977e+308 | 1.7977e+308 | 1.7977e+308
| 383.9551 | 21.0981 | 169.6 | 1.7977e+308 | 1.7977e+308 | 1.7977e+308
| 383.0902 | 20.8104 | 169.8 | 1.7977e+308 | 1.7977e+308 | 1.7977e+308
| 382.7309 | 20.5257 | 170 | 1.7977e+308 | 1.7977e+308 | 1.7977e+308
| 381.9534 | 20.2356 | 170.2 | 1.7977e+308 | 1.7977e+308 | 1.7977e+308
| 381.7529 | 19.9532 | 170.4 | 1.7977e+308 | 1.7977e+308 | 1.7977e+308
| 380.7793 | 19.667 | 170.6 | 1.7977e+308 | 1.7977e+308 | 1.7977e+308
| 380.1615 | 19.3807 | 170.8 | 1.7977e+308 | 1.7977e+308 | 1.7977e+308
| 379.4131 | 19.0868 | 171 | 1.7977e+308 | 1.7977e+308 | 1.7977e+308
| 378.662 | 18.8083 | 171.2 | 1.7977e+308 | 1.7977e+308 | 1.7977e+308
| 378.0826 | 18.5298 | 171.4 | 1.7977e+308 | 1.7977e+308 | 1.7977e+308
| 377.3667 | 18.2358 | 171.6 | 1.7977e+308 | 1.7977e+308 | 1.7977e+308
| 376.4775 | 17.9573 | 171.8 | 1.7977e+308 | 1.7977e+308 | 1.7977e+308
| 375.47 | 17.6634 | 172 | 1.7977e+308 | 1.7977e+308 | 1.7977e+308
| 374.8537 | 17.3849 | 172.2 | 1.7977e+308 | 1.7977e+308 | 1.7977e+308
| 373.9468 | 17.0909 | 172.4 | 1.7977e+308 | 1.7977e+308 | 1.7977e+308
| 373.2468 | 16.8124 | 172.6 | 1.7977e+308 | 1.7977e+308 | 1.7977e+308
| 372.4833 | 16.5185 | 172.8 | 1.7977e+308 | 1.7977e+308 | 1.7977e+308
| 371.5269 | 16.24 | 173 | 1.7977e+308 | 1.7977e+308 | 1.7977e+308
| 370.4204 | 15.9538 | 173.2 | 1.7977e+308 | 1.7977e+308 | 1.7977e+308
| 369.7859 | 15.6675 | 173.4 | 1.7977e+308 | 1.7977e+308 | 1.7977e+308
| 368.8874 | 15.3798 | 173.6 | 1.7977e+308 | 1.7977e+308 | 1.7977e+308
| 368.1948 | 15.0951 | 173.8 | 1.7977e+308 | 1.7977e+308 | 1.7977e+308
| 367.4854 | 14.8166 | 174 | 1.7977e+308 | 1.7977e+308 | 1.7977e+308
| 366.5962 | 14.5226 | 174.2 | 1.7977e+308 | 1.7977e+308 | 1.7977e+308
| 365.3651 | 14.2411 | 174.4 | 1.7977e+308 | 1.7977e+308 | 1.7977e+308
| 364.7142 | 13.9502 | 174.6 | 1.7977e+308 | 1.7977e+308 | 1.7977e+308
| 363.9527 | 13.6624 | 174.8 | 1.7977e+308 | 1.7977e+308 | 1.7977e+308
| 363.204 | 13.3778 | 175 | 1.7977e+308 | 1.7977e+308 | 1.7977e+308
| 362.3007 | 13.0993 | 175.2 | 1.7977e+308 | 1.7977e+308 | 1.7977e+308
| 361.4823 | 12.8053 | 175.4 | 1.7977e+308 | 1.7977e+308 | 1.7977e+308
| 360.8965 | 12.5268 | 175.6 | 1.7977e+308 | 1.7977e+308 | 1.7977e+308
| 360.0588 | 12.2329 | 175.8 | 1.7977e+308 | 1.7977e+308 | 1.7977e+308
| 359.0656 | 11.9544 | 176 | 1.7977e+308 | 1.7977e+308 | 1.7977e+308
| 358.2706 | 11.6682 | 176.2 | 1.7977e+308 | 1.7977e+308 | 1.7977e+308
| 357.1863 | 11.382 | 176.4 | 1.7977e+308 | 1.7977e+308 | 1.7977e+308
| 355.978 | 11.1035 | 176.6 | 1.7977e+308 | 1.7977e+308 | 1.7977e+308
| 355.4678 | 10.8095 | 176.8 | 1.7977e+308 | 1.7977e+308 | 1.7977e+308
| 354.4122 | 10.5311 | 177 | 1.7977e+308 | 1.7977e+308 | 1.7977e+308
| 353.9843 | 10.2371 | 177.2 | 1.7977e+308 | 1.7977e+308 | 1.7977e+308
| 352.8746 | 9.956 | 177.4 | 1.7977e+308 | 1.7977e+308 | 1.7977e+308
| 351.875 | 9.6647 | 177.6 | 1.7977e+308 | 1.7977e+308 | 1.7977e+308
| 350.6126 | 9.3862 | 177.8 | 1.7977e+308 | 1.7977e+308 | 1.7977e+308
| 350.1469 | 9.0922 | 178 | 1.7977e+308 | 1.7977e+308 | 1.7977e+308
| 349.0825 | 8.8138 | 178.2 | 1.7977e+308 | 1.7977e+308 | 1.7977e+308
| 348.2388 | 8.5198 | 178.4 | 1.7977e+308 | 1.7977e+308 | 1.7977e+308
| 347.1332 | 8.2413 | 178.6 | 1.7977e+308 | 1.7977e+308 | 1.7977e+308
| 345.9118 | 7.9474 | 178.8 | 1.7977e+308 | 1.7977e+308 | 1.7977e+308
| 345.0013 | 7.6689 | 179 | 1.7977e+308 | 1.7977e+308 | 1.7977e+308
| 343.9275 | 7.3827 | 179.2 | 1.7977e+308 | 1.7977e+308 | 1.7977e+308
| 342.9274 | 7.0965 | 179.4 | 1.7977e+308 | 1.7977e+308 | 1.7977e+308
| 342.2498 | 6.8103 | 179.6 | 1.7977e+308 | 1.7977e+308 | 1.7977e+308
| 341.102 | 6.5241 | 179.8 | 1.7977e+308 | 1.7977e+308 | 1.7977e+308
| 340.2927 | 6.2456 | 180 | 1.7977e+308 | 1.7977e+308 | 1.7977e+308
| 339.1539 | 5.9517 | 180.2 | 1.7977e+308 | 1.7977e+308 | 1.7977e+308
| 338.3682 | 5.6732 | 180.4 | 1.7977e+308 | 1.7977e+308 | 1.7977e+308
| 337.128 | 5.3793 | 180.6 | 1.7977e+308 | 1.7977e+308 | 1.7977e+308
| 335.54 | 5.1008 | 180.8 | 1.7977e+308 | 1.7977e+308 | 1.7977e+308
| 334.7145 | 4.8069 | 181 | 1.7977e+308 | 1.7977e+308 | 1.7977e+308
| 333.7646 | 4.5284 | 181.2 | 1.7977e+308 | 1.7977e+308 | 1.7977e+308
| 332.5516 | 4.2345 | 181.4 | 1.7977e+308 | 1.7977e+308 | 1.7977e+308
| 331.289 | 3.956 | 181.6 | 1.7977e+308 | 1.7977e+308 | 1.7977e+308
| 330.4123 | 3.6698 | 181.8 | 1.7977e+308 | 1.7977e+308 | 1.7977e+308
| 329.22 | 3.3836 | 182 | 1.7977e+308 | 1.7977e+308 | 1.7977e+308
| 327.6995 | 3.1013 | 182.2 | 1.7977e+308 | 1.7977e+308 | 1.7977e+308
| 326.227 | 2.8113 | 182.4 | 1.7977e+308 | 1.7977e+308 | 1.7977e+308
| 326.227 | 2.8113 | 182.4 | 1.7977e+308 | 1.7977e+308 | 1.7977e+308
Thermal Drift Hold Segment | 325.8986 | 2.7958 | 182.48 | 1.7977e+308 | 1.7977e+308 | 1.7977e+308
| 325.7585 | 2.7958 | 182.56 | 1.7977e+308 | 1.7977e+308 | 1.7977e+308
| 323.738 | 2.7959 | 232.64 | 1.7977e+308 | 1.7977e+308 | 1.7977e+308
| 323.7326 | 2.7959 | 232.72 | 1.7977e+308 | 1.7977e+308 | 1.7977e+308
| 323.3287 | 2.7959 | 235.6 | 1.7977e+308 | 1.7977e+308 | 1.7977e+308
| 324.0378 | 2.7959 | 237.6 | 1.7977e+308 | 1.7977e+308 | 1.7977e+308
| 324.0779 | 2.7959 | 239.6 | 1.7977e+308 | 1.7977e+308 | 1.7977e+308
| 323.4299 | 2.7959 | 241.6 | 1.7977e+308 | 1.7977e+308 | 1.7977e+308
| 323.634 | 2.7959 | 243.6 | 1.7977e+308 | 1.7977e+308 | 1.7977e+308
| 324.1318 | 2.7959 | 245.6 | 1.7977e+308 | 1.7977e+308 | 1.7977e+308
| 323.7752 | 2.7959 | 247.6 | 1.7977e+308 | 1.7977e+308 | 1.7977e+308
| 323.6993 | 2.7959 | 249.6 | 1.7977e+308 | 1.7977e+308 | 1.7977e+308
| 323.6779 | 2.7959 | 251.6 | 1.7977e+308 | 1.7977e+308 | 1.7977e+308
| 323.3325 | 2.7959 | 253.6 | 1.7977e+308 | 1.7977e+308 | 1.7977e+308
| 323.2997 | 2.7959 | 255.6 | 1.7977e+308 | 1.7977e+308 | 1.7977e+308
| 323.9645 | 2.7959 | 257.6 | 1.7977e+308 | 1.7977e+308 | 1.7977e+308
| 324.067 | 2.7959 | 259.6 | 1.7977e+308 | 1.7977e+308 | 1.7977e+308
| 323.6907 | 2.7959 | 261.6 | 1.7977e+308 | 1.7977e+308 | 1.7977e+308
| 323.7563 | 2.7959 | 263.6 | 1.7977e+308 | 1.7977e+308 | 1.7977e+308
| 323.7175 | 2.7959 | 265.6 | 1.7977e+308 | 1.7977e+308 | 1.7977e+308
| 323.8042 | 2.7959 | 267.6 | 1.7977e+308 | 1.7977e+308 | 1.7977e+308
| 323.5819 | 2.7959 | 269.6 | 1.7977e+308 | 1.7977e+308 | 1.7977e+308
| 323.67 | 2.7959 | 271.6 | 1.7977e+308 | 1.7977e+308 | 1.7977e+308
| 323.4608 | 2.7959 | 273.6 | 1.7977e+308 | 1.7977e+308 | 1.7977e+308
| 323.5226 | 2.7959 | 275.6 | 1.7977e+308 | 1.7977e+308 | 1.7977e+308
| 323.8645 | 2.7959 | 277.6 | 1.7977e+308 | 1.7977e+308 | 1.7977e+308
| 324.1732 | 2.7958 | 279.6 | 1.7977e+308 | 1.7977e+308 | 1.7977e+308
| 323.6081 | 2.7959 | 281.6 | 1.7977e+308 | 1.7977e+308 | 1.7977e+308
END

## Test 015
Segment | Displacement Into Surface | Load On Sample | Time On Sample | Harmonic Contact Stiffness | Hardness | Modulus
| nm | mN | s | N/m | GPa | GPa
Load Segment Type | 0 | 0 | 0 | 204.3209 | 1.7977e+308 | 4.9642e-311
| 0.10409 | 0.00011282 | 0.2 | 294.2424 | 1.7977e+308 | 1.7698e-158
| 0.54098 | 0.00026042 | 0.4 | 379.489 | 0.11016 | 6.3327
| 0.33847 | 0.00039687 | 0.6 | 464.5619 | 1.7977e+308 | 2.7943e-158
| 1.0051 | 0.00052677 | 0.8 | 549.6416 | 1.4879 | 24.1023
| 0.59721 | 0.00067905 | 1 | 627.9009 | 1.7977e+308 | 3.7768e-158
| 0.91355 | 0.00083595 | 1.2 | 711.4333 | 0.38162 | 12.4044
| 1.198 | 0.00094494 | 1.4 | 798.6388 | 3.1599 | 38.624
| 1.2593 | 0.0011114 | 1.6 | 895.792 | 4.2414 | 46.6221
| 1.1924 | 0.0012979 | 1.8 | 996.1002 | 2.303 | 34.9735
| 1.8481 | 0.0013682 | 2 | 1116.6001 | -19.4415 | 4.9642e-311
| 1.8957 | 0.0015458 | 2.2 | 1234.1144 | -23.5125 | 4.9642e-311
| 1.9618 | 0.0016615 | 2.4 | 1369.0678 | -38.8418 | 4.9642e-311
| 2.6911 | 0.0017866 | 2.6 | 1498.9118 | 4.8523 | 67.0456
| 2.6317 | 0.001912 | 2.8 | 1623.3024 | 5.7475 | 77.0781
| 2.4124 | 0.0021102 | 3 | 1752.6039 | 12.1938 | 119.7763
| 2.3794 | 0.0022336 | 3.2 | 1860.5322 | 14.4432 | 136.4339
| 2.4425 | 0.00241 | 3.4 | 1932.6848 | 14.0315 | 134.2292
| 2.4249 | 0.0024718 | 3.48 | 1963.8097 | 15.8652 | 144.4482
| 2.2751 | 0.002725 | 3.8 | 2040.2942 | 62.5103 | 327.4104
| 2.6859 | 0.0028747 | 4 | 2063.7701 | 11.1368 | 115.0128
| 2.9042 | 0.0029787 | 4.2 | 2089.3893 | 7.5176 | 92.1252
| 2.8911 | 0.003161 | 4.4 | 2124.4456 | 8.9774 | 100.0613
| 3.1643 | 0.0033212 | 4.6 | 2160.3821 | 6.2276 | 81.3251
| 2.5954 | 0.0035161 | 4.8 | 2219.6361 | 31.0765 | 200.6492
| 2.8362 | 0.0036486 | 5 | 2299.1368 | 13.9636 | 128.8732
| 3.394 | 0.0037869 | 5.2 | 2406.7958 | 5.3951 | 78.7952
| 3.6313 | 0.0039499 | 5.4 | 2493.3079 | 4.3654 | 71.4225
| 3.8369 | 0.0041153 | 5.6 | 2621.2813 | 3.7199 | 67.6794
| 3.593 | 0.0043154 | 5.8 | 2727.9542 | 4.9508 | 80.2464
| 3.1807 | 0.0044681 | 6 | 2814.9679 | 8.6517 | 110.4735
| 3.8634 | 0.0045967 | 6.2 | 2943.2001 | 4.0414 | 75.4705
| 3.7657 | 0.0047855 | 6.4 | 3061.8124 | 4.5843 | 82.4649
| 4.438 | 0.004915 | 6.6 | 3235.9121 | 2.8124 | 66.3971
| 4.8159 | 0.0050671 | 6.8 | 3474.8547 | 2.3007 | 63.3387
| 5.3939 | 0.0052039 | 7 | 3783.1849 | 1.7783 | 59.6234
| 4.6122 | 0.0054454 | 7.2 | 4344.5378 | 2.5355 | 81.5111
| 5.0139 | 0.0056159 | 7.4 | 4884.8315 | 2.0926 | 82.0218
| 4.7821 | 0.0058553 | 7.6 | 5694.208 | 2.3199 | 100.1831
| 5.0873 | 0.0060131 | 7.8 | 6375.0127 | 2.0405 | 104.1624
| 5.3717 | 0.0061725 | 8 | 6884.0871 | 1.8577 | 106.1086
| 5.1192 | 0.0063732 | 8.2 | 7213.5112 | 2.099 | 117.46
| 4.4512 | 0.006606 | 8.4 | 7472.7877 | 2.9035 | 143.7521
| 5.0406 | 0.0068023 | 8.6 | 7598.7367 | 2.3181 | 126.883
| 4.8967 | 0.0069947 | 8.8 | 7821.1691 | 2.5262 | 135.4263
| 5.024 | 0.0071662 | 9 | 8091.6895 | 2.4513 | 136.4776
| 5.4389 | 0.0073759 | 9.2 | 8372.3101 | 2.1586 | 129.8871
| 5.2365 | 0.0075728 | 9.4 | 8581.1696 | 2.3851 | 139.201
| 5.0826 | 0.0078264 | 9.6 | 8790.0876 | 2.6196 | 148.102
| 5.1394 | 0.0080033 | 9.8 | 9094.8205 | 2.6129 | 151.808
| 4.6909 | 0.0082796 | 10 | 9313.7421 | 3.261 | 173.9136
| 5.0669 | 0.0084319 | 10.2 | 9577.1361 | 2.8315 | 163.748
| 5.8975 | 0.0086096 | 10.4 | 9816.0199 | 2.1645 | 142.6815
| 5.0249 | 0.0088582 | 10.6 | 9985.1843 | 3.0302 | 173.7385
| 5.1023 | 0.009094 | 10.8 | 9957.5376 | 3.0409 | 170.8984
| 5.8392 | 0.0092789 | 11 | 10018.7571 | 2.4033 | 148.546
| 5.6125 | 0.0094777 | 11.2 | 9941.6709 | 2.662 | 154.2298
| 5.3061 | 0.009743 | 11.4 | 9783.9017 | 3.0863 | 162.2749
| 5.3848 | 0.0099787 | 11.6 | 9517.3182 | 3.1153 | 155.877
| 5.2341 | 0.010232 | 11.8 | 9413.5845 | 3.4194 | 160.0743
| 5.4788 | 0.010455 | 12 | 9149.6133 | 3.2361 | 148.265
| 5.7534 | 0.010675 | 12.2 | 8910.5455 | 3.0424 | 137.2721
| 5.6317 | 0.010927 | 12.4 | 8825.6783 | 3.2838 | 139.9389
| 5.6915 | 0.011164 | 12.6 | 8882.2612 | 3.3011 | 139.6654
| 5.944 | 0.011386 | 12.8 | 9011.5897 | 3.094 | 135.3401
| 5.7175 | 0.011645 | 13 | 9402.4603 | 3.3956 | 147.8286
| 5.9407 | 0.01187 | 13.2 | 9777.2705 | 3.1899 | 147.5387
| 5.6683 | 0.012132 | 13.4 | 10025.7166 | 3.5725 | 160.0221
| 5.8771 | 0.012358 | 13.6 | 10146.0772 | 3.3949 | 155.8791
| 6.0289 | 0.012588 | 13.8 | 10195.5343 | 3.3041 | 152.7072
| 6.6067 | 0.012846 | 14 | 10011.1513 | 2.8657 | 136.3466
| 6.7368 | 0.013077 | 14.2 | 9885.3638 | 2.8371 | 132.3146
| 6.4666 | 0.01334 | 14.4 | 9903.6921 | 3.1414 | 138.8779
| 6.635 | 0.013629 | 14.6 | 10026.0783 | 3.0654 | 137.2088
| 6.6899 | 0.013867 | 14.8 | 10193.3669 | 3.0717 | 138.6019
| 6.6763 | 0.01417 | 15 | 10582.8967 | 3.1366 | 144.5747
| 6.4498 | 0.014429 | 15.2 | 10849.1954 | 3.4019 | 154.1989
| 6.5933 | 0.01472 | 15.4 | 11088.6968 | 3.3276 | 154.3416
| 6.487 | 0.01497 | 15.6 | 11152.7059 | 3.5006 | 158.4213
| 6.7968 | 0.015249 | 15.8 | 11203.4759 | 3.2797 | 151.7847
| 6.4272 | 0.015579 | 16 | 11125.6986 | 3.7562 | 160.7885
| 6.7813 | 0.015854 | 16.2 | 11117.9507 | 3.4708 | 151.9892
| 7.0966 | 0.016072 | 16.4 | 11113.5114 | 3.246 | 145.0859
| 6.783 | 0.016398 | 16.6 | 11164.4284 | 3.6204 | 153.4602
| 6.7787 | 0.0167 | 16.8 | 11235.2104 | 3.7053 | 155.013
| 6.6863 | 0.01701 | 17 | 11410.4579 | 3.8776 | 160.2796
| 6.8103 | 0.017302 | 17.2 | 11663.1239 | 3.8028 | 160.9536
| 6.973 | 0.017592 | 17.4 | 11821.9998 | 3.7017 | 159.4321
| 7.2581 | 0.017872 | 17.6 | 11971.6489 | 3.4945 | 155.0672
| 7.1301 | 0.018184 | 17.8 | 12125.4188 | 3.6791 | 160.4863
| 7.2555 | 0.018537 | 18 | 12174.9174 | 3.6475 | 158.6733
| 7.487 | 0.018822 | 18.2 | 12133.1771 | 3.5146 | 153.3659
| 7.5737 | 0.019117 | 18.4 | 12275.0535 | 3.4995 | 153.6617
| 7.6991 | 0.01947 | 18.6 | 12536.3361 | 3.4569 | 154.6868
| 7.4145 | 0.019794 | 18.8 | 12820.2991 | 3.7576 | 164.9754
| 7.5202 | 0.020088 | 19 | 13211.718 | 3.7002 | 167.8713
| 7.6948 | 0.020437 | 19.2 | 13587.7806 | 3.6013 | 169.0261
| 7.6559 | 0.020763 | 19.4 | 13871.4011 | 3.6873 | 173.9309
| 7.898 | 0.021087 | 19.6 | 14048.9501 | 3.545 | 170.9753
| 7.5226 | 0.021478 | 19.8 | 14215.2668 | 3.9471 | 182.61
| 7.4949 | 0.021843 | 20 | 14349.1965 | 4.0494 | 185.589
| 7.3607 | 0.022155 | 20.2 | 14442.6853 | 4.2546 | 190.9435
| 7.6305 | 0.022497 | 20.4 | 14569.0306 | 4.0531 | 185.7864
| 7.9052 | 0.022839 | 20.6 | 14580.1731 | 3.876 | 179.5387
| 8.1414 | 0.023183 | 20.8 | 14553.349 | 3.75 | 174.1923
| 8.0465 | 0.023553 | 21 | 14636.2761 | 3.9007 | 177.783
| 8.3721 | 0.023891 | 21.2 | 14642.6588 | 3.7012 | 171.081
| 8.4234 | 0.024249 | 21.4 | 14671.9054 | 3.7289 | 170.7372
| 8.3834 | 0.024675 | 21.6 | 14786.6904 | 3.8361 | 173.3942
| 7.946 | 0.025072 | 21.8 | 15014.4024 | 4.2906 | 186.7521
| 8.2382 | 0.025412 | 22 | 15207.9147 | 4.0765 | 182.5102
| 8.7689 | 0.025794 | 22.2 | 15453.8877 | 3.7062 | 174.3566
| 8.8639 | 0.026149 | 22.4 | 15800.7743 | 3.68 | 176.7793
| 8.6872 | 0.026586 | 22.6 | 16032.2524 | 3.8765 | 183.5975
| 8.4706 | 0.026965 | 22.8 | 16150.4285 | 4.1168 | 190.2824
| 8.6439 | 0.027375 | 23 | 16245.8635 | 4.0429 | 187.8906
| 8.812 | 0.027785 | 23.2 | 16158.0896 | 3.9882 | 183.5892
| 9.0963 | 0.028146 | 23.4 | 15982.7893 | 3.846 | 176.1017
| 8.9249 | 0.028562 | 23.6 | 15782.1454 | 4.0632 | 177.6533
| 9.0926 | 0.028972 | 23.8 | 15794.5381 | 4.0037 | 174.8261
| 8.9651 | 0.029405 | 24 | 15856.731 | 4.1777 | 178.4999
| 9.406 | 0.029794 | 24.2 | 16172.4775 | 3.8861 | 173.7586
| 9.2503 | 0.03025 | 24.4 | 16484.6748 | 4.0571 | 180.6121
| 9.4469 | 0.030698 | 24.6 | 16816.5053 | 3.9648 | 180.84
| 9.6933 | 0.031102 | 24.8 | 16957.5865 | 3.8479 | 178.0729
| 9.5987 | 0.031532 | 25 | 16930.9421 | 3.9823 | 179.9016
| 9.5425 | 0.03202 | 25.2 | 16840.3771 | 4.1067 | 180.3968
| 9.6838 | 0.032432 | 25.4 | 16737.5607 | 4.075 | 176.9672
| 9.7619 | 0.03291 | 25.6 | 16685.1626 | 4.0969 | 175.3675
| 9.6944 | 0.033375 | 25.8 | 16777.5905 | 4.2145 | 177.9832
| 9.8758 | 0.033808 | 26 | 17007.7317 | 4.1335 | 177.4591
| 9.8098 | 0.034296 | 26.2 | 17143.545 | 4.2493 | 180.5185
| 9.6783 | 0.03479 | 26.4 | 17278.6167 | 4.4204 | 184.9059
| 9.7017 | 0.035272 | 26.6 | 17364.7668 | 4.4735 | 185.7937
| 9.8273 | 0.035746 | 26.8 | 17438.3548 | 4.4441 | 184.544
| 9.8082 | 0.036231 | 27 | 17466.5225 | 4.5345 | 185.6208
| 9.9946 | 0.0367 | 27.2 | 17586.2261 | 4.4525 | 183.724
| 10.331 | 0.037178 | 27.4 | 17698.354 | 4.2672 | 179.1736
| 10.5905 | 0.037681 | 27.6 | 17783.6048 | 4.1544 | 175.9893
| 10.6918 | 0.038157 | 27.8 | 17785.3849 | 4.1523 | 174.673
| 10.5603 | 0.038711 | 28 | 17670.6775 | 4.3265 | 176.0805
| 10.4846 | 0.039201 | 28.2 | 17486.4329 | 4.464 | 175.8503
| 10.7371 | 0.039725 | 28.4 | 17307.9684 | 4.3696 | 170.2841
| 10.8202 | 0.040263 | 28.6 | 17182.9639 | 4.3953 | 168.1144
| 10.6403 | 0.040821 | 28.8 | 17112.9783 | 4.6118 | 170.6889
| 10.6219 | 0.041366 | 29 | 17204.1539 | 4.6987 | 172.2884
| 10.9231 | 0.041887 | 29.2 | 17326.2223 | 4.5384 | 169.0045
| 10.8624 | 0.042435 | 29.4 | 17537.0125 | 4.6439 | 172.3954
| 11.0812 | 0.042962 | 29.6 | 17810.0115 | 4.5375 | 171.9325
| 11.1549 | 0.043501 | 29.8 | 18171.5353 | 4.5324 | 174.6218
| 11.2485 | 0.044098 | 30 | 18570.6308 | 4.5191 | 177.3852
| 11.2745 | 0.04464 | 30.2 | 18878.9975 | 4.5513 | 180.2989
| 11.5911 | 0.04522 | 30.4 | 19185.5194 | 4.3941 | 178.6328
| 11.4684 | 0.045834 | 30.6 | 19301.8079 | 4.544 | 182.0312
| 11.3382 | 0.046418 | 30.8 | 19365.712 | 4.7045 | 185.124
| 11.6322 | 0.04697 | 31 | 19304.9789 | 4.5749 | 180.1844
| 11.7886 | 0.047562 | 31.2 | 19215.0297 | 4.5491 | 177.3038
| 11.6498 | 0.048177 | 31.4 | 19123.2713 | 4.7251 | 178.9232
| 11.7011 | 0.048838 | 31.6 | 19061.2305 | 4.7764 | 177.9488
| 11.4857 | 0.049459 | 31.8 | 19008.0845 | 5.0174 | 181.2128
| 11.8087 | 0.050039 | 32 | 19099.6328 | 4.8479 | 177.387
| 12.0781 | 0.050683 | 32.2 | 19373.6944 | 4.7216 | 176.2813
| 12.3198 | 0.051269 | 32.4 | 19771.726 | 4.6062 | 176.7404
| 12.086 | 0.051951 | 32.6 | 20250.424 | 4.8085 | 184.9714
| 12.2259 | 0.052606 | 32.8 | 20842.4824 | 4.7539 | 188.6841
| 12.1492 | 0.053276 | 33 | 21315.5777 | 4.8537 | 194.6956
| 12.7886 | 0.053892 | 33.2 | 21342.0683 | 4.5153 | 185.5627
| 12.5838 | 0.054573 | 33.4 | 21259.0433 | 4.7177 | 188.151
| 12.4633 | 0.055247 | 33.6 | 21092.0193 | 4.8801 | 188.7965
| 12.8457 | 0.055943 | 33.8 | 20844.1248 | 4.7254 | 181.3478
| 13.0212 | 0.056594 | 34 | 20814.8436 | 4.6881 | 178.9904
| 13.0707 | 0.057315 | 34.2 | 21083.9354 | 4.7173 | 181.0202
| 13.3782 | 0.057957 | 34.4 | 21486.7459 | 4.5778 | 180.6712
| 13.57 | 0.058667 | 34.6 | 21836.215 | 4.5204 | 181.4641
| 13.4792 | 0.0594 | 34.8 | 22275.4602 | 4.6199 | 186.7909
| 14.0789 | 0.060079 | 35 | 22560.9246 | 4.3453 | 181.6791
| 14.1164 | 0.060801 | 35.2 | 22628.9914 | 4.3875 | 182.0784
| 14.3521 | 0.061528 | 35.4 | 22560.3341 | 4.3353 | 178.9086
| 14.4287 | 0.062288 | 35.6 | 22430 | 4.369 | 177.2294
| 14.3996 | 0.063046 | 35.8 | 22146.1308 | 4.4639 | 175.571
| 14.369 | 0.063804 | 36 | 21905.4238 | 4.5596 | 174.2858
| 14.4911 | 0.06458 | 36.2 | 21747.6607 | 4.5728 | 171.8973
| 14.6448 | 0.065354 | 36.4 | 21614.1458 | 4.5678 | 169.384
| 14.7887 | 0.066129 | 36.6 | 21698.3535 | 4.5561 | 168.7393
| 14.83 | 0.066911 | 36.8 | 21970.2112 | 4.5877 | 170.7173
| 14.9711 | 0.067686 | 37 | 22367.0184 | 4.5605 | 172.5501
| 14.7448 | 0.06855 | 37.2 | 22728.7985 | 4.7337 | 178.3589
| 14.9812 | 0.069333 | 37.4 | 23299.6769 | 4.6466 | 180.4276
| 15.0861 | 0.070156 | 37.6 | 23689.5001 | 4.6421 | 182.6023
| 15.0553 | 0.071004 | 37.8 | 23823.147 | 4.7216 | 184.3515
| 14.9448 | 0.071859 | 38 | 23819.59 | 4.8521 | 185.9872
| 14.8518 | 0.072712 | 38.2 | 23743.3968 | 4.9803 | 186.8511
| 15.1015 | 0.073539 | 38.4 | 23541.1281 | 4.9235 | 182.5152
| 15.5202 | 0.074414 | 38.6 | 23559.4467 | 4.7729 | 178.1444
| 16.0696 | 0.075218 | 38.8 | 23868.495 | 4.5507 | 174.8068
| 16.1033 | 0.076122 | 39 | 24305.9398 | 4.5825 | 178.0395
| 16.0653 | 0.077031 | 39.2 | 24672.8743 | 4.6519 | 181.5303
| 16.4305 | 0.07791 | 39.4 | 25081.5725 | 4.5282 | 180.9512
| 16.6702 | 0.078798 | 39.6 | 25291.2988 | 4.4751 | 180.266
| 16.6565 | 0.079706 | 39.8 | 25368.8307 | 4.5416 | 181.2639
| 16.7336 | 0.080619 | 40 | 25327.6816 | 4.5727 | 180.4359
| 16.9559 | 0.081556 | 40.2 | 25359.4982 | 4.5374 | 178.6672
| 17.2511 | 0.082501 | 40.4 | 25489.0156 | 4.4681 | 176.9272
| 17.1773 | 0.083474 | 40.6 | 25585.0089 | 4.5612 | 178.6368
| 17.3054 | 0.084431 | 40.8 | 25662.002 | 4.5664 | 178.1919
| 17.2762 | 0.0854 | 41 | 25789.5661 | 4.6388 | 179.6828
| 17.4052 | 0.086357 | 41.2 | 25850.2172 | 4.6432 | 179.1055
| 17.4264 | 0.087383 | 41.4 | 25746.8825 | 4.7067 | 178.4527
| 17.6741 | 0.088362 | 41.6 | 25763.159 | 4.6614 | 176.4234
| 17.5357 | 0.08937 | 41.8 | 25854.2276 | 4.7854 | 178.7065
| 17.8712 | 0.090402 | 42 | 26154.6959 | 4.6911 | 177.8427
| 17.8406 | 0.091462 | 42.2 | 26449.6188 | 4.7601 | 180.5052
| 17.8081 | 0.092492 | 42.4 | 27102.8432 | 4.813 | 185.7409
| 18.0673 | 0.09353 | 42.6 | 27570.0147 | 4.7459 | 186.7272
| 18.0768 | 0.094587 | 42.8 | 27845.3488 | 4.7969 | 188.8664
| 18.3617 | 0.095653 | 43 | 27666.563 | 4.7471 | 185.0615
| 18.3302 | 0.096743 | 43.2 | 27436.72 | 4.8372 | 184.0602
| 18.3953 | 0.097838 | 43.4 | 27126.7086 | 4.8899 | 181.5737
| 18.368 | 0.098977 | 43.6 | 26947.9808 | 4.9813 | 180.9065
| 18.7963 | 0.10006 | 43.8 | 27037.6963 | 4.8559 | 177.7796
| 19.3869 | 0.10117 | 44 | 27422.129 | 4.6612 | 175.3334
| 19.3222 | 0.10229 | 44.2 | 27714.381 | 4.7392 | 178.1032
| 19.1446 | 0.10349 | 44.4 | 27923.843 | 4.8732 | 181.4014
| 19.6749 | 0.10462 | 44.6 | 27869.3305 | 4.7233 | 176.5767
| 19.8087 | 0.10579 | 44.8 | 27676.0934 | 4.7432 | 174.4413
| 19.8883 | 0.10696 | 45 | 27534.5721 | 4.7826 | 173.1235
| 20.262 | 0.10814 | 45.2 | 27446.3688 | 4.7045 | 169.7443
| 19.9519 | 0.10937 | 45.4 | 27419.0037 | 4.8965 | 172.4001
| 20.2618 | 0.11059 | 45.6 | 27734.8324 | 4.8251 | 172.115
| 20.1451 | 0.11184 | 45.8 | 28035.4947 | 4.9271 | 175.2834
| 20.4295 | 0.11308 | 46 | 28160.3735 | 4.8753 | 173.9801
| 20.4745 | 0.11435 | 46.2 | 28256.597 | 4.9212 | 174.4946
| 20.7418 | 0.1156 | 46.4 | 28317.2094 | 4.8792 | 172.9597
| 20.5386 | 0.11691 | 46.6 | 28460.5163 | 5.0241 | 175.8144
| 20.767 | 0.11819 | 46.8 | 28683.6141 | 4.9902 | 175.6039
| 20.8485 | 0.11952 | 47 | 28936.3708 | 5.0163 | 176.7999
| 21.0551 | 0.12083 | 47.2 | 29544.4379 | 4.9769 | 179.1722
| 20.9817 | 0.12217 | 47.4 | 30021.584 | 5.055 | 183.065
| 20.7041 | 0.12358 | 47.6 | 30192.8152 | 5.2353 | 186.8675
| 21.1249 | 0.12488 | 47.8 | 30175.2138 | 5.1299 | 183.387
| 21.4933 | 0.12624 | 48 | 30268.447 | 5.0485 | 181.1725
| 21.764 | 0.12761 | 48.2 | 30357.7048 | 5.0077 | 179.7947
| 21.9397 | 0.12905 | 48.4 | 30551.8095 | 5.0027 | 179.8528
| 21.7412 | 0.13045 | 48.6 | 31055.3577 | 5.1273 | 184.829
| 21.9639 | 0.13188 | 48.8 | 31578.7731 | 5.0897 | 186.4837
| 22.339 | 0.13334 | 49 | 31795.323 | 5.0081 | 185.0149
| 22.3096 | 0.13482 | 49.2 | 31768.1573 | 5.0891 | 185.3716
| 22.6223 | 0.13625 | 49.4 | 31561.7546 | 5.0459 | 181.9049
| 23.0522 | 0.13772 | 49.6 | 31294.9656 | 4.9662 | 177.3069
| 22.8218 | 0.13927 | 49.8 | 31019.2443 | 5.1314 | 177.7108
| 22.9324 | 0.14079 | 50 | 30774.3904 | 5.1696 | 175.7194
| 23.0403 | 0.14232 | 50.2 | 30631.0876 | 5.2053 | 174.361
| 23.4676 | 0.14386 | 50.4 | 30592.887 | 5.1173 | 171.3089
| 23.3895 | 0.14544 | 50.6 | 30784.1203 | 5.2086 | 173.2401
| 23.6315 | 0.14699 | 50.8 | 31053.9846 | 5.1765 | 173.3063
| 24.0972 | 0.14858 | 51 | 31633.9976 | 5.0546 | 173.5477
| 24.1238 | 0.15021 | 51.2 | 32568.8453 | 5.0783 | 178.9026
| 24.3385 | 0.15181 | 51.4 | 33642.4623 | 5.0313 | 183.6887
| 24.6464 | 0.15344 | 51.6 | 34294.5722 | 4.9704 | 185.3806
| 24.5879 | 0.15514 | 51.8 | 34813.3135 | 5.0407 | 189.0301
| 24.4818 | 0.15684 | 52 | 35217.7015 | 5.1318 | 192.427
| 24.7759 | 0.15851 | 52.2 | 35285.5825 | 5.0948 | 190.841
| 24.6563 | 0.16027 | 52.4 | 35207.733 | 5.2087 | 191.5911
| 25.0444 | 0.16196 | 52.6 | 35419.6278 | 5.1342 | 190.134
| 25.2028 | 0.1637 | 52.8 | 35714.6558 | 5.1381 | 190.8849
| 25.0325 | 0.1655 | 53 | 35727.1507 | 5.2661 | 192.5165
| 25.2796 | 0.16729 | 53.2 | 35806.246 | 5.2472 | 191.3863
| 25.6769 | 0.16905 | 53.4 | 35864.6963 | 5.177 | 189.0623
| 25.4637 | 0.1709 | 53.6 | 35979.9755 | 5.3165 | 191.5481
| 25.6072 | 0.17274 | 53.8 | 36151.5368 | 5.3307 | 191.7201
| 25.8098 | 0.17457 | 54 | 36292.9588 | 5.3249 | 191.2892
| 25.8401 | 0.17647 | 54.2 | 36172.6757 | 5.3903 | 190.6935
| 25.9308 | 0.17836 | 54.4 | 36023.978 | 5.4355 | 189.5055
| 26.0703 | 0.18029 | 54.6 | 35349.1813 | 5.4843 | 185.1295
| 26.508 | 0.18219 | 54.8 | 34678.0935 | 5.4286 | 178.8237
| 26.0808 | 0.18419 | 55 | 34371.6121 | 5.6698 | 180.383
| 26.2463 | 0.18614 | 55.2 | 34435.2381 | 5.6816 | 179.8797
| 26.2211 | 0.18813 | 55.4 | 34568.159 | 5.7623 | 181.0584
| 26.7319 | 0.19012 | 55.6 | 35155.4521 | 5.6261 | 180.9819
| 26.5042 | 0.19219 | 55.8 | 35800.0839 | 5.7597 | 186.2671
| 26.5377 | 0.19423 | 56 | 36104.6584 | 5.8114 | 187.959
| 26.7485 | 0.19631 | 56.2 | 36228.6432 | 5.8063 | 187.4398
| 26.8674 | 0.19842 | 56.4 | 36288.0756 | 5.8382 | 187.228
| 26.8466 | 0.20054 | 56.6 | 36543.1266 | 5.9138 | 189.0337
| 27.2626 | 0.20265 | 56.8 | 36856.8167 | 5.825 | 188.0855
| 27.5003 | 0.20478 | 57 | 37327.0444 | 5.7969 | 189.2062
| 27.8351 | 0.20696 | 57.2 | 37929.3272 | 5.7319 | 190.3448
| 27.8133 | 0.20917 | 57.4 | 38490.0685 | 5.7949 | 193.7179
| 27.4356 | 0.21143 | 57.6 | 38828.9381 | 5.9978 | 198.5135
| 28.1375 | 0.21362 | 57.8 | 38879.074 | 5.8191 | 194.0889
| 28.0359 | 0.21592 | 58 | 38789.5468 | 5.9373 | 194.6398
| 28.1683 | 0.21821 | 58.2 | 38984.3688 | 5.9608 | 195.0358
| 28.3376 | 0.22051 | 58.4 | 38986.744 | 5.9785 | 194.1802
| 28.2125 | 0.22286 | 58.6 | 38902.4952 | 6.1078 | 194.9281
| 28.4009 | 0.22523 | 58.8 | 38904.9249 | 6.1199 | 193.9494
| 28.9656 | 0.22758 | 59 | 39105.1467 | 5.9875 | 191.4433
| 28.8005 | 0.23001 | 59.2 | 39231.4719 | 6.1225 | 193.5085
| 28.8343 | 0.23244 | 59.4 | 39486.3177 | 6.1815 | 194.8914
| 28.9723 | 0.23489 | 59.6 | 40005.2631 | 6.1917 | 196.9024
| 29.2802 | 0.23737 | 59.8 | 40480.3622 | 6.1433 | 197.5172
| 29.6127 | 0.23986 | 60 | 40788.0492 | 6.0936 | 197.1199
| 29.5371 | 0.2424 | 60.2 | 40973.0372 | 6.1947 | 198.8805
| 29.7974 | 0.24494 | 60.4 | 40931.4011 | 6.1846 | 197.2218
| 29.8346 | 0.24755 | 60.6 | 40954.9872 | 6.2532 | 197.4102
| 29.7419 | 0.25018 | 60.8 | 40977.767 | 6.3704 | 198.479
| 30.1384 | 0.25275 | 61 | 40977.9948 | 6.3082 | 196.1313
| 30.323 | 0.25546 | 61.2 | 40973.1112 | 6.3272 | 195.2154
| 30.7635 | 0.2581 | 61.4 | 41091.5535 | 6.2485 | 193.2518
| 30.5569 | 0.26085 | 61.6 | 41344.6245 | 6.3961 | 196.1441
| 30.9534 | 0.26357 | 61.8 | 41718.2774 | 6.3233 | 195.7001
| 31.1448 | 0.26634 | 62 | 42116.4259 | 6.3239 | 196.7078
| 31.3849 | 0.26911 | 62.2 | 42783.7104 | 6.2973 | 198.6899
| 31.5358 | 0.27195 | 62.4 | 43583.3858 | 6.2985 | 201.883
| 31.6369 | 0.27479 | 62.6 | 44059.4707 | 6.3288 | 203.8368
| 31.6561 | 0.27769 | 62.8 | 44415.0249 | 6.3929 | 205.7546
| 32.1301 | 0.28059 | 63 | 44499.4577 | 6.3106 | 203.365
| 32.4172 | 0.2835 | 63.2 | 44493.6891 | 6.2961 | 201.8062
| 32.4544 | 0.28644 | 63.4 | 44312.2199 | 6.3725 | 201.0302
| 32.3968 | 0.28948 | 63.6 | 44120.3002 | 6.4848 | 200.8193
| 32.7183 | 0.29251 | 63.8 | 43935.4014 | 6.4666 | 198.2513
| 33.0707 | 0.29554 | 64 | 43830.8099 | 6.4351 | 195.9152
| 33.197 | 0.29865 | 64.2 | 43609.8616 | 6.4869 | 194.4589
| 33.7525 | 0.3017 | 64.4 | 43397.3473 | 6.3928 | 190.522
| 33.4524 | 0.30491 | 64.6 | 43276.9891 | 6.5858 | 192.0616
| 33.4758 | 0.30811 | 64.8 | 43195.2832 | 6.6696 | 191.8819
| 33.8803 | 0.31131 | 65 | 43404.9562 | 6.6092 | 190.7781
| 33.9944 | 0.31457 | 65.2 | 43875.4186 | 6.6385 | 192.5466
| 34.154 | 0.31781 | 65.4 | 44637.9464 | 6.6397 | 195.3505
| 34.2467 | 0.32113 | 65.6 | 45369.3823 | 6.6671 | 198.4165
| 34.8314 | 0.32444 | 65.8 | 46299.6341 | 6.523 | 199.4226
| 34.9583 | 0.32782 | 66 | 46902.4842 | 6.545 | 201.6809
| 35.2412 | 0.33124 | 66.2 | 47121.1966 | 6.5312 | 201.2972
| 35.4535 | 0.33469 | 66.4 | 47260.5826 | 6.5433 | 200.9854
| 35.6862 | 0.33816 | 66.6 | 47307.5269 | 6.5523 | 200.1538
| 35.9473 | 0.34168 | 66.8 | 47152.0921 | 6.5604 | 198.2918
| 35.8786 | 0.34525 | 67 | 47202.2706 | 6.6676 | 199.2313
| 36.3396 | 0.34881 | 67.2 | 47438.6542 | 6.5971 | 197.9435
| 36.8744 | 0.3524 | 67.4 | 47541.2968 | 6.5109 | 195.7146
| 36.9312 | 0.35605 | 67.6 | 47439.8263 | 6.5824 | 195.2892
| 37.3049 | 0.35975 | 67.8 | 47501.5756 | 6.5504 | 193.8337
| 37.2532 | 0.36349 | 68 | 47221.7931 | 6.6637 | 193.2593
| 37.579 | 0.36724 | 68.2 | 46594.9685 | 6.6734 | 189.2366
| 37.9393 | 0.37101 | 68.4 | 45959.2026 | 6.6738 | 185.0846
| 37.9464 | 0.37489 | 68.6 | 45452.0326 | 6.7829 | 183.3093
| 37.9468 | 0.37879 | 68.8 | 45236.7489 | 6.8836 | 182.7603
| 38.1208 | 0.38273 | 69 | 45458.2719 | 6.91 | 183.1083
| 38.879 | 0.38664 | 69.2 | 46153.4851 | 6.7302 | 182.4483
| 38.9524 | 0.39064 | 69.4 | 46844.9484 | 6.7683 | 185.1597
| 39.0854 | 0.39469 | 69.6 | 47808.7244 | 6.778 | 188.6683
| 39.6016 | 0.39876 | 69.8 | 48427.9129 | 6.6857 | 188.8655
| 39.5555 | 0.40289 | 70 | 49024.5571 | 6.7653 | 191.7928
| 39.6467 | 0.40707 | 70.2 | 49606.7998 | 6.8048 | 193.9785
| 40.0747 | 0.41123 | 70.4 | 50096.0973 | 6.7457 | 194.0628
| 40.0553 | 0.41553 | 70.6 | 50820.9983 | 6.8148 | 197.3766
| 40.5504 | 0.41978 | 70.8 | 51500.1684 | 6.7312 | 197.849
| 40.501 | 0.42413 | 71 | 51792.3837 | 6.824 | 199.589
| 40.5764 | 0.42855 | 71.2 | 51794.1427 | 6.8915 | 199.5363
| 40.9262 | 0.43292 | 71.4 | 51759.7435 | 6.877 | 197.9281
| 41.1033 | 0.43739 | 71.6 | 51463.8431 | 6.9252 | 196.2004
| 41.4568 | 0.4419 | 71.8 | 51378.4651 | 6.9135 | 194.4314
| 41.5313 | 0.44649 | 72 | 51565.4284 | 6.976 | 195.1166
| 41.7134 | 0.45107 | 72.2 | 52038.3044 | 6.995 | 196.3678
| 41.343 | 0.45574 | 72.4 | 52371.6731 | 7.1885 | 199.8757
| 41.8553 | 0.46041 | 72.6 | 52614.8397 | 7.1155 | 198.5543
| 42.0784 | 0.46518 | 72.8 | 52891.6524 | 7.1315 | 198.8414
| 42.6087 | 0.46992 | 73 | 53329.7457 | 7.0486 | 198.2119
| 42.9638 | 0.47479 | 73.2 | 53618.3588 | 7.0264 | 197.8984
| 43.1422 | 0.47966 | 73.4 | 54047.7119 | 7.0506 | 198.9815
| 43.0544 | 0.4846 | 73.6 | 54717.8725 | 7.1451 | 202.2958
| 43.2095 | 0.48958 | 73.8 | 55338.399 | 7.1702 | 204.2195
| 43.6328 | 0.49462 | 74 | 55600.9259 | 7.1299 | 203.4367
| 44.0394 | 0.49967 | 74.2 | 55913.1365 | 7.0931 | 202.936
| 44.6719 | 0.50479 | 74.4 | 56370.1302 | 6.9894 | 201.8927
| 44.7428 | 0.50995 | 74.6 | 56901.6372 | 7.0424 | 203.8493
| 44.5358 | 0.51526 | 74.8 | 57907.7488 | 7.1611 | 208.9682
| 44.8897 | 0.52052 | 75 | 59006.7202 | 7.1165 | 211.6466
| 44.9905 | 0.52589 | 75.2 | 60353.2286 | 7.1384 | 216.5401
| 45.5327 | 0.53124 | 75.4 | 61169.2006 | 7.0531 | 217.1579
| 45.8397 | 0.53671 | 75.6 | 61447.0905 | 7.0513 | 216.9702
| 46.0217 | 0.54216 | 75.8 | 61160.8039 | 7.0997 | 215.325
| 46.4324 | 0.54778 | 76 | 60810.1402 | 7.0899 | 212.3372
| 46.8217 | 0.5534 | 76.2 | 60557.7326 | 7.0831 | 209.8632
| 46.6491 | 0.55906 | 76.4 | 60720.4553 | 7.2172 | 211.6301
| 47.4816 | 0.56475 | 76.6 | 61174.6889 | 7.0682 | 209.5954
| 48.0601 | 0.57051 | 76.8 | 61724.4583 | 6.9892 | 209.1572
| 48.1449 | 0.57639 | 77 | 62415.4881 | 7.0375 | 211.5435
| 48.3616 | 0.58233 | 77.2 | 62938.0904 | 7.0565 | 212.708
| 48.6305 | 0.58824 | 77.4 | 62895.2427 | 7.0773 | 211.6203
| 49.0337 | 0.59425 | 77.6 | 62808.4895 | 7.0654 | 209.7726
| 49.1066 | 0.60035 | 77.8 | 62810.7146 | 7.1379 | 209.7803
| 49.613 | 0.60647 | 78 | 62707.7324 | 7.1007 | 207.4455
| 50.1391 | 0.61272 | 78.2 | 62758.6362 | 7.0562 | 205.6008
| 50.7014 | 0.61891 | 78.4 | 63219.3886 | 6.9905 | 205.0141
| 50.6578 | 0.62525 | 78.6 | 63779.5378 | 7.0757 | 207.4289
| 51.2551 | 0.63167 | 78.8 | 64814.6064 | 6.9881 | 208.6169
| 51.6195 | 0.63811 | 79 | 65327.3183 | 6.9738 | 209.0635
| 51.5707 | 0.64465 | 79.2 | 65291.4323 | 7.0767 | 209.4872
| 51.7378 | 0.65123 | 79.4 | 65150.1516 | 7.1302 | 208.6135
| 52.0473 | 0.65791 | 79.6 | 64288.9991 | 7.1704 | 204.7512
| 52.1048 | 0.66461 | 79.8 | 63290.5578 | 7.2798 | 201.5589
| 52.2244 | 0.67144 | 80 | 63051.2555 | 7.3523 | 200.6143
| 52.8284 | 0.67831 | 80.2 | 63544.8174 | 7.278 | 200.0476
| 53.2703 | 0.68519 | 80.4 | 64057.2072 | 7.2448 | 200.2156
| 53.7136 | 0.69218 | 80.6 | 65076.6262 | 7.1977 | 202.0031
| 54.0668 | 0.69922 | 80.8 | 66491.5536 | 7.1627 | 205.4133
| 54.5329 | 0.70638 | 81 | 67692.1937 | 7.1093 | 207.6562
| 54.8002 | 0.71358 | 81.2 | 67912.5553 | 7.131 | 207.5817
| 54.8917 | 0.72087 | 81.4 | 68067.8275 | 7.1969 | 208.03
| 55.3172 | 0.7282 | 81.6 | 68025.7633 | 7.1887 | 206.479
| 55.6351 | 0.73561 | 81.8 | 67946.6174 | 7.2078 | 205.2716
| 56.2368 | 0.74314 | 82 | 67635.3485 | 7.1679 | 202.237
| 56.4102 | 0.75072 | 82.2 | 67578.7559 | 7.2217 | 201.7121
| 56.4683 | 0.75835 | 82.4 | 67492.6382 | 7.3038 | 201.551
| 56.8027 | 0.76611 | 82.6 | 67301.8734 | 7.3251 | 200.0019
| 57.1245 | 0.77391 | 82.8 | 67331.6586 | 7.3428 | 199.1891
| 57.4465 | 0.7818 | 83 | 67995.4942 | 7.3419 | 200.3015
| 57.8069 | 0.78979 | 83.2 | 69117.9788 | 7.3193 | 202.6459
| 58.1076 | 0.79781 | 83.4 | 69637.124 | 7.3286 | 203.3886
| 58.6005 | 0.80592 | 83.6 | 69876.9753 | 7.3019 | 202.5547
| 59.0386 | 0.81411 | 83.8 | 69775.3639 | 7.2984 | 200.9291
| 59.4763 | 0.82242 | 84 | 68903.4862 | 7.3186 | 197.0746
| 59.5931 | 0.83081 | 84.2 | 67592.1184 | 7.428 | 193.1663
| 60.1986 | 0.83924 | 84.4 | 67343.0857 | 7.3926 | 190.6396
| 60.4903 | 0.84778 | 84.6 | 67810.3583 | 7.4078 | 191.288
| 61.086 | 0.85638 | 84.8 | 68775.6944 | 7.3388 | 192.2897
| 61.4441 | 0.8651 | 85 | 70847.8316 | 7.293 | 197.2574
| 61.8648 | 0.87392 | 85.2 | 73256.8542 | 7.2287 | 202.9651
| 62.3153 | 0.88274 | 85.4 | 75556.3272 | 7.1648 | 208.2429
| 62.5444 | 0.89176 | 85.6 | 77044.5843 | 7.1718 | 212.0081
| 62.913 | 0.90083 | 85.8 | 78430.5607 | 7.1527 | 214.9483
| 63.1244 | 0.91 | 86 | 78918.7632 | 7.1881 | 215.8866
| 63.1857 | 0.91927 | 86.2 | 78846.8094 | 7.2688 | 215.7815
| 63.2817 | 0.92861 | 86.4 | 79668.8784 | 7.3215 | 218.1234
| 63.7387 | 0.93806 | 86.6 | 79979.4772 | 7.31 | 217.6077
| 64.4667 | 0.94756 | 86.8 | 79775.3497 | 7.254 | 214.623
| 64.8058 | 0.9572 | 87 | 80154.0563 | 7.267 | 214.7705
| 65.4407 | 0.96695 | 87.2 | 80754.7365 | 7.2145 | 214.4542
| 65.8688 | 0.97675 | 87.4 | 81209.7156 | 7.2083 | 214.4916
| 66.3789 | 0.98664 | 87.6 | 81902.8095 | 7.1808 | 214.8924
| 66.5384 | 0.99669 | 87.8 | 83372.3144 | 7.2079 | 218.7154
| 67.167 | 1.0068 | 88 | 84239.1192 | 7.1552 | 219.1418
| 67.9215 | 1.017 | 88.2 | 84419.2437 | 7.0934 | 217.2336
| 68.1269 | 1.0273 | 88.4 | 83969.2471 | 7.1525 | 215.6051
| 68.5907 | 1.0378 | 88.6 | 83538.3248 | 7.1621 | 213.1416
| 69.1278 | 1.0483 | 88.8 | 82699.5703 | 7.1672 | 209.385
| 69.1775 | 1.059 | 89 | 82175.2808 | 7.2613 | 208.1581
| 69.7288 | 1.0697 | 89.2 | 82003.0545 | 7.25 | 206.1892
| 69.9892 | 1.0805 | 89.4 | 82461.199 | 7.281 | 206.8496
| 70.5329 | 1.0915 | 89.6 | 83063.9474 | 7.2542 | 206.9481
| 70.8917 | 1.1026 | 89.8 | 83811.576 | 7.2607 | 208.0305
| 71.3946 | 1.1138 | 90 | 84692.6513 | 7.2373 | 208.9769
| 71.5303 | 1.1251 | 90.2 | 85620.5957 | 7.2835 | 211.2531
| 72.1385 | 1.1365 | 90.4 | 86091.7143 | 7.2494 | 210.7788
| 72.6538 | 1.148 | 90.6 | 86007.8053 | 7.2467 | 209.2087
| 72.8832 | 1.1597 | 90.8 | 85777.0135 | 7.3012 | 208.2099
| 73.0896 | 1.1715 | 91 | 85393.074 | 7.3644 | 206.9092
| 73.3489 | 1.1833 | 91.2 | 85051.7922 | 7.4175 | 205.5598
| 73.623 | 1.1954 | 91.4 | 85422.8323 | 7.4516 | 205.9537
| 73.8413 | 1.2075 | 91.6 | 85990.4916 | 7.4922 | 207.0151
| 74.3503 | 1.2197 | 91.8 | 86800.1689 | 7.4718 | 207.7526
| 74.802 | 1.2321 | 92 | 87281.3299 | 7.4705 | 207.8535
| 75.3486 | 1.2446 | 92.2 | 87172.4536 | 7.4659 | 206.2113
| 75.6492 | 1.2572 | 92.4 | 86717.3073 | 7.5154 | 204.5049
| 76.1485 | 1.2699 | 92.6 | 86390.5249 | 7.526 | 202.5283
| 76.4106 | 1.2829 | 92.8 | 86540.3591 | 7.5705 | 202.4361
| 77.1629 | 1.2958 | 93 | 86699.3866 | 7.5224 | 200.9029
| 77.6706 | 1.309 | 93.2 | 87578.9307 | 7.5043 | 201.8249
| 78.1479 | 1.3222 | 93.4 | 87858.5531 | 7.5063 | 201.4127
| 78.8904 | 1.3356 | 93.6 | 88044.3228 | 7.4628 | 200.0182
| 79.302 | 1.3491 | 93.8 | 87581.5441 | 7.4957 | 198.0937
| 79.8728 | 1.3628 | 94 | 87714.283 | 7.4862 | 197.1155
| 80.1784 | 1.3766 | 94.2 | 87947.9669 | 7.5225 | 197.1243
| 80.586 | 1.3905 | 94.4 | 89568.8464 | 7.5076 | 200.0196
| 81.3224 | 1.4046 | 94.6 | 91426.3826 | 7.4312 | 202.5109
| 81.8358 | 1.4188 | 94.8 | 93846.0014 | 7.385 | 206.9078
| 82.078 | 1.4332 | 95 | 96069.782 | 7.3921 | 211.6444
| 82.6414 | 1.4478 | 95.2 | 97688.953 | 7.3577 | 214.0377
| 83.139 | 1.4623 | 95.4 | 99023.2339 | 7.3408 | 215.9564
| 83.212 | 1.4772 | 95.6 | 99655.0228 | 7.4101 | 217.5272
| 83.8709 | 1.4922 | 95.8 | 100790.4846 | 7.3713 | 218.492
| 84.442 | 1.5073 | 96 | 101857.5596 | 7.3495 | 219.5557
| 84.6583 | 1.5226 | 96.2 | 102322.8609 | 7.3984 | 220.306
| 85.1934 | 1.538 | 96.4 | 102193.2188 | 7.4047 | 218.7505
| 85.8492 | 1.5535 | 96.6 | 101208.6404 | 7.4081 | 214.9555
| 86.3493 | 1.5693 | 96.8 | 99626.8861 | 7.4501 | 210.3565
| 86.7678 | 1.5852 | 97 | 98523.8885 | 7.4982 | 207.1088
| 87.5173 | 1.6013 | 97.2 | 97664.9043 | 7.4875 | 203.5433
| 87.9643 | 1.6174 | 97.4 | 97138.2952 | 7.5206 | 201.5548
| 88.4027 | 1.6338 | 97.6 | 97211.3463 | 7.5435 | 200.8893
| 88.7089 | 1.6504 | 97.8 | 97768.6715 | 7.5783 | 201.6028
| 89.03 | 1.6671 | 98 | 97960.3049 | 7.6188 | 201.5018
| 89.7987 | 1.684 | 98.2 | 98657.7515 | 7.5748 | 201.3013
| 90.1374 | 1.701 | 98.4 | 100206.8137 | 7.5839 | 204.0031
| 90.4609 | 1.7182 | 98.6 | 101919.5936 | 7.5937 | 207.0894
| 91.2274 | 1.7356 | 98.8 | 103209.7411 | 7.541 | 208.102
| 91.686 | 1.7532 | 99 | 105141.0848 | 7.527 | 211.2665
| 92.1692 | 1.7709 | 99.2 | 105862.4606 | 7.5327 | 211.821
| 93.1764 | 1.7887 | 99.4 | 105836.0064 | 7.4702 | 209.4369
| 93.7064 | 1.8068 | 99.6 | 105398.4071 | 7.4914 | 207.496
| 94.1819 | 1.8252 | 99.8 | 106217.8032 | 7.4981 | 208.2803
| 94.6511 | 1.8436 | 100 | 106756.8277 | 7.5112 | 208.5058
| 95.303 | 1.8623 | 100.2 | 107748.7257 | 7.4884 | 209.1802
| 95.6454 | 1.8811 | 100.4 | 108917.9705 | 7.51 | 211.0003
| 96.1948 | 1.9002 | 100.6 | 110613.9838 | 7.4917 | 213.3467
| 96.3737 | 1.9194 | 100.8 | 110901.3039 | 7.5552 | 213.8016
| 97.0344 | 1.9388 | 101 | 111483.0792 | 7.5405 | 213.6025
| 97.9559 | 1.9585 | 101.2 | 112059.587 | 7.4876 | 212.7319
| 97.9956 | 1.9782 | 101.4 | 112529.5318 | 7.5689 | 213.903
| 98.6951 | 1.9983 | 101.6 | 112305.5574 | 7.5642 | 212.022
| 99.2306 | 2.0185 | 101.8 | 112431.308 | 7.5784 | 211.2643
| 99.9345 | 2.0389 | 102 | 112166.9643 | 7.5752 | 209.3427
| 99.9788 | 2.0596 | 102.2 | 111613.2505 | 7.6764 | 208.5003
| 100.4638 | 2.0804 | 102.4 | 111384.3687 | 7.7061 | 207.2172
| 100.9434 | 2.1015 | 102.6 | 112254.1822 | 7.7166 | 208.0689
| 101.5775 | 2.1227 | 102.8 | 112916.9532 | 7.7081 | 208.1462
| 102.14 | 2.1442 | 103 | 114434.1733 | 7.6955 | 210.0246
| 103.3945 | 2.1659 | 103.2 | 116078.433 | 7.5808 | 210.4622
| 104.1617 | 2.1877 | 103.4 | 117732.1737 | 7.5389 | 212.0777
| 104.474 | 2.2099 | 103.6 | 118497.5871 | 7.5778 | 213.106
| 105.3525 | 2.2322 | 103.8 | 118815.0099 | 7.5444 | 211.9382
| 105.8007 | 2.2548 | 104 | 119158.0437 | 7.5719 | 211.8522
| 106.5093 | 2.2777 | 104.2 | 120422.238 | 7.5481 | 212.8589
| 107.5293 | 2.3006 | 104.4 | 121680.93 | 7.4819 | 213.1135
| 108.0219 | 2.3239 | 104.6 | 122999.8282 | 7.4888 | 214.7128
| 108.382 | 2.3474 | 104.8 | 125145.5713 | 7.5016 | 218.1379
| 109.2184 | 2.3711 | 105 | 126702.0655 | 7.4597 | 219.3379
| 109.9315 | 2.3951 | 105.2 | 126654.2615 | 7.4593 | 217.8993
| 110.5305 | 2.4193 | 105.4 | 127242.3274 | 7.4647 | 217.8947
| 111.3421 | 2.4437 | 105.6 | 128781.0041 | 7.4288 | 219.1076
| 112.0918 | 2.4684 | 105.8 | 129694.2183 | 7.4113 | 219.3346
| 112.6865 | 2.4934 | 106 | 130472.0461 | 7.4165 | 219.6787
| 113.3612 | 2.5186 | 106.2 | 131658.4553 | 7.4062 | 220.5628
| 113.9708 | 2.544 | 106.4 | 132921.9838 | 7.4033 | 221.7266
| 114.3574 | 2.5698 | 106.6 | 133232.8203 | 7.443 | 221.7184
| 114.7858 | 2.5958 | 106.8 | 133711.9792 | 7.4753 | 221.9121
| 115.7252 | 2.622 | 107 | 134021.1496 | 7.4451 | 220.6394
| 116.2232 | 2.6486 | 107.2 | 134254.9654 | 7.4726 | 220.2535
| 116.9393 | 2.6753 | 107.4 | 133447.4262 | 7.4873 | 217.5874
| 117.7924 | 2.7024 | 107.6 | 132037.3493 | 7.4948 | 213.6431
| 119.0839 | 2.7297 | 107.8 | 131038.9786 | 7.4425 | 209.5424
| 119.6749 | 2.7573 | 108 | 131239.7658 | 7.4611 | 208.9726
| 120.5355 | 2.7852 | 108.2 | 132528.1741 | 7.4306 | 209.6486
| 120.8252 | 2.8133 | 108.4 | 134762.8411 | 7.4568 | 213.0726
| 121.646 | 2.8417 | 108.6 | 137343.3946 | 7.415 | 215.9482
| 122.0369 | 2.8705 | 108.8 | 139927.831 | 7.4265 | 219.7366
| 122.8475 | 2.8996 | 109 | 142025.5054 | 7.3953 | 221.8051
| 123.7266 | 2.9289 | 109.2 | 142625.0861 | 7.3761 | 221.2357
| 124.2497 | 2.9584 | 109.4 | 142513.6046 | 7.4082 | 220.2665
| 124.875 | 2.9884 | 109.6 | 142634.6834 | 7.4262 | 219.4735
| 125.4689 | 3.0187 | 109.8 | 142474.9199 | 7.452 | 218.3009
| 125.9243 | 3.0492 | 110 | 141393.372 | 7.507 | 215.9455
| 126.1509 | 3.0802 | 110.2 | 140278.7097 | 7.5912 | 214.0313
| 127.1963 | 3.1112 | 110.4 | 139433.3207 | 7.574 | 210.9148
| 128.0627 | 3.1427 | 110.6 | 138383.8818 | 7.5828 | 207.8938
| 128.8044 | 3.1745 | 110.8 | 137797.6612 | 7.6004 | 205.8806
| 129.3457 | 3.2066 | 111 | 138029.6957 | 7.6301 | 205.5363
| 130.1544 | 3.2391 | 111.2 | 139093.0005 | 7.6163 | 205.9632
| 130.9151 | 3.2717 | 111.4 | 140312.1423 | 7.6062 | 206.7154
| 131.2324 | 3.3049 | 111.6 | 141440.5435 | 7.6503 | 208.1715
| 132.3382 | 3.3383 | 111.8 | 142627.3583 | 7.6017 | 208.208
| 133.1443 | 3.3721 | 112 | 143756.7785 | 7.5899 | 208.7263
| 133.5697 | 3.4063 | 112.2 | 144969.2148 | 7.6212 | 210.0876
| 134.1709 | 3.4406 | 112.4 | 145893.2188 | 7.6362 | 210.675
| 134.8079 | 3.4755 | 112.6 | 147038.1816 | 7.645 | 211.5257
| 135.3893 | 3.5107 | 112.8 | 146599.4693 | 7.6824 | 210.1104
| 135.6013 | 3.5463 | 113 | 145974.3035 | 7.7658 | 209.124
| 136.127 | 3.5822 | 113.2 | 145511.8821 | 7.8117 | 207.8053
| 137.1733 | 3.6183 | 113.4 | 146246.0723 | 7.7797 | 207.2996
| 137.4216 | 3.655 | 113.6 | 147294.0039 | 7.8363 | 208.7253
| 138.1786 | 3.692 | 113.8 | 149755.7787 | 7.8142 | 211.2809
| 138.9281 | 3.7294 | 114 | 154195.6845 | 7.7677 | 216.7474
| 140.1812 | 3.7671 | 114.2 | 157947.4786 | 7.6777 | 220.2292
| 140.6197 | 3.8052 | 114.4 | 160580.8134 | 7.6939 | 223.6105
| 141.3937 | 3.8438 | 114.6 | 161602.0303 | 7.694 | 223.9629
| 141.9887 | 3.8827 | 114.8 | 161891.4063 | 7.7227 | 223.587
| 142.4155 | 3.9221 | 115 | 160190.7069 | 7.7953 | 220.6435
| 143.4614 | 3.9618 | 115.2 | 157141.5701 | 7.8187 | 214.6581
| 144.1308 | 4.0018 | 115.4 | 156086.8305 | 7.8587 | 212.2922
| 145.0111 | 4.0424 | 115.6 | 155349.7214 | 7.8726 | 210.032
| 145.7989 | 4.0833 | 115.8 | 156719.3294 | 7.8679 | 210.9027
| 146.6225 | 4.1247 | 116 | 159572.0952 | 7.8402 | 213.7742
| 147.2512 | 4.1665 | 116.2 | 163175.5575 | 7.8257 | 218.0369
| 147.9121 | 4.2085 | 116.4 | 167088.7007 | 7.8053 | 222.6742
| 148.5913 | 4.2511 | 116.6 | 170431.9465 | 7.792 | 226.475
| 149.6615 | 4.2942 | 116.8 | 170959.6133 | 7.7715 | 225.575
| 150.5215 | 4.3377 | 117 | 169645.0067 | 7.7952 | 222.5166
| 151.0576 | 4.3816 | 117.2 | 167046.4629 | 7.8698 | 218.3225
| 151.8414 | 4.4259 | 117.4 | 164526.7066 | 7.9193 | 213.8652
| 152.7546 | 4.4708 | 117.6 | 163215.2262 | 7.9414 | 210.8862
| 153.5227 | 4.516 | 117.8 | 163398.4534 | 7.9594 | 210.1836
| 154.3926 | 4.5618 | 118 | 165279.3262 | 7.9447 | 211.5714
| 155.0777 | 4.6081 | 118.2 | 170855.506 | 7.9037 | 218.1894
| 155.7683 | 4.6545 | 118.4 | 175669.3756 | 7.8745 | 223.793
| 156.5706 | 4.7017 | 118.6 | 182765.8575 | 7.8129 | 232.3036
| 157.3522 | 4.7495 | 118.8 | 189846.3191 | 7.76 | 240.8801
| 157.966 | 4.7976 | 119 | 196398.4076 | 7.7334 | 249.1009
| 158.5271 | 4.8464 | 119.2 | 201384.457 | 7.7297 | 255.2933
| 159.459 | 4.8953 | 119.4 | 204421.9615 | 7.7078 | 258.0193
| 159.8509 | 4.9449 | 119.6 | 204463.6905 | 7.7648 | 257.6521
| 160.7897 | 4.9952 | 119.8 | 200420.5612 | 7.8061 | 250.5783
| 161.7777 | 5.0459 | 120 | 195809.0582 | 7.8504 | 242.8031
| 162.4021 | 5.0971 | 120.2 | 189852.2415 | 7.9485 | 234.0927
| 163.3681 | 5.1486 | 120.4 | 185548.5044 | 7.9995 | 227.1239
| 163.8954 | 5.2007 | 120.6 | 183325.1627 | 8.0742 | 223.7137
| 164.8011 | 5.2537 | 120.8 | 184266.9243 | 8.0757 | 223.7526
| 165.3916 | 5.3069 | 121 | 187017.3162 | 8.0877 | 226.6336
| 166.2571 | 5.3608 | 121.2 | 190907.7741 | 8.061 | 230.5008
| 167.4109 | 5.4149 | 121.4 | 195091.1547 | 8.0041 | 234.2275
| 167.974 | 5.4698 | 121.6 | 197449.7054 | 8.0262 | 236.6359
| 168.8568 | 5.5254 | 121.8 | 198595.5283 | 8.0301 | 236.9205
| 169.9067 | 5.5813 | 122 | 197597.9785 | 8.0401 | 234.1914
| 170.6926 | 5.6381 | 122.2 | 196544.334 | 8.0776 | 231.8866
| 171.588 | 5.6948 | 122.4 | 196386.3547 | 8.0944 | 230.5404
| 172.8432 | 5.7529 | 122.6 | 196035.6214 | 8.0807 | 228.3815
| 173.6268 | 5.8112 | 122.8 | 196881.3537 | 8.0993 | 228.4969
| 174.4714 | 5.8705 | 123 | 198472.7289 | 8.1051 | 229.4286
| 175.2549 | 5.93 | 123.2 | 199423.4891 | 8.1234 | 229.6712
| 176.0887 | 5.9901 | 123.4 | 200310.821 | 8.1381 | 229.7545
| 177.0794 | 6.0508 | 123.6 | 202770.4817 | 8.1217 | 231.4882
| 178.2274 | 6.1124 | 123.8 | 202782.5055 | 8.1173 | 230.0011
| 179.282 | 6.1743 | 124 | 202135.6724 | 8.1287 | 227.8983
| 179.7217 | 6.2373 | 124.2 | 202204.9591 | 8.1915 | 227.6523
| 180.5674 | 6.3002 | 124.4 | 200974.0038 | 8.2297 | 225.2279
| 181.3353 | 6.3645 | 124.6 | 198539.8359 | 8.2912 | 221.5555
| 182.0254 | 6.4288 | 124.8 | 198933.8889 | 8.3277 | 221.3284
| 182.9312 | 6.4945 | 125 | 200106.9722 | 8.3363 | 221.6819
| 183.85 | 6.5602 | 125.2 | 200427.9923 | 8.353 | 221.0296
| 185.2116 | 6.6269 | 125.4 | 201110.9106 | 8.325 | 220.1376
| 185.9447 | 6.6941 | 125.6 | 202243.1046 | 8.351 | 220.7051
| 186.7819 | 6.7624 | 125.8 | 202050.8323 | 8.3836 | 219.6173
| 187.6435 | 6.8312 | 126 | 201583.4247 | 8.4173 | 218.1963
| 188.223 | 6.9008 | 126.2 | 202127.6717 | 8.4664 | 218.3366
| 189.3303 | 6.9707 | 126.4 | 204552.8301 | 8.4436 | 219.8053
| 190.5799 | 7.0413 | 126.6 | 207463.2806 | 8.4033 | 221.5958
| 191.4623 | 7.1133 | 126.8 | 209941.0166 | 8.4038 | 223.4367
| 193.0116 | 7.1852 | 127 | 211961.0577 | 8.3484 | 223.7741
| 193.8478 | 7.2589 | 127.2 | 213885.2657 | 8.3611 | 225.0537
| 195.128 | 7.3322 | 127.4 | 214179.8624 | 8.3503 | 223.8819
| 196.0426 | 7.407 | 127.6 | 215415.7592 | 8.3636 | 224.2845
| 196.8117 | 7.4826 | 127.8 | 217953.3153 | 8.3767 | 226.3157
| 197.589 | 7.5585 | 128 | 221539.525 | 8.3783 | 229.4718
| 198.4278 | 7.636 | 128.2 | 224958.7268 | 8.3783 | 232.3538
| 199.6231 | 7.7131 | 128.4 | 228564.0191 | 8.3449 | 234.8916
| 200.9249 | 7.7918 | 128.6 | 230180.3412 | 8.3236 | 235.0923
| 201.7661 | 7.8713 | 128.8 | 230298.0206 | 8.3571 | 234.3552
| 202.7917 | 7.9508 | 129 | 230733.9662 | 8.3709 | 233.6942
| 204.213 | 8.0325 | 129.2 | 230880.9548 | 8.3559 | 232.1646
| 205.3381 | 8.1137 | 129.4 | 230901.512 | 8.3665 | 230.9454
| 205.8804 | 8.1963 | 129.6 | 231184.0142 | 8.4254 | 230.851
| 206.9144 | 8.2803 | 129.8 | 231716.6425 | 8.441 | 230.3249
| 208.283 | 8.3643 | 130 | 231481.5048 | 8.4352 | 228.5325
| 209.6648 | 8.4496 | 130.2 | 232061.8217 | 8.4215 | 227.5933
| 210.732 | 8.5355 | 130.4 | 233562.446 | 8.4256 | 228.0451
| 212.0213 | 8.6218 | 130.6 | 235547.5192 | 8.4064 | 228.6821
| 213.0847 | 8.7102 | 130.8 | 237906.7839 | 8.4045 | 230.0127
| 214.4955 | 8.799 | 131 | 239979.4862 | 8.377 | 230.5642
| 214.999 | 8.888 | 131.2 | 240469.1556 | 8.4384 | 230.7506
| 216.1358 | 8.9791 | 131.4 | 239394.0009 | 8.4648 | 228.504
| 217.2371 | 9.0707 | 131.6 | 238513.6438 | 8.4925 | 226.5295
| 217.9771 | 9.1623 | 131.8 | 237607.3719 | 8.55 | 225.0296
| 219.2923 | 9.2567 | 132 | 237210.0675 | 8.5577 | 223.3023
| 220.5336 | 9.3511 | 132.2 | 239518.1872 | 8.5438 | 224.3338
| 221.6407 | 9.4451 | 132.4 | 240453.5481 | 8.5537 | 224.1895
| 223.0363 | 9.5426 | 132.6 | 241537.7819 | 8.5419 | 223.8308
| 224.4065 | 9.6401 | 132.8 | 243040.6575 | 8.5278 | 223.9102
| 225.6205 | 9.7375 | 133 | 243529.2573 | 8.5356 | 223.2148
| 226.7625 | 9.8383 | 133.2 | 243102.2915 | 8.5614 | 221.7586
| 228.0564 | 9.9385 | 133.4 | 245093.6399 | 8.5498 | 222.4094
| 229.1334 | 10.0392 | 133.6 | 245725.6162 | 8.569 | 222.0457
| 229.9959 | 10.1421 | 133.8 | 245977.2025 | 8.6105 | 221.6005
| 231.2198 | 10.2463 | 134 | 247383.6505 | 8.6127 | 221.7937
| 232.4215 | 10.3505 | 134.2 | 248150.3846 | 8.6225 | 221.4172
| 233.5059 | 10.4557 | 134.4 | 247828.5626 | 8.6526 | 220.1854
| 234.9583 | 10.5636 | 134.6 | 249551.5476 | 8.6358 | 220.4043
| 236.0894 | 10.6716 | 134.8 | 251626.9891 | 8.6402 | 221.3276
| 237.3117 | 10.7795 | 135 | 250977.2313 | 8.6638 | 219.6565
| 238.8369 | 10.8906 | 135.2 | 251167.5267 | 8.6582 | 218.4142
| 239.9771 | 11.0021 | 135.4 | 252145.5687 | 8.6744 | 218.3422
| 241.1909 | 11.114 | 135.6 | 251927.0233 | 8.6967 | 217.1199
| 242.3848 | 11.2276 | 135.8 | 251528.3406 | 8.7235 | 215.7797
| 243.5889 | 11.3439 | 136 | 253399.5725 | 8.7284 | 216.4431
| 244.9019 | 11.4602 | 136.2 | 255880.9741 | 8.7184 | 217.5094
| 246.5715 | 11.5758 | 136.4 | 257787.8826 | 8.6861 | 217.6541
| 247.9631 | 11.6948 | 136.6 | 260948.9247 | 8.6656 | 219.2111
| 249.4399 | 11.8157 | 136.8 | 264806.2511 | 8.6341 | 221.2671
| 250.8183 | 11.9366 | 137 | 268086.2354 | 8.6153 | 222.9194
| 252.0898 | 12.0575 | 137.2 | 271454.5141 | 8.6035 | 224.7574
| 253.2845 | 12.1818 | 137.4 | 274711.6538 | 8.6011 | 226.5855
| 254.4687 | 12.3078 | 137.6 | 277987.2695 | 8.6005 | 228.4349
| 256.1819 | 12.4337 | 137.8 | 279749.4622 | 8.5746 | 228.3566
| 257.4925 | 12.5596 | 138 | 282163.9158 | 8.5714 | 229.2974
| 259.2314 | 12.6899 | 138.2 | 284540.4213 | 8.5418 | 229.7163
| 260.6465 | 12.8206 | 138.4 | 284745.9691 | 8.5528 | 228.6657
| 261.9851 | 12.9521 | 138.6 | 285375.8729 | 8.5657 | 228.0701
| 263.4639 | 13.0835 | 138.8 | 287307.9214 | 8.5574 | 228.4083
| 265.0224 | 13.2184 | 139 | 287193.4724 | 8.5629 | 226.9638
| 266.3521 | 13.3558 | 139.2 | 287330.0532 | 8.5835 | 226.002
| 268.3591 | 13.4925 | 139.4 | 289763.1552 | 8.5378 | 226.1851
| 269.7492 | 13.6299 | 139.6 | 291104.4596 | 8.5432 | 226.1495
| 270.9059 | 13.7685 | 139.8 | 293415.5859 | 8.5568 | 227.1557
| 272.6065 | 13.9125 | 140 | 295873.8554 | 8.5364 | 227.6956
| 273.6126 | 14.0564 | 140.2 | 297931.8372 | 8.5652 | 228.6588
| 275.4831 | 14.1997 | 140.4 | 297511.2979 | 8.5548 | 226.6924
| 277.5312 | 14.3436 | 140.6 | 296368.8069 | 8.5387 | 223.9999
| 279.366 | 14.4917 | 140.8 | 293844.2781 | 8.5512 | 220.5062
| 280.2662 | 14.6429 | 141 | 292988.0684 | 8.6136 | 219.3155
| 281.9616 | 14.794 | 141.2 | 292961.5161 | 8.6161 | 217.972
| 283.7763 | 14.9444 | 141.4 | 295100.0901 | 8.5915 | 218.1789
| 285.2806 | 15.0956 | 141.6 | 299775.2551 | 8.5665 | 220.6293
| 287.1452 | 15.253 | 141.8 | 306865.3331 | 8.5046 | 224.5617
| 288.9923 | 15.4121 | 142 | 311629.8509 | 8.4642 | 226.7146
| 290.3857 | 15.5712 | 142.2 | 317031.5123 | 8.4481 | 229.8018
| 291.9996 | 15.7295 | 142.4 | 320562.708 | 8.4314 | 231.2162
| 293.4017 | 15.8886 | 142.6 | 322100.4142 | 8.442 | 231.3232
| 295.3262 | 16.0547 | 142.8 | 319336.3253 | 8.4552 | 227.6747
| 297.2909 | 16.2226 | 143 | 316640.9511 | 8.467 | 224.1068
| 298.7404 | 16.3906 | 143.2 | 311134.05 | 8.5322 | 219.0411
| 300.4166 | 16.5577 | 143.4 | 308294.5687 | 8.5632 | 215.7762
| 301.7371 | 16.7256 | 143.6 | 305071.4684 | 8.6201 | 212.6163
| 303.5314 | 16.8993 | 143.8 | 306788.3203 | 8.6106 | 212.5882
| 304.5791 | 17.0772 | 144 | 311706.1277 | 8.6228 | 215.5236
| 306.2534 | 17.2548 | 144.2 | 322099.5574 | 8.5547 | 221.7801
| 308.5377 | 17.432 | 144.4 | 332348.2755 | 8.4557 | 227.3455
| 310.4706 | 17.6098 | 144.6 | 342156.0216 | 8.3853 | 232.9162
| 312.3856 | 17.7876 | 144.8 | 352470.824 | 8.3165 | 238.8598
| 313.9878 | 17.9763 | 145 | 356061.487 | 8.3143 | 240.2535
| 315.6257 | 18.1653 | 145.2 | 354512.3803 | 8.3408 | 237.9033
| 317.2419 | 18.3533 | 145.4 | 351981.8475 | 8.3738 | 234.9057
| 319.1076 | 18.5423 | 145.6 | 349755.6224 | 8.3913 | 231.9282
| 320.9182 | 18.7313 | 145.8 | 345373.1001 | 8.426 | 227.5511
| 322.2782 | 18.9171 | 146 | 342851.0524 | 8.4724 | 224.9307
| 323.5324 | 19.1027 | 146.2 | 341703.9273 | 8.5152 | 223.3744
| 325.0616 | 19.2921 | 146.4 | 342013.6193 | 8.534 | 222.5821
| 327.0419 | 19.4893 | 146.6 | 343410.6288 | 8.5234 | 222.143
| 328.9014 | 19.6826 | 146.8 | 346963.6612 | 8.5021 | 223.2537
| 330.5273 | 19.8759 | 147 | 351756.0398 | 8.4854 | 225.3925
| 332.6536 | 20.0769 | 147.2 | 358071.4302 | 8.4357 | 228.1035
| 334.4458 | 20.2779 | 147.4 | 360716.7739 | 8.428 | 228.6401
| 336.1985 | 20.479 | 147.6 | 361105.951 | 8.4364 | 227.7065
| 337.6694 | 20.6955 | 147.8 | 360124.7422 | 8.4764 | 226.1552
| 339.4533 | 20.8966 | 148 | 357553.8876 | 8.5015 | 223.2813
| 341.3499 | 21.1131 | 148.2 | 356570.7071 | 8.5178 | 221.4066
| 343.289 | 21.3141 | 148.4 | 359338.3643 | 8.4982 | 221.902
| 345.1019 | 21.5306 | 148.6 | 366103.1645 | 8.4671 | 225.0942
| 346.5827 | 21.7471 | 148.8 | 375676.5101 | 8.437 | 230.3741
| 348.7897 | 21.9636 | 149 | 385722.4142 | 8.3684 | 235.3172
| 350.7815 | 22.1956 | 149.2 | 391791.3307 | 8.3428 | 237.8782
| 352.8422 | 22.4121 | 149.4 | 395229.7519 | 8.3209 | 238.6313
| 354.7442 | 22.6363 | 149.6 | 393775.9687 | 8.3372 | 236.3898
| 356.5014 | 22.8606 | 149.8 | 390375.3378 | 8.3715 | 233.0686
| 358.6132 | 23.0925 | 150 | 389584.0856 | 8.3764 | 231.1447
| 360.9258 | 23.3245 | 150.2 | 390215.4451 | 8.3627 | 229.9638
| 362.6684 | 23.5564 | 150.4 | 390638.4412 | 8.3784 | 229.1425
| 364.467 | 23.7884 | 150.6 | 392231.9447 | 8.3838 | 229.0023
| 366.3819 | 24.0359 | 150.8 | 393308.921 | 8.3929 | 228.4739
| 368.9042 | 24.2678 | 151 | 391593.4643 | 8.3807 | 225.7374
| 370.8734 | 24.5153 | 151.2 | 390407.45 | 8.3994 | 223.8263
| 372.604 | 24.7627 | 151.4 | 392166.2628 | 8.4118 | 223.8838
| 374.148 | 25.0102 | 151.6 | 394689.7693 | 8.4282 | 224.5418
| 376.1457 | 25.2576 | 151.8 | 399312.4977 | 8.4097 | 226.0825
| 378.2876 | 25.5206 | 152 | 404181.467 | 8.3893 | 227.6643
| 379.9073 | 25.768 | 152.2 | 409174.2381 | 8.3867 | 229.6986
| 381.8898 | 26.0309 | 152.4 | 412619.6322 | 8.3813 | 230.5383
| 383.6622 | 26.2939 | 152.6 | 417347.7271 | 8.3786 | 232.2926
| 385.7183 | 26.5568 | 152.8 | 421336.2182 | 8.3661 | 233.3721
| 387.6086 | 26.8197 | 153 | 422122.4548 | 8.3778 | 232.6987
| 389.6284 | 27.0981 | 153.2 | 421027.7218 | 8.399 | 230.8585
| 391.7762 | 27.361 | 153.4 | 419250.3589 | 8.4115 | 228.5277
| 394.4113 | 27.6394 | 153.6 | 417169.2962 | 8.4088 | 225.7078
| 395.9198 | 27.9178 | 153.8 | 414968.7048 | 8.4589 | 223.706
| 397.6764 | 28.1962 | 154 | 417088.6104 | 8.4726 | 223.9635
| 398.0472 | 28.2581 | 154.04 | 417892.59 | 1.7977e+308 | 1.7977e+308
| 398.6947 | 28.2735 | 154.12 | 420652.8886 | 1.7977e+308 | 1.7977e+308
Hold Segment Type | 399.3752 | 28.2735 | 154.2 | 423487.4646 | 1.7977e+308 | 1.7977e+308
| 402.9114 | 28.2732 | 157.6 | 451115.153 | 1.7977e+308 | 1.7977e+308
| 403.2071 | 28.2732 | 159.6 | 421949.4663 | 1.7977e+308 | 1.7977e+308
| 403.4656 | 28.2731 | 161.6 | 425510.5787 | 1.7977e+308 | 1.7977e+308
| 403.8149 | 28.2731 | 163.6 | 419406.6272 | 1.7977e+308 | 1.7977e+308
| 404.0942 | 28.2731 | 164.28 | 424755.5688 | 1.7977e+308 | 1.7977e+308
| 404.004 | 28.2731 | 164.36 | 426855.5732 | 1.7977e+308 | 1.7977e+308
| 404.0219 | 28.2731 | 164.44 | 428500.7859 | 1.7977e+308 | 1.7977e+308
| 403.8882 | 28.2731 | 164.52 | 1.7977e+308 | 1.7977e+308 | 1.7977e+308
| 403.8675 | 28.2731 | 164.6 | 1.7977e+308 | 1.7977e+308 | 1.7977e+308
Unload From Peak Segment Type | 403.7689 | 28.2731 | 164.68 | 1.7977e+308 | 1.7977e+308 | 1.7977e+308
| 403.6442 | 28.2731 | 164.76 | 1.7977e+308 | 1.7977e+308 | 1.7977e+308
| 403.6491 | 28.2731 | 165 | 1.7977e+308 | 1.7977e+308 | 1.7977e+308
| 403.7256 | 28.0642 | 165.2 | 1.7977e+308 | 1.7977e+308 | 1.7977e+308
| 403.3304 | 27.778 | 165.4 | 1.7977e+308 | 1.7977e+308 | 1.7977e+308
| 402.6657 | 27.4995 | 165.6 | 1.7977e+308 | 1.7977e+308 | 1.7977e+308
| 402.0707 | 27.221 | 165.8 | 1.7977e+308 | 1.7977e+308 | 1.7977e+308
| 401.4248 | 26.9347 | 166 | 1.7977e+308 | 1.7977e+308 | 1.7977e+308
| 400.4756 | 26.6485 | 166.2 | 1.7977e+308 | 1.7977e+308 | 1.7977e+308
| 399.7236 | 26.37 | 166.4 | 1.7977e+308 | 1.7977e+308 | 1.7977e+308
| 399.151 | 26.0915 | 166.6 | 1.7977e+308 | 1.7977e+308 | 1.7977e+308
| 398.498 | 25.7975 | 166.8 | 1.7977e+308 | 1.7977e+308 | 1.7977e+308
| 397.59 | 25.5191 | 167 | 1.7977e+308 | 1.7977e+308 | 1.7977e+308
| 397.339 | 25.2405 | 167.2 | 1.7977e+308 | 1.7977e+308 | 1.7977e+308
| 396.559 | 24.9569 | 167.4 | 1.7977e+308 | 1.7977e+308 | 1.7977e+308
| 395.5648 | 24.6681 | 167.6 | 1.7977e+308 | 1.7977e+308 | 1.7977e+308
| 395.5295 | 24.3896 | 167.8 | 1.7977e+308 | 1.7977e+308 | 1.7977e+308
| 394.9549 | 24.1111 | 168 | 1.7977e+308 | 1.7977e+308 | 1.7977e+308
| 394.2763 | 23.8222 | 168.2 | 1.7977e+308 | 1.7977e+308 | 1.7977e+308
| 393.4302 | 23.5386 | 168.4 | 1.7977e+308 | 1.7977e+308 | 1.7977e+308
| 392.746 | 23.2601 | 168.6 | 1.7977e+308 | 1.7977e+308 | 1.7977e+308
| 392.0018 | 22.9723 | 168.8 | 1.7977e+308 | 1.7977e+308 | 1.7977e+308
| 391.0771 | 22.6877 | 169 | 1.7977e+308 | 1.7977e+308 | 1.7977e+308
| 390.6171 | 22.4091 | 169.2 | 1.7977e+308 | 1.7977e+308 | 1.7977e+308
| 389.7919 | 22.1307 | 169.4 | 1.7977e+308 | 1.7977e+308 | 1.7977e+308
| 389.1541 | 21.8522 | 169.6 | 1.7977e+308 | 1.7977e+308 | 1.7977e+308
| 388.5748 | 21.5582 | 169.8 | 1.7977e+308 | 1.7977e+308 | 1.7977e+308
| 387.7093 | 21.2797 | 170 | 1.7977e+308 | 1.7977e+308 | 1.7977e+308
| 386.8541 | 20.9974 | 170.2 | 1.7977e+308 | 1.7977e+308 | 1.7977e+308
| 385.7762 | 20.7176 | 170.4 | 1.7977e+308 | 1.7977e+308 | 1.7977e+308
| 385.2603 | 20.4288 | 170.6 | 1.7977e+308 | 1.7977e+308 | 1.7977e+308
| 384.6449 | 20.1503 | 170.8 | 1.7977e+308 | 1.7977e+308 | 1.7977e+308
| 384.0212 | 19.8625 | 171 | 1.7977e+308 | 1.7977e+308 | 1.7977e+308
| 383.3911 | 19.5855 | 171.2 | 1.7977e+308 | 1.7977e+308 | 1.7977e+308
| 382.805 | 19.2993 | 171.4 | 1.7977e+308 | 1.7977e+308 | 1.7977e+308
| 381.5557 | 19.0208 | 171.6 | 1.7977e+308 | 1.7977e+308 | 1.7977e+308
| 380.7217 | 18.7346 | 171.8 | 1.7977e+308 | 1.7977e+308 | 1.7977e+308
| 380.1776 | 18.4484 | 172 | 1.7977e+308 | 1.7977e+308 | 1.7977e+308
| 379.3567 | 18.1699 | 172.2 | 1.7977e+308 | 1.7977e+308 | 1.7977e+308
| 378.3684 | 17.8914 | 172.4 | 1.7977e+308 | 1.7977e+308 | 1.7977e+308
| 377.6261 | 17.5975 | 172.6 | 1.7977e+308 | 1.7977e+308 | 1.7977e+308
| 376.9991 | 17.319 | 172.8 | 1.7977e+308 | 1.7977e+308 | 1.7977e+308
| 376.3637 | 17.0405 | 173 | 1.7977e+308 | 1.7977e+308 | 1.7977e+308
| 375.7852 | 16.7542 | 173.2 | 1.7977e+308 | 1.7977e+308 | 1.7977e+308
| 374.7906 | 16.468 | 173.4 | 1.7977e+308 | 1.7977e+308 | 1.7977e+308
| 374.2319 | 16.1895 | 173.6 | 1.7977e+308 | 1.7977e+308 | 1.7977e+308
| 373.3917 | 15.911 | 173.8 | 1.7977e+308 | 1.7977e+308 | 1.7977e+308
| 372.4426 | 15.6248 | 174 | 1.7977e+308 | 1.7977e+308 | 1.7977e+308
| 371.7508 | 15.3386 | 174.2 | 1.7977e+308 | 1.7977e+308 | 1.7977e+308
| 371.1169 | 15.0601 | 174.4 | 1.7977e+308 | 1.7977e+308 | 1.7977e+308
| 370.417 | 14.7816 | 174.6 | 1.7977e+308 | 1.7977e+308 | 1.7977e+308
| 368.9813 | 14.4877 | 174.8 | 1.7977e+308 | 1.7977e+308 | 1.7977e+308
| 368.2745 | 14.2092 | 175 | 1.7977e+308 | 1.7977e+308 | 1.7977e+308
| 367.6864 | 13.9307 | 175.2 | 1.7977e+308 | 1.7977e+308 | 1.7977e+308
| 367.2653 | 13.647 | 175.4 | 1.7977e+308 | 1.7977e+308 | 1.7977e+308
| 366.8627 | 13.3582 | 175.6 | 1.7977e+308 | 1.7977e+308 | 1.7977e+308
| 366.1998 | 13.0797 | 175.8 | 1.7977e+308 | 1.7977e+308 | 1.7977e+308
| 365.2552 | 12.7973 | 176 | 1.7977e+308 | 1.7977e+308 | 1.7977e+308
| 364.4994 | 12.515 | 176.2 | 1.7977e+308 | 1.7977e+308 | 1.7977e+308
| 363.4752 | 12.2288 | 176.4 | 1.7977e+308 | 1.7977e+308 | 1.7977e+308
| 362.6924 | 11.9503 | 176.6 | 1.7977e+308 | 1.7977e+308 | 1.7977e+308
| 361.7552 | 11.6718 | 176.8 | 1.7977e+308 | 1.7977e+308 | 1.7977e+308
| 360.8009 | 11.384 | 177 | 1.7977e+308 | 1.7977e+308 | 1.7977e+308
| 360.1311 | 11.0994 | 177.2 | 1.7977e+308 | 1.7977e+308 | 1.7977e+308
| 359.3216 | 10.8209 | 177.4 | 1.7977e+308 | 1.7977e+308 | 1.7977e+308
| 358.3537 | 10.5347 | 177.6 | 1.7977e+308 | 1.7977e+308 | 1.7977e+308
| 357.4564 | 10.2484 | 177.8 | 1.7977e+308 | 1.7977e+308 | 1.7977e+308
| 356.8783 | 9.9699 | 178 | 1.7977e+308 | 1.7977e+308 | 1.7977e+308
| 356.1151 | 9.6914 | 178.2 | 1.7977e+308 | 1.7977e+308 | 1.7977e+308
| 355.2776 | 9.4078 | 178.4 | 1.7977e+308 | 1.7977e+308 | 1.7977e+308
| 354.1571 | 9.119 | 178.6 | 1.7977e+308 | 1.7977e+308 | 1.7977e+308
| 353.1449 | 8.8406 | 178.8 | 1.7977e+308 | 1.7977e+308 | 1.7977e+308
| 352.513 | 8.5543 | 179 | 1.7977e+308 | 1.7977e+308 | 1.7977e+308
| 351.6718 | 8.2681 | 179.2 | 1.7977e+308 | 1.7977e+308 | 1.7977e+308
| 350.7154 | 7.9896 | 179.4 | 1.7977e+308 | 1.7977e+308 | 1.7977e+308
| 349.884 | 7.7111 | 179.6 | 1.7977e+308 | 1.7977e+308 | 1.7977e+308
| 349.2047 | 7.4172 | 179.8 | 1.7977e+308 | 1.7977e+308 | 1.7977e+308
| 347.8677 | 7.1387 | 180 | 1.7977e+308 | 1.7977e+308 | 1.7977e+308
| 346.6171 | 6.8603 | 180.2 | 1.7977e+308 | 1.7977e+308 | 1.7977e+308
| 345.4396 | 6.5818 | 180.4 | 1.7977e+308 | 1.7977e+308 | 1.7977e+308
| 344.3398 | 6.2917 | 180.6 | 1.7977e+308 | 1.7977e+308 | 1.7977e+308
| 343.7062 | 6.0094 | 180.8 | 1.7977e+308 | 1.7977e+308 | 1.7977e+308
| 342.7717 | 5.7309 | 181 | 1.7977e+308 | 1.7977e+308 | 1.7977e+308
| 341.2202 | 5.4447 | 181.2 | 1.7977e+308 | 1.7977e+308 | 1.7977e+308
| 340.4828 | 5.1585 | 181.4 | 1.7977e+308 | 1.7977e+308 | 1.7977e+308
| 339.4997 | 4.88 | 181.6 | 1.7977e+308 | 1.7977e+308 | 1.7977e+308
| 338.4521 | 4.6016 | 181.8 | 1.7977e+308 | 1.7977e+308 | 1.7977e+308
| 337.3392 | 4.3076 | 182 | 1.7977e+308 | 1.7977e+308 | 1.7977e+308
| 336.0179 | 4.0292 | 182.2 | 1.7977e+308 | 1.7977e+308 | 1.7977e+308
| 334.7374 | 3.7507 | 182.4 | 1.7977e+308 | 1.7977e+308 | 1.7977e+308
| 333.3587 | 3.4723 | 182.6 | 1.7977e+308 | 1.7977e+308 | 1.7977e+308
| 332.0355 | 3.1861 | 182.8 | 1.7977e+308 | 1.7977e+308 | 1.7977e+308
| 330.8825 | 2.8999 | 183 | 1.7977e+308 | 1.7977e+308 | 1.7977e+308
| 330.3333 | 2.7916 | 183.08 | 1.7977e+308 | 1.7977e+308 | 1.7977e+308
Thermal Drift Hold Segment | 329.6568 | 2.7607 | 183.16 | 1.7977e+308 | 1.7977e+308 | 1.7977e+308
| 329.1365 | 2.7608 | 183.24 | 1.7977e+308 | 1.7977e+308 | 1.7977e+308
| 329.2282 | 2.7608 | 233.32 | 1.7977e+308 | 1.7977e+308 | 1.7977e+308
| 329.4364 | 2.7607 | 233.4 | 1.7977e+308 | 1.7977e+308 | 1.7977e+308
| 329.3419 | 2.7607 | 235.6 | 1.7977e+308 | 1.7977e+308 | 1.7977e+308
| 329.2091 | 2.7608 | 237.6 | 1.7977e+308 | 1.7977e+308 | 1.7977e+308
| 329.0435 | 2.7608 | 239.6 | 1.7977e+308 | 1.7977e+308 | 1.7977e+308
| 329.536 | 2.7607 | 241.6 | 1.7977e+308 | 1.7977e+308 | 1.7977e+308
| 329.4202 | 2.7607 | 243.6 | 1.7977e+308 | 1.7977e+308 | 1.7977e+308
| 329.6237 | 2.7607 | 245.6 | 1.7977e+308 | 1.7977e+308 | 1.7977e+308
| 329.9138 | 2.7607 | 247.6 | 1.7977e+308 | 1.7977e+308 | 1.7977e+308
| 329.3207 | 2.7607 | 249.6 | 1.7977e+308 | 1.7977e+308 | 1.7977e+308
| 329.3151 | 2.7607 | 251.6 | 1.7977e+308 | 1.7977e+308 | 1.7977e+308
| 328.8147 | 2.7608 | 253.6 | 1.7977e+308 | 1.7977e+308 | 1.7977e+308
| 329.4936 | 2.7607 | 255.6 | 1.7977e+308 | 1.7977e+308 | 1.7977e+308
| 329.0889 | 2.7608 | 257.6 | 1.7977e+308 | 1.7977e+308 | 1.7977e+308
| 329.3352 | 2.7607 | 259.6 | 1.7977e+308 | 1.7977e+308 | 1.7977e+308
| 329.17 | 2.7608 | 261.6 | 1.7977e+308 | 1.7977e+308 | 1.7977e+308
| 329.1497 | 2.7608 | 263.6 | 1.7977e+308 | 1.7977e+308 | 1.7977e+308
| 329.3673 | 2.7607 | 265.6 | 1.7977e+308 | 1.7977e+308 | 1.7977e+308
| 329.5402 | 2.7607 | 267.6 | 1.7977e+308 | 1.7977e+308 | 1.7977e+308
| 329.381 | 2.7607 | 269.6 | 1.7977e+308 | 1.7977e+308 | 1.7977e+308
| 328.5779 | 2.7608 | 271.6 | 1.7977e+308 | 1.7977e+308 | 1.7977e+308
| 329.1963 | 2.7607 | 273.6 | 1.7977e+308 | 1.7977e+308 | 1.7977e+308
| 329.3882 | 2.7607 | 275.6 | 1.7977e+308 | 1.7977e+308 | 1.7977e+308
| 329.0985 | 2.7608 | 277.6 | 1.7977e+308 | 1.7977e+308 | 1.7977e+308
| 329.6843 | 2.7607 | 279.6 | 1.7977e+308 | 1.7977e+308 | 1.7977e+308
| 329.8316 | 2.7607 | 281.6 | 1.7977e+308 | 1.7977e+308 | 1.7977e+308
END

## Test 014
Segment | Displacement Into Surface | Load On Sample | Time On Sample | Harmonic Contact Stiffness | Hardness | Modulus
| nm | mN | s | N/m | GPa | GPa
Load Segment Type | 0 | 0 | 0 | 165.4306 | 1.7977e+308 | 4.9642e-311
| -0.064947 | 0.00012591 | 0.2 | 259.6715 | 1.7977e+308 | 4.9642e-311
| 0.3359 | 0.00027635 | 0.4 | 350.7158 | 1.7977e+308 | 2.1095e-158
| 0.34959 | 0.0003962 | 0.6 | 451.3603 | 1.7977e+308 | 2.7149e-158
| 0.68873 | 0.0005514 | 0.8 | 553.8634 | 1.7977e+308 | 3.3314e-158
| 0.46247 | 0.00068974 | 1 | 647.6539 | 1.7977e+308 | 3.8956e-158
| 0.61241 | 0.00085953 | 1.2 | 738.4656 | 1.7977e+308 | 4.4418e-158
| 0.42777 | 0.00099467 | 1.4 | 819.1706 | 1.7977e+308 | 4.9272e-158
| 1.0114 | 0.001131 | 1.6 | 898.3849 | 0.72889 | 18.7227
| 0.82188 | 0.001327 | 1.8 | 972.9912 | 1.7977e+308 | 5.8524e-158
| 1.1501 | 0.0014226 | 2 | 1068.8446 | 1.6853 | 30.5373
| 0.86777 | 0.0015652 | 2.12 | 1144.9735 | 1.7977e+308 | 6.8869e-158
| 1.0518 | 0.0017324 | 2.4 | 1331.2248 | 1.198 | 29.0175
| 1.8152 | 0.0018549 | 2.6 | 1464.4367 | -23.9453 | 4.9642e-311
| 2.1508 | 0.001962 | 2.8 | 1609.826 | 73.727 | 331.6621
| 1.8493 | 0.0021545 | 3 | 1735.2085 | -29.9246 | 4.9642e-311
| 2.1239 | 0.0023147 | 3.2 | 1828.8828 | 12087.9607 | -1511.2645
| 2.3341 | 0.0024798 | 3.4 | 1942.2633 | 25.7884 | 188.6057
| 2.574 | 0.0025823 | 3.6 | 2047.6741 | 10.3561 | 116.2284
| 2.5721 | 0.0027637 | 3.8 | 2111.0488 | 12.3227 | 127.5815
| 2.7134 | 0.0029342 | 4 | 2176.4114 | 9.7792 | 112.228
| 2.8115 | 0.003108 | 4.2 | 2225.2181 | 9.0359 | 106.6523
| 2.9934 | 0.0032753 | 4.4 | 2231.2493 | 7.4475 | 93.4938
| 3.2367 | 0.0033775 | 4.6 | 2225.9763 | 5.5853 | 78.4935
| 2.6654 | 0.0036028 | 4.8 | 2241.7599 | 25.1292 | 176.5328
| 3.2966 | 0.0037355 | 5 | 2274.0057 | 6.4797 | 82.4126
| 3.0713 | 0.0039342 | 5.2 | 2317.1412 | 10.6706 | 107.3307
| 3.2611 | 0.004101 | 5.4 | 2375.2659 | 8.247 | 93.6088
| 3.7906 | 0.0042415 | 5.6 | 2457.2458 | 4.4494 | 68.3908
| 3.448 | 0.0044493 | 5.8 | 2587.5558 | 6.7965 | 88.4752
| 3.3186 | 0.0046406 | 6 | 2693.4397 | 8.5078 | 102.109
| 3.757 | 0.0047881 | 6.2 | 2886.1073 | 4.9431 | 80.5588
| 3.5691 | 0.0050444 | 6.4 | 3115.9556 | 6.112 | 95.4743
| 3.635 | 0.0052207 | 6.6 | 3454.7721 | 5.4474 | 98.4941
| 3.8205 | 0.0053877 | 6.8 | 3874.9221 | 4.4156 | 97.8526
| 4.1448 | 0.0055441 | 7 | 4262.6861 | 3.4372 | 93.2465
| 3.9258 | 0.0057423 | 7.2 | 4719.576 | 3.9502 | 110.3896
| 3.9068 | 0.0059856 | 7.4 | 4994.1631 | 4.133 | 117.7811
| 4.1815 | 0.0061457 | 7.6 | 5348.8887 | 3.4731 | 113.7225
| 4.1058 | 0.0063329 | 7.8 | 5633.9428 | 3.7037 | 122.8118
| 4.6556 | 0.0065323 | 8 | 5993.1682 | 2.803 | 110.7459
| 4.5099 | 0.0067249 | 8.2 | 6290.9973 | 3.0749 | 121.0755
| 4.2775 | 0.0069846 | 8.4 | 6804.8101 | 3.5468 | 140.2924
| 4.3902 | 0.0071573 | 8.6 | 7192.2297 | 3.3814 | 143.3994
| 4.7066 | 0.0073747 | 8.8 | 7530.1792 | 2.9734 | 138.0757
| 4.6222 | 0.0075626 | 9 | 7640.2796 | 3.1817 | 143.8021
| 4.6769 | 0.0078001 | 9.2 | 7602.8243 | 3.2396 | 141.9559
| 4.4588 | 0.0079983 | 9.4 | 7374.0215 | 3.7758 | 147.4716
| 4.4739 | 0.0082389 | 9.6 | 7222.5143 | 3.9441 | 145.173
| 4.576 | 0.0084729 | 9.8 | 7279.3281 | 3.8842 | 142.9099
| 4.8462 | 0.0086636 | 10 | 7472.5107 | 3.4858 | 136.7196
| 4.7233 | 0.0088846 | 10.2 | 7751.8427 | 3.7665 | 146.8308
| 4.4203 | 0.0091498 | 10.4 | 8074.0722 | 4.492 | 167.427
| 4.6249 | 0.0093758 | 10.6 | 8406.3903 | 4.1206 | 164.5368
| 4.646 | 0.009616 | 10.8 | 8521.4127 | 4.2032 | 166.6208
| 4.7617 | 0.0098489 | 11 | 8468.5358 | 4.1249 | 161.3861
| 4.739 | 0.010092 | 11.2 | 8359.3065 | 4.3402 | 161.432
| 4.5251 | 0.010351 | 11.4 | 8214.791 | 5.0555 | 170.3122
| 4.6925 | 0.01058 | 11.6 | 8091.8267 | 4.8283 | 160.9087
| 5.2746 | 0.010777 | 11.8 | 8075.3263 | 3.8163 | 138.8639
| 5.4323 | 0.011006 | 12 | 8085.7364 | 3.6889 | 134.8058
| 5.2047 | 0.011265 | 12.2 | 8149.2495 | 4.1688 | 143.8552
| 5.1792 | 0.011509 | 12.4 | 8266.8959 | 4.319 | 147.3951
| 4.933 | 0.01183 | 12.6 | 8444.8186 | 4.9714 | 161.174
| 4.7936 | 0.012083 | 12.8 | 8734.1116 | 5.3951 | 173.6017
| 4.9012 | 0.012317 | 13 | 8939.5504 | 5.2109 | 172.8563
| 5.1406 | 0.0126 | 13.2 | 9147.4249 | 4.7847 | 166.7256
| 5.2594 | 0.012833 | 13.4 | 9310.6871 | 4.6353 | 165.3166
| 5.0942 | 0.013148 | 13.6 | 9464.7715 | 5.1144 | 175.9264
| 5.1995 | 0.013382 | 13.8 | 9583.946 | 4.9848 | 174.0613
| 5.5819 | 0.013654 | 14 | 9679.5335 | 4.383 | 161.5064
| 5.6833 | 0.013888 | 14.2 | 9727.9619 | 4.3133 | 159.3753
| 5.5005 | 0.014205 | 14.4 | 9693.1604 | 4.7796 | 166.2395
| 5.8172 | 0.014483 | 14.6 | 9617.9067 | 4.3766 | 154.8479
| 5.7364 | 0.014731 | 14.8 | 9540.8599 | 4.6329 | 156.9859
| 5.8825 | 0.015022 | 15 | 9510.8271 | 4.5229 | 152.552
| 5.4197 | 0.015359 | 15.2 | 9473.1957 | 5.5988 | 169.566
| 5.8697 | 0.015627 | 15.4 | 9452.7407 | 4.8227 | 153.641
| 5.8628 | 0.01593 | 15.6 | 9466.8541 | 4.969 | 154.8516
| 6.1374 | 0.016211 | 15.8 | 9601.6194 | 4.5942 | 148.967
| 6.1313 | 0.016514 | 16 | 9653.6635 | 4.7166 | 150.5596
| 6.3192 | 0.016801 | 16.2 | 9736.9559 | 4.5227 | 146.9842
| 6.379 | 0.017099 | 16.4 | 9834.1881 | 4.5286 | 147.289
| 6.6245 | 0.017382 | 16.6 | 9990.8831 | 4.2641 | 143.5594
| 6.499 | 0.017694 | 16.8 | 10096.6168 | 4.5253 | 148.7865
| 6.6483 | 0.018045 | 17 | 10343.9798 | 4.3996 | 148.8349
| 6.694 | 0.018344 | 17.2 | 10599.7979 | 4.3976 | 151.5847
| 6.3845 | 0.01861 | 17.4 | 10786.949 | 4.904 | 163.3228
| 6.69 | 0.019009 | 17.6 | 10831.0174 | 4.5877 | 155.9817
| 6.9653 | 0.01929 | 17.8 | 10864.6349 | 4.3164 | 149.8954
| 6.8904 | 0.019659 | 18 | 10826.3386 | 4.533 | 151.88
| 6.8637 | 0.019963 | 18.2 | 10783.5687 | 4.6751 | 152.5408
| 6.6377 | 0.020343 | 18.4 | 10907.5283 | 5.1156 | 161.0176
| 6.8624 | 0.020689 | 18.6 | 11226.617 | 4.8377 | 159.63
| 6.7409 | 0.021 | 18.8 | 11519.1806 | 5.0683 | 167.486
| 6.9928 | 0.021344 | 19 | 11908.298 | 4.7559 | 166.1899
| 7.1215 | 0.021696 | 19.2 | 12220.226 | 4.6489 | 167.4061
| 7.1906 | 0.022054 | 19.4 | 12436.7139 | 4.636 | 168.9677
| 7.1991 | 0.022416 | 19.6 | 12445.7611 | 4.7277 | 169.4356
| 7.4399 | 0.02276 | 19.8 | 12415.3121 | 4.5344 | 163.4647
| 7.3108 | 0.023133 | 20 | 12293.7803 | 4.8123 | 165.7117
| 7.1649 | 0.023506 | 20.2 | 12206.4609 | 5.1335 | 169.0437
| 7.3311 | 0.023917 | 20.4 | 12178.0863 | 5.0309 | 164.9604
| 7.4075 | 0.024274 | 20.6 | 12233.7475 | 5.0232 | 164.2738
| 7.4128 | 0.024636 | 20.8 | 12274.5464 | 5.1143 | 165.2096
| 7.5425 | 0.025049 | 21 | 12338.9731 | 5.0489 | 163.3992
| 8.1655 | 0.025364 | 21.2 | 12367.8394 | 4.4069 | 150.4283
| 8.1042 | 0.025792 | 21.4 | 12402.352 | 4.5683 | 152.5815
| 8.1487 | 0.026151 | 21.6 | 12452.9914 | 4.6005 | 152.6979
| 8.0882 | 0.026579 | 21.8 | 12605.6568 | 4.7496 | 156.2493
| 8.0311 | 0.027006 | 22 | 12779.2356 | 4.896 | 160.0504
| 8.0164 | 0.02743 | 22.2 | 13109.9272 | 4.9717 | 164.8224
| 8.2947 | 0.027832 | 22.4 | 13415.3822 | 4.7145 | 162.7767
| 8.2005 | 0.028263 | 22.6 | 13693.6003 | 4.8822 | 168.6003
| 8.3659 | 0.028673 | 22.8 | 13898.8657 | 4.7707 | 167.8406
| 8.6836 | 0.029072 | 23 | 14024.2524 | 4.5223 | 163.1148
| 8.0023 | 0.029547 | 23.2 | 14086.1623 | 5.3785 | 179.6572
| 8.1363 | 0.02996 | 23.4 | 14095.6157 | 5.3095 | 177.0021
| 8.1331 | 0.030383 | 23.6 | 14151.1591 | 5.4092 | 178.2944
| 8.542 | 0.030836 | 23.8 | 14191.5687 | 5.0254 | 169.899
| 8.5308 | 0.03126 | 24 | 14112.6769 | 5.1427 | 169.7276
| 8.9903 | 0.031708 | 24.2 | 14014.9002 | 4.7662 | 159.796
| 8.6497 | 0.032157 | 24.4 | 13966.4819 | 5.2287 | 166.5512
| 8.6817 | 0.032638 | 24.6 | 13876.8772 | 5.313 | 165.422
| 8.6589 | 0.033124 | 24.8 | 13984.773 | 5.4338 | 167.6639
| 8.7997 | 0.033596 | 25 | 14171.9627 | 5.3469 | 167.3051
| 9.03 | 0.034062 | 25.2 | 14417.3348 | 5.1577 | 165.8105
| 9.1492 | 0.034537 | 25.4 | 14607.9684 | 5.1048 | 166.0151
| 9.0303 | 0.035029 | 25.6 | 14740.1455 | 5.3151 | 170.3339
| 8.9918 | 0.035516 | 25.8 | 14718.7094 | 5.4634 | 171.409
| 9.0609 | 0.035994 | 26 | 14661.9386 | 5.4937 | 169.8629
| 9.1003 | 0.036475 | 26.2 | 14553.0494 | 5.5661 | 168.3806
| 8.8019 | 0.037042 | 26.4 | 14535.8597 | 6.0656 | 175.1975
| 8.7942 | 0.037526 | 26.6 | 14690.2834 | 6.1616 | 177.657
| 9.1073 | 0.038046 | 26.8 | 14957.7491 | 5.8312 | 174.2849
| 9.0288 | 0.038535 | 27 | 15283.7528 | 5.9832 | 180.0964
| 9.5329 | 0.039041 | 27.2 | 15521.3565 | 5.4689 | 172.6691
| 9.634 | 0.039516 | 27.4 | 15797.0317 | 5.418 | 174.0575
| 10.0575 | 0.040088 | 27.6 | 15905.7006 | 5.0945 | 167.8681
| 9.7245 | 0.040658 | 27.8 | 15906.4703 | 5.522 | 174.5
| 9.496 | 0.04122 | 28 | 15939.9546 | 5.8766 | 179.9652
| 10.1445 | 0.041714 | 28.2 | 15982.3993 | 5.2821 | 168.4589
| 10.3695 | 0.04224 | 28.4 | 15962.3131 | 5.1647 | 164.8311
| 10.8169 | 0.04281 | 28.6 | 15938.8798 | 4.8757 | 157.9436
| 10.9549 | 0.043344 | 28.8 | 15975.9462 | 4.842 | 156.617
| 10.8555 | 0.043956 | 29 | 15951.7248 | 5.0174 | 158.2954
| 11.0188 | 0.044487 | 29.2 | 15939.9951 | 4.9653 | 156.1312
| 11.1454 | 0.045082 | 29.4 | 15977.1611 | 4.9481 | 155.0501
| 11.1388 | 0.045687 | 29.6 | 16001.2502 | 5.0402 | 155.7754
| 11.7911 | 0.046241 | 29.8 | 16090.2201 | 4.62 | 148.1151
| 11.9047 | 0.046837 | 30 | 16219.0732 | 4.6082 | 148.1668
| 11.9784 | 0.047436 | 30.2 | 16448.4103 | 4.6148 | 149.5965
| 11.7547 | 0.048058 | 30.4 | 16639.4205 | 4.8354 | 154.5416
| 11.8438 | 0.048655 | 30.6 | 17012.0817 | 4.8156 | 157.0327
| 11.7914 | 0.049324 | 30.8 | 17301.0117 | 4.915 | 160.7366
| 11.8482 | 0.049924 | 31 | 17523.6387 | 4.9319 | 162.3133
| 11.9103 | 0.050584 | 31.2 | 17650.5697 | 4.9608 | 162.9834
| 12.0387 | 0.05124 | 31.4 | 17757.0803 | 4.942 | 162.5486
| 12.356 | 0.05188 | 31.6 | 17654.3036 | 4.8086 | 157.8008
| 12.1124 | 0.052533 | 31.8 | 17579.3439 | 5.0694 | 160.7178
| 12.2969 | 0.053214 | 32 | 17662.5301 | 5.0133 | 159.3751
| 12.6026 | 0.053856 | 32.2 | 17823.7533 | 4.8646 | 157.1941
| 12.7946 | 0.054445 | 32.4 | 18070.8377 | 4.7858 | 157.2226
| 12.831 | 0.055168 | 32.6 | 18543.9132 | 4.807 | 161.1601
| 12.9162 | 0.055887 | 32.8 | 18896.7723 | 4.8058 | 163.4572
| 12.8187 | 0.05659 | 33 | 19232.6596 | 4.9227 | 167.9492
| 13.0643 | 0.057266 | 33.2 | 19423.4359 | 4.8243 | 166.7508
| 13.1457 | 0.057985 | 33.4 | 19624.0517 | 4.8362 | 167.7733
| 13.3097 | 0.058698 | 33.6 | 19764.0759 | 4.7998 | 167.2332
| 13.2865 | 0.059425 | 33.8 | 19890.8566 | 4.882 | 168.9384
| 13.2718 | 0.060151 | 34 | 19937.689 | 4.9653 | 169.8692
| 13.571 | 0.060914 | 34.2 | 19941.5739 | 4.8571 | 166.5262
| 14.0632 | 0.061602 | 34.4 | 19953.2429 | 4.6363 | 161.1636
| 14.2083 | 0.062376 | 34.6 | 19808.5522 | 4.6391 | 158.7236
| 14.3759 | 0.063089 | 34.8 | 19736.5567 | 4.6189 | 156.6361
| 14.2541 | 0.063884 | 35 | 19735.7426 | 4.7627 | 158.2729
| 14.2141 | 0.064673 | 35.2 | 19817.566 | 4.8564 | 159.6905
| 14.1866 | 0.065461 | 35.4 | 19846.2828 | 4.9476 | 160.5578
| 14.5892 | 0.066216 | 35.6 | 19906.7048 | 4.782 | 156.9517
| 14.3405 | 0.067081 | 35.8 | 19812.341 | 5.0163 | 159.259
| 14.5515 | 0.067851 | 36 | 19866.7572 | 4.9608 | 157.7024
| 14.6669 | 0.068688 | 36.2 | 19940.9793 | 4.967 | 157.38
| 14.3787 | 0.069556 | 36.4 | 20081.471 | 5.2141 | 161.9851
| 14.9103 | 0.070332 | 36.6 | 20341.0043 | 4.9496 | 158.5238
| 14.6543 | 0.071198 | 36.8 | 20754.9403 | 5.1496 | 164.8406
| 14.9333 | 0.072053 | 37 | 20820.8351 | 5.0586 | 162.6223
| 15.2022 | 0.072878 | 37.2 | 20842.0085 | 4.9778 | 160.2489
| 15.8948 | 0.073671 | 37.4 | 20888.5574 | 4.6757 | 154.0149
| 16.0397 | 0.074567 | 37.6 | 21000.5559 | 4.6691 | 153.7681
| 15.864 | 0.075487 | 37.8 | 21108.106 | 4.8259 | 156.5273
| 16.1418 | 0.076342 | 38 | 21365.9778 | 4.7375 | 156.0375
| 16.28 | 0.077232 | 38.2 | 21671.2913 | 4.7206 | 157.2275
| 16.4501 | 0.078162 | 38.4 | 21843.0196 | 4.6996 | 157.1688
| 16.578 | 0.079059 | 38.6 | 21873.257 | 4.7047 | 156.4875
| 16.5705 | 0.079996 | 38.8 | 22004.4047 | 4.7718 | 157.7834
| 16.5361 | 0.080936 | 39 | 22284.3346 | 4.8436 | 160.3991
| 16.7726 | 0.081885 | 39.2 | 22682.6094 | 4.7763 | 161.3074
| 16.9905 | 0.082835 | 39.4 | 23094.1489 | 4.7198 | 162.4779
| 17.0732 | 0.083796 | 39.6 | 23663.3187 | 4.7199 | 166.0123
| 17.058 | 0.084764 | 39.8 | 24313.1033 | 4.7624 | 171.0666
| 17.1317 | 0.085786 | 40 | 24646.9912 | 4.7833 | 173.038
| 17.0258 | 0.086762 | 40.2 | 24996.4853 | 4.8845 | 176.8984
| 17.529 | 0.087751 | 40.4 | 25285.0543 | 4.7063 | 174.2793
| 17.7309 | 0.088763 | 40.6 | 25680.5066 | 4.6665 | 175.4092
| 17.9876 | 0.08977 | 40.8 | 26012.845 | 4.6069 | 175.5719
| 18.0517 | 0.090793 | 41 | 26109.5264 | 4.6405 | 175.9165
| 17.6979 | 0.091909 | 41.2 | 26366.0832 | 4.8568 | 181.4523
| 18.1793 | 0.092899 | 41.4 | 26477.2752 | 4.7033 | 177.8274
| 18.9022 | 0.093931 | 41.6 | 26401.0635 | 4.4739 | 171.0278
| 18.7868 | 0.095028 | 41.8 | 26260.8283 | 4.5904 | 171.371
| 19.0493 | 0.096096 | 42 | 26114.5989 | 4.555 | 168.3981
| 19.0329 | 0.097186 | 42.2 | 25704.9776 | 4.6437 | 166.1085
| 19.2346 | 0.098319 | 42.4 | 25394.9612 | 4.6436 | 162.694
| 19.1113 | 0.099446 | 42.6 | 25110.1196 | 4.7752 | 162.1296
| 19.0784 | 0.10057 | 42.8 | 25033.1336 | 4.8612 | 162.1759
| 19.2128 | 0.10171 | 43 | 25195.2191 | 4.8648 | 162.4002
| 19.415 | 0.1029 | 43.2 | 25628.4263 | 4.8294 | 163.8279
| 19.4269 | 0.10405 | 43.4 | 26045.7571 | 4.8719 | 166.6963
| 19.559 | 0.10521 | 43.6 | 26452.3148 | 4.8657 | 168.5001
| 19.6836 | 0.10638 | 43.8 | 26631.4087 | 4.8732 | 168.8904
| 19.8983 | 0.10761 | 44 | 26604.9558 | 4.8561 | 167.2376
| 20.3486 | 0.10881 | 44.2 | 26435.2956 | 4.7514 | 162.8679
| 20.5609 | 0.11 | 44.4 | 26359.89 | 4.7374 | 161.0378
| 20.5337 | 0.11125 | 44.6 | 26377.9426 | 4.8145 | 161.6238
| 20.2823 | 0.11253 | 44.8 | 26649.2316 | 4.9736 | 165.5456
| 20.4519 | 0.11379 | 45 | 26887.0359 | 4.9622 | 165.9656
| 20.5497 | 0.11508 | 45.2 | 27193.7778 | 4.9785 | 167.3846
| 20.6381 | 0.11634 | 45.4 | 27287.3537 | 5.0067 | 167.5409
| 21.0546 | 0.11764 | 45.6 | 27322.6925 | 4.9083 | 164.8088
| 21.0119 | 0.11898 | 45.8 | 27191.5883 | 5.0016 | 164.6138
| 21.2871 | 0.12028 | 46 | 27145.7474 | 4.9637 | 162.539
| 21.6957 | 0.12158 | 46.2 | 27110.5046 | 4.8748 | 159.6192
| 21.3624 | 0.123 | 46.4 | 27102.8031 | 5.0777 | 162.2796
| 21.1405 | 0.12435 | 46.6 | 27175.4343 | 5.2364 | 164.6654
| 22.4505 | 0.12564 | 46.8 | 27514.0037 | 4.7783 | 157.4975
| 22.5867 | 0.12705 | 47 | 27864.2718 | 4.7813 | 158.8429
| 22.7517 | 0.12845 | 47.2 | 28286.988 | 4.7708 | 160.3981
| 22.5799 | 0.12992 | 47.4 | 29044.8124 | 4.8684 | 166.2328
| 22.6289 | 0.13133 | 47.6 | 29603.9956 | 4.8938 | 169.3971
| 22.8643 | 0.1328 | 47.8 | 29953.8125 | 4.8628 | 169.9954
| 22.554 | 0.13427 | 48 | 29934.86 | 5.0447 | 172.429
| 22.465 | 0.13579 | 48.2 | 29585.647 | 5.1657 | 171.3263
| 22.9598 | 0.13726 | 48.4 | 28851.8596 | 5.0809 | 163.7855
| 22.8532 | 0.13878 | 48.6 | 28297.2431 | 5.22 | 161.6403
| 23.0606 | 0.14028 | 48.8 | 27865.4313 | 5.2334 | 158.0543
| 23.2898 | 0.14183 | 49 | 27754.1714 | 5.2249 | 156.1878
| 23.622 | 0.14338 | 49.2 | 28097.2367 | 5.1539 | 156.1925
| 23.529 | 0.14496 | 49.4 | 28801.7549 | 5.2259 | 160.983
| 23.6337 | 0.14652 | 49.6 | 29431.1712 | 5.2273 | 164.0608
| 23.7576 | 0.14814 | 49.8 | 29952.8501 | 5.2295 | 166.4105
| 23.8986 | 0.14976 | 50 | 30414.0228 | 5.2281 | 168.2947
| 24.0664 | 0.15138 | 50.2 | 30600.8009 | 5.2289 | 168.4556
| 24.1511 | 0.15307 | 50.4 | 30738.3093 | 5.2649 | 168.9215
| 24.156 | 0.1547 | 50.6 | 30877.0547 | 5.3277 | 169.9321
| 24.262 | 0.15639 | 50.8 | 31055.933 | 5.3531 | 170.4742
| 24.6204 | 0.15811 | 51 | 31169.203 | 5.2898 | 168.9356
| 24.6603 | 0.15982 | 51.2 | 31124.4683 | 5.3496 | 168.7003
| 24.7396 | 0.16155 | 51.4 | 31011.4425 | 5.3985 | 167.8305
| 24.9391 | 0.16328 | 51.6 | 31059.3684 | 5.3959 | 167.0439
| 24.9539 | 0.16507 | 51.8 | 31217.2151 | 5.4581 | 168.0846
| 24.7828 | 0.16689 | 52 | 31392.0967 | 5.5914 | 170.4799
| 25.1581 | 0.16871 | 52.2 | 31837.7673 | 5.5046 | 170.651
| 25.1709 | 0.17052 | 52.4 | 32538.5814 | 5.5425 | 174.6479
| 25.1994 | 0.17236 | 52.6 | 33053.5107 | 5.5843 | 177.547
| 25.2187 | 0.17423 | 52.8 | 33519.4007 | 5.633 | 180.257
| 25.2882 | 0.17613 | 53 | 34215.7665 | 5.6536 | 183.8852
| 25.4835 | 0.17805 | 53.2 | 34566.12 | 5.6423 | 184.7028
| 25.6693 | 0.17991 | 53.4 | 34750.1171 | 5.639 | 184.6641
| 25.5408 | 0.18189 | 53.6 | 34842.3195 | 5.7617 | 186.4033
| 26.0441 | 0.18382 | 53.8 | 34750.3737 | 5.6532 | 182.615
| 25.9727 | 0.18581 | 54 | 34224.8575 | 5.7803 | 180.5896
| 26.0974 | 0.18783 | 54.2 | 33937.9682 | 5.8256 | 178.5028
| 27.1401 | 0.18977 | 54.4 | 34034.6824 | 5.5168 | 172.4489
| 27.2709 | 0.19179 | 54.6 | 34398.6081 | 5.5298 | 173.768
| 27.6991 | 0.19384 | 54.8 | 35003.1435 | 5.4335 | 174.4413
| 27.8004 | 0.19592 | 55 | 36276.7182 | 5.4237 | 180.5696
| 27.8275 | 0.198 | 55.2 | 37270.7203 | 5.4505 | 185.7812
| 27.6575 | 0.20019 | 55.4 | 38103.3523 | 5.5531 | 191.5557
| 27.8857 | 0.20229 | 55.6 | 38489.4103 | 5.5347 | 192.2846
| 27.9418 | 0.20446 | 55.8 | 38535.9868 | 5.5879 | 192.4325
| 28.2175 | 0.20662 | 56 | 38448.8167 | 5.5711 | 190.3917
| 28.4478 | 0.20883 | 56.2 | 38201.8911 | 5.5773 | 187.8827
| 28.6099 | 0.21106 | 56.4 | 37791.8294 | 5.6122 | 185.0319
| 28.8149 | 0.21328 | 56.6 | 37440.5552 | 5.6307 | 182.2416
| 29.1377 | 0.21555 | 56.8 | 37247.1245 | 5.6062 | 179.5541
| 29.0581 | 0.21785 | 57 | 36826.8989 | 5.7249 | 178.2577
| 29.2216 | 0.2202 | 57.2 | 36588.283 | 5.7572 | 176.3826
| 29.1062 | 0.22257 | 57.4 | 36613.6689 | 5.8743 | 177.5039
| 29.1687 | 0.22492 | 57.6 | 36826.5824 | 5.9221 | 178.4602
| 29.2171 | 0.2273 | 57.8 | 36951.9312 | 5.9794 | 179.0759
| 29.5098 | 0.22973 | 58 | 37015.527 | 5.9548 | 177.8961
| 29.3281 | 0.23216 | 58.2 | 37237.6135 | 6.0898 | 180.3982
| 29.4911 | 0.23463 | 58.4 | 37297.4431 | 6.111 | 179.9888
| 30.2748 | 0.23707 | 58.6 | 37154.6633 | 5.9247 | 174.9013
| 30.415 | 0.23957 | 58.8 | 37120.8388 | 5.9581 | 174.2206
| 30.1303 | 0.24213 | 59 | 37305.3674 | 6.1302 | 177.0685
| 30.5883 | 0.2447 | 59.2 | 37510.581 | 6.0439 | 175.6527
| 31.1108 | 0.24726 | 59.4 | 37890.7087 | 5.9314 | 174.7285
| 31.3531 | 0.24984 | 59.6 | 38501.5459 | 5.9046 | 176.48
| 31.6423 | 0.25247 | 59.8 | 39264.5898 | 5.859 | 178.6626
| 31.8934 | 0.25514 | 60 | 40367.5723 | 5.8152 | 182.6226
| 31.7961 | 0.25784 | 60.2 | 41245.0162 | 5.8911 | 187.5757
| 32.2666 | 0.26053 | 60.4 | 42295.2127 | 5.7834 | 189.9695
| 32.2542 | 0.26331 | 60.6 | 42893.101 | 5.8441 | 193.1319
| 32.5688 | 0.26606 | 60.8 | 43059.4574 | 5.8174 | 192.3047
| 32.5487 | 0.26888 | 61 | 43012.3324 | 5.9019 | 192.4992
| 32.4465 | 0.27176 | 61.2 | 42746.5326 | 6.0226 | 192.1796
| 32.5844 | 0.27459 | 61.4 | 42384.599 | 6.0702 | 189.9762
| 33.4012 | 0.27742 | 61.6 | 42499.8598 | 5.8885 | 186.0659
| 33.482 | 0.28035 | 61.8 | 42828.7615 | 5.93 | 187.3826
| 33.7964 | 0.28329 | 62 | 43261.403 | 5.8971 | 187.8379
| 33.9352 | 0.28627 | 62.2 | 43632.6924 | 5.9202 | 189.0082
| 34.1617 | 0.28927 | 62.4 | 44312.9129 | 5.9069 | 191.0587
| 34.1151 | 0.2923 | 62.6 | 44593.2082 | 5.9888 | 192.8734
| 34.2286 | 0.29537 | 62.8 | 44925.1799 | 6.0218 | 194.0057
| 34.2112 | 0.29849 | 63 | 45573.0721 | 6.0849 | 197.3239
| 34.1906 | 0.3016 | 63.2 | 46285.129 | 6.147 | 200.9738
| 34.3308 | 0.3048 | 63.4 | 46989.2135 | 6.1617 | 203.637
| 34.5978 | 0.30795 | 63.6 | 47695.3238 | 6.1364 | 205.5234
| 35.0342 | 0.31115 | 63.8 | 48191.7508 | 6.0683 | 205.4268
| 35.3685 | 0.31439 | 64 | 48711.8337 | 6.0319 | 206.0552
| 34.98 | 0.31774 | 64.2 | 49137.2621 | 6.2156 | 210.6515
| 35.212 | 0.32105 | 64.4 | 49796.0251 | 6.2052 | 212.5097
| 35.8701 | 0.32435 | 64.6 | 50672.4375 | 6.0633 | 212.7035
| 36.0209 | 0.32776 | 64.8 | 51745.6674 | 6.0686 | 216.8938
| 35.9907 | 0.33118 | 65 | 52787.3038 | 6.1275 | 222.0936
| 36.1436 | 0.33464 | 65.2 | 54050.2238 | 6.1291 | 227.1623
| 36.6892 | 0.3381 | 65.4 | 55353.1483 | 6.0191 | 229.8414
| 36.4296 | 0.34166 | 65.6 | 56254.4138 | 6.1488 | 235.9891
| 36.7325 | 0.3452 | 65.8 | 57169.6161 | 6.1183 | 238.4622
| 36.9099 | 0.34879 | 66 | 57714.4867 | 6.1326 | 240.0753
| 37.4342 | 0.35243 | 66.2 | 57643.2358 | 6.0647 | 236.5626
| 37.6707 | 0.3561 | 66.4 | 57136.1908 | 6.087 | 233.0586
| 37.612 | 0.35979 | 66.6 | 56701.3376 | 6.1902 | 231.8105
| 37.8344 | 0.36352 | 66.8 | 56034.96 | 6.2216 | 227.7595
| 38.1656 | 0.36731 | 67 | 55532.356 | 6.2197 | 223.8226
| 38.2964 | 0.37111 | 67.2 | 55188.9963 | 6.2704 | 221.8519
| 38.4569 | 0.37496 | 67.4 | 54870.9257 | 6.3133 | 219.834
| 38.5863 | 0.37885 | 67.6 | 54457.8611 | 6.3682 | 217.6158
| 38.7855 | 0.38279 | 67.8 | 54014.6017 | 6.4054 | 214.8891
| 38.9661 | 0.38677 | 68 | 53340.8696 | 6.4553 | 211.3382
| 39.139 | 0.39081 | 68.2 | 52931.8375 | 6.5013 | 208.98
| 39.2832 | 0.39485 | 68.4 | 52496.5899 | 6.5566 | 206.6971
| 39.7244 | 0.39889 | 68.6 | 52368.4993 | 6.5164 | 204.0883
| 39.6141 | 0.40307 | 68.8 | 52353.8714 | 6.6348 | 204.9468
| 39.504 | 0.40725 | 69 | 52283.5638 | 6.7566 | 205.5845
| 40.2362 | 0.41146 | 69.2 | 52030.9369 | 6.6357 | 200.9668
| 40.2473 | 0.41569 | 69.4 | 51887.7787 | 6.7234 | 200.6552
| 40.3552 | 0.42003 | 69.6 | 51682.4998 | 6.7874 | 199.5998
| 40.5555 | 0.42437 | 69.8 | 51648.3065 | 6.8177 | 198.7525
| 40.7627 | 0.42878 | 70 | 51892.4515 | 6.8371 | 198.9812
| 40.9937 | 0.43322 | 70.2 | 52233.7505 | 6.8461 | 199.4701
| 41.4259 | 0.43766 | 70.4 | 52299.2723 | 6.8053 | 197.8543
| 41.3416 | 0.44217 | 70.6 | 52364.4882 | 6.9171 | 198.8621
| 41.3683 | 0.44676 | 70.8 | 52479.7123 | 6.9965 | 199.5107
| 41.4872 | 0.45141 | 71 | 52497.7186 | 7.0526 | 199.3136
| 41.8739 | 0.45606 | 71.2 | 52835.4636 | 7.0161 | 199.0023
| 42.2291 | 0.46075 | 71.4 | 53322.3737 | 6.9845 | 199.4299
| 42.2762 | 0.46549 | 71.6 | 53940.796 | 7.0399 | 201.9092
| 42.4447 | 0.47031 | 71.8 | 54264.1983 | 7.071 | 202.6408
| 42.4651 | 0.47515 | 72 | 54486.8018 | 7.1496 | 203.734
| 42.947 | 0.48004 | 72.2 | 54398.2236 | 7.1024 | 201.3024
| 43.2256 | 0.48497 | 72.4 | 54354.945 | 7.1147 | 200.0942
| 43.6884 | 0.48996 | 72.6 | 54265.2742 | 7.0754 | 197.8368
| 43.9526 | 0.49498 | 72.8 | 54427.3349 | 7.0854 | 197.5047
| 44.0895 | 0.50011 | 73 | 54674.0261 | 7.1305 | 198.1028
| 44.3061 | 0.50526 | 73.2 | 54993.8342 | 7.1497 | 198.5875
| 44.5304 | 0.5105 | 73.4 | 55535.9306 | 7.1598 | 199.8573
| 45.0723 | 0.51569 | 73.6 | 56405.1909 | 7.0669 | 200.7996
| 44.8978 | 0.52102 | 73.8 | 57032.9507 | 7.1882 | 204.2908
| 45.5716 | 0.52638 | 74 | 58016.4008 | 7.058 | 204.9854
| 45.9267 | 0.53173 | 74.2 | 59069.5744 | 7.0169 | 207.4581
| 46.2739 | 0.53721 | 74.4 | 59730.5982 | 6.9928 | 208.5277
| 46.3488 | 0.54273 | 74.6 | 60001.1242 | 7.0548 | 209.4862
| 46.8848 | 0.54831 | 74.8 | 60393.0499 | 6.9892 | 208.6632
| 47.1489 | 0.55392 | 75 | 60520.1262 | 7.0047 | 208.1947
| 47.1765 | 0.55963 | 75.2 | 60096.6242 | 7.1017 | 206.8828
| 47.2378 | 0.56542 | 75.4 | 60045.9058 | 7.1799 | 206.7535
| 47.5173 | 0.57118 | 75.6 | 60163.8848 | 7.1922 | 206.1991
| 47.762 | 0.57702 | 75.8 | 60407.4236 | 7.2109 | 206.2597
| 47.5238 | 0.58302 | 76 | 60609.9609 | 7.3658 | 208.4478
| 48.3337 | 0.58897 | 76.2 | 61020.2324 | 7.2245 | 206.453
| 49.0849 | 0.59496 | 76.4 | 61532.7444 | 7.1011 | 205.1466
| 48.8934 | 0.60105 | 76.6 | 61869.403 | 7.2337 | 207.5224
| 49.0287 | 0.60721 | 76.8 | 62145.7752 | 7.2827 | 208.2042
| 49.7089 | 0.61344 | 77 | 62743.4765 | 7.1779 | 207.5116
| 49.9245 | 0.61974 | 77.2 | 62979.9896 | 7.2076 | 207.6899
| 50.4404 | 0.62605 | 77.4 | 63262.3086 | 7.1577 | 206.6806
| 50.9861 | 0.63244 | 77.6 | 63532.8636 | 7.1026 | 205.5259
| 51.0042 | 0.63891 | 77.8 | 63472.3577 | 7.1919 | 205.5771
| 51.2334 | 0.64548 | 78 | 62910.1931 | 7.2444 | 203.042
| 51.4362 | 0.65209 | 78.2 | 62484.0631 | 7.3001 | 201.0991
| 51.8347 | 0.65877 | 78.4 | 62088.7659 | 7.3054 | 198.4617
| 52.3056 | 0.66547 | 78.6 | 61813.6975 | 7.2886 | 195.963
| 52.5807 | 0.67228 | 78.8 | 62071.1884 | 7.3052 | 196.0112
| 52.6252 | 0.67917 | 79 | 62856.6397 | 7.3637 | 198.7015
| 52.6957 | 0.68614 | 79.2 | 63719.7796 | 7.414 | 201.5476
| 53.1777 | 0.69318 | 79.4 | 64558.5333 | 7.3604 | 202.597
| 53.5254 | 0.70022 | 79.6 | 65592.248 | 7.3355 | 204.8217
| 53.7575 | 0.70737 | 79.8 | 66296.5266 | 7.351 | 206.4603
| 54.1875 | 0.71459 | 80 | 66618.1327 | 7.3293 | 206.0366
| 54.4064 | 0.72192 | 80.2 | 67696.9764 | 7.3386 | 208.92
| 54.4383 | 0.72935 | 80.4 | 68723.1296 | 7.3967 | 212.4312
| 54.5609 | 0.73675 | 80.6 | 69641.0264 | 7.4348 | 215.2121
| 54.7803 | 0.74428 | 80.8 | 70470.2101 | 7.4529 | 217.2904
| 54.9481 | 0.75192 | 81 | 71511.4141 | 7.4787 | 220.2796
| 54.8456 | 0.7596 | 81.2 | 71545.7447 | 7.6002 | 221.2036
| 55.2552 | 0.76737 | 81.4 | 70917.6674 | 7.6128 | 217.7297
| 55.9718 | 0.77514 | 81.6 | 70464.5506 | 7.544 | 213.5699
| 56.3326 | 0.78306 | 81.8 | 70117.1375 | 7.5628 | 211.3236
| 56.5467 | 0.79109 | 82 | 69974.3713 | 7.6127 | 210.3485
| 56.8314 | 0.79917 | 82.2 | 70343.3113 | 7.6299 | 210.6807
| 56.9014 | 0.8073 | 82.4 | 71323.8602 | 7.6823 | 213.7962
| 57.2332 | 0.81552 | 82.6 | 72356.3529 | 7.669 | 215.9844
| 57.6591 | 0.82382 | 82.8 | 73178.7781 | 7.6398 | 217.1163
| 58.1173 | 0.83222 | 83 | 73524.1916 | 7.6173 | 216.6349
| 58.9087 | 0.84071 | 83.2 | 72840.3025 | 7.5453 | 211.6863
| 59.1047 | 0.84928 | 83.4 | 71522.7396 | 7.6349 | 207.3047
| 59.2186 | 0.85789 | 83.6 | 70441.0875 | 7.74 | 203.9955
| 59.6973 | 0.86665 | 83.8 | 69329.1791 | 7.7611 | 199.2723
| 59.7118 | 0.8755 | 84 | 68689.6991 | 7.8821 | 197.7098
| 60.011 | 0.88446 | 84.2 | 69159.2388 | 7.8965 | 198.3307
| 60.4667 | 0.89343 | 84.4 | 70097.2115 | 7.8564 | 199.725
| 60.796 | 0.9025 | 84.6 | 70767.3361 | 7.8573 | 200.8032
| 61.1773 | 0.91169 | 84.8 | 71872.999 | 7.8326 | 202.9398
| 61.4346 | 0.92098 | 85 | 72855.3815 | 7.8428 | 205.1729
| 61.8386 | 0.93038 | 85.2 | 73780.9654 | 7.8208 | 206.6886
| 61.7468 | 0.93987 | 85.4 | 74579.1697 | 7.9213 | 209.7007
| 62.3375 | 0.94938 | 85.6 | 75660.2403 | 7.8508 | 210.9365
| 62.4032 | 0.95908 | 85.8 | 76442.4852 | 7.9151 | 213.3065
| 63.3828 | 0.96879 | 86 | 76763.533 | 7.779 | 210.8765
| 63.5489 | 0.97866 | 86.2 | 76686.271 | 7.8444 | 210.3978
| 63.6125 | 0.98863 | 86.4 | 76396.1019 | 7.9408 | 209.7037
| 64.146 | 0.99866 | 86.6 | 76439.8959 | 7.9182 | 208.2246
| 64.8168 | 1.0088 | 86.8 | 76779.7983 | 7.8565 | 207.0994
| 65.2457 | 1.019 | 87 | 77377.8692 | 7.8438 | 207.5716
| 65.63 | 1.0294 | 87.2 | 77849.6352 | 7.8457 | 207.8545
| 65.9283 | 1.0399 | 87.4 | 78633.9745 | 7.8587 | 209.3014
| 65.9507 | 1.0505 | 87.6 | 78864.9826 | 7.9498 | 210.2167
| 66.5556 | 1.0611 | 87.8 | 78925.2349 | 7.9146 | 208.5826
| 66.6747 | 1.0719 | 88 | 78714.7884 | 7.9977 | 207.9539
| 67.6361 | 1.0828 | 88.2 | 78881.3495 | 7.8814 | 205.4153
| 68.0275 | 1.0938 | 88.4 | 79359.6676 | 7.8846 | 205.7061
| 67.9107 | 1.1049 | 88.6 | 80028.2924 | 7.9942 | 208.2499
| 68.2592 | 1.1161 | 88.8 | 80947.1363 | 7.9946 | 209.8534
| 68.5726 | 1.1275 | 89 | 82390.8844 | 7.9896 | 212.9764
| 69.0094 | 1.139 | 89.2 | 83678.0766 | 7.9625 | 215.2354
| 69.1247 | 1.1506 | 89.4 | 84919.6691 | 8.008 | 218.5135
| 69.8348 | 1.1622 | 89.6 | 85540.1366 | 7.9407 | 217.9943
| 70.4982 | 1.174 | 89.8 | 86286.5884 | 7.8826 | 217.9866
| 70.6958 | 1.1859 | 90 | 86301.844 | 7.9426 | 217.6972
| 71.1117 | 1.198 | 90.2 | 85630.6326 | 7.9744 | 214.8599
| 71.3238 | 1.2102 | 90.4 | 84956.639 | 8.051 | 212.7513
| 71.4059 | 1.2225 | 90.6 | 84669.1121 | 8.1462 | 212.0985
| 71.6614 | 1.2349 | 90.8 | 83819.85 | 8.2215 | 209.4281
| 72.3857 | 1.2474 | 91 | 83684.4732 | 8.1751 | 207.0572
| 72.7607 | 1.2601 | 91.2 | 84636.3565 | 8.1741 | 208.602
| 73.3921 | 1.2728 | 91.4 | 85689.8134 | 8.1164 | 209.5525
| 73.8183 | 1.2857 | 91.6 | 87163.4008 | 8.0919 | 212.2192
| 74.292 | 1.2988 | 91.8 | 89890.3506 | 8.0287 | 217.8761
| 74.2505 | 1.312 | 92 | 91925.0582 | 8.0913 | 223.5506
| 75.0402 | 1.3252 | 92.2 | 93254.5041 | 8.0015 | 224.5705
| 75.1997 | 1.3387 | 92.4 | 94172.0621 | 8.0511 | 226.7169
| 75.6924 | 1.3523 | 92.6 | 93754.5981 | 8.0641 | 224.3372
| 76.4133 | 1.366 | 92.8 | 92718.0298 | 8.0467 | 219.6969
| 76.3947 | 1.3798 | 93 | 91724.6742 | 8.1797 | 217.679
| 76.8158 | 1.3938 | 93.2 | 91022.3182 | 8.2176 | 214.9579
| 77.1284 | 1.408 | 93.4 | 91430.3606 | 8.2502 | 215.3191
| 77.4676 | 1.4223 | 93.6 | 92708.1693 | 8.2548 | 217.7055
| 78.3712 | 1.4366 | 93.8 | 94601.1072 | 8.132 | 219.7389
| 78.7097 | 1.4512 | 94 | 95314.9549 | 8.1531 | 220.7407
| 78.6592 | 1.466 | 94.2 | 96158.055 | 8.2491 | 223.3265
| 79.4309 | 1.4809 | 94.4 | 95769.3525 | 8.2107 | 220.2533
| 80.0821 | 1.4958 | 94.6 | 94567.3947 | 8.2168 | 215.7024
| 80.5806 | 1.5109 | 94.8 | 93841.5518 | 8.2436 | 212.829
| 81.777 | 1.5262 | 95 | 94597.2995 | 8.0983 | 211.3243
| 82.0687 | 1.5417 | 95.2 | 95027.4244 | 8.1374 | 211.8066
| 81.4467 | 1.5574 | 95.4 | 95610.3165 | 8.3516 | 215.419
| 82.3222 | 1.5731 | 95.6 | 96167.5654 | 8.2734 | 214.4066
| 82.9132 | 1.5891 | 95.8 | 96591.2695 | 8.2561 | 213.9685
| 83.2304 | 1.6052 | 96 | 96060.48 | 8.3159 | 212.1864
| 83.8748 | 1.6214 | 96.2 | 95958.0381 | 8.3023 | 210.4286
| 84.4251 | 1.6379 | 96.4 | 96275.0216 | 8.2973 | 209.9103
| 85.2613 | 1.6544 | 96.6 | 96734.1829 | 8.2346 | 208.8928
| 85.3979 | 1.6712 | 96.8 | 97777.5255 | 8.291 | 211.1846
| 85.8609 | 1.6882 | 97 | 98591.6135 | 8.2919 | 212.0245
| 86.3159 | 1.7053 | 97.2 | 99213.1117 | 8.2994 | 212.4581
| 86.8642 | 1.7226 | 97.4 | 100738.0075 | 8.2688 | 214.6074
| 87.5612 | 1.7399 | 97.6 | 101932.7289 | 8.2194 | 215.5874
| 88.3265 | 1.7575 | 97.8 | 102330.3306 | 8.1776 | 214.6313
| 88.6047 | 1.7753 | 98 | 103966.2731 | 8.1969 | 217.7614
| 89.213 | 1.7933 | 98.2 | 105291.986 | 8.1649 | 219.2602
| 89.9207 | 1.8115 | 98.4 | 105579.3018 | 8.1386 | 218.2216
| 90.682 | 1.8298 | 98.6 | 106227.769 | 8.096 | 217.8204
| 90.9529 | 1.8484 | 98.8 | 107032.4363 | 8.1368 | 219.1424
| 91.4033 | 1.8671 | 99 | 107021.5741 | 8.1635 | 218.2184
| 91.9688 | 1.886 | 99.2 | 107708.2932 | 8.1561 | 218.4574
| 92.1744 | 1.9051 | 99.4 | 108655.6052 | 8.2063 | 220.2543
| 93.0186 | 1.9243 | 99.6 | 109597.3465 | 8.1462 | 220.2396
| 93.7477 | 1.9438 | 99.8 | 110677.0522 | 8.1053 | 220.8383
| 94.5965 | 1.9635 | 100 | 111821.1986 | 8.0443 | 221.2343
| 94.8436 | 1.9834 | 100.2 | 111799.543 | 8.1073 | 220.8766
| 95.3038 | 2.0035 | 100.4 | 111320.1844 | 8.1446 | 219.0012
| 95.8577 | 2.0237 | 100.6 | 110200.3722 | 8.18 | 215.5972
| 96.3006 | 2.0442 | 100.8 | 109282.1717 | 8.2312 | 212.9436
| 96.7522 | 2.0649 | 101 | 108434.5288 | 8.2813 | 210.4465
| 97.5753 | 2.0858 | 101.2 | 107572.6558 | 8.27 | 207.0166
| 98.1026 | 2.1069 | 101.4 | 106947.2109 | 8.3042 | 204.8462
| 98.8905 | 2.1282 | 101.6 | 107654.3329 | 8.2647 | 204.6469
| 99.342 | 2.1498 | 101.8 | 108390.0513 | 8.2816 | 205.3308
| 99.4014 | 2.1716 | 102 | 109234.498 | 8.3615 | 207.1875
| 99.9791 | 2.1935 | 102.2 | 111898.7544 | 8.3154 | 211.2824
| 100.5838 | 2.2158 | 102.4 | 114415.4524 | 8.2715 | 215.0155
| 101.2972 | 2.2381 | 102.6 | 116132.5017 | 8.2277 | 216.9021
| 101.6445 | 2.2607 | 102.8 | 118203.4519 | 8.2377 | 220.4047
| 102.048 | 2.2837 | 103 | 119975.3593 | 8.2458 | 223.1806
| 102.7371 | 2.3068 | 103.2 | 120865.0738 | 8.2257 | 223.4889
| 103.5453 | 2.3301 | 103.4 | 120737.4084 | 8.2068 | 221.5341
| 103.9999 | 2.3537 | 103.6 | 121228.4381 | 8.232 | 221.6869
| 104.6841 | 2.3775 | 103.8 | 120781.0848 | 8.2398 | 219.4805
| 105.3555 | 2.4015 | 104 | 119790.4579 | 8.261 | 216.3227
| 105.6224 | 2.4259 | 104.2 | 119382.5495 | 8.3349 | 215.2814
| 106.0968 | 2.4505 | 104.4 | 119143.1906 | 8.3741 | 214.0611
| 106.535 | 2.4752 | 104.6 | 118674.7007 | 8.4235 | 212.5173
| 107.1121 | 2.5003 | 104.8 | 119048.6523 | 8.435 | 212.2061
| 107.4841 | 2.5257 | 105 | 120226.818 | 8.4625 | 213.8554
| 108.1597 | 2.5512 | 105.2 | 121069.1063 | 8.4495 | 214.1613
| 108.7731 | 2.577 | 105.4 | 122866.7949 | 8.428 | 216.3504
| 109.5498 | 2.603 | 105.6 | 125764.5288 | 8.3617 | 220.1357
| 110.1993 | 2.6294 | 105.8 | 128158.0451 | 8.3274 | 223.2968
| 111.0114 | 2.656 | 106 | 130557.7941 | 8.2708 | 226.0566
| 111.5706 | 2.6829 | 106.2 | 133594.6562 | 8.2432 | 230.5871
| 112.1864 | 2.71 | 106.4 | 135649.015 | 8.2249 | 233.1741
| 112.9513 | 2.7373 | 106.6 | 137077.5382 | 8.1962 | 234.2344
| 113.7082 | 2.7651 | 106.8 | 138326.1194 | 8.173 | 234.9825
| 114.226 | 2.7931 | 107 | 139045.016 | 8.1924 | 235.3665
| 115.0543 | 2.8213 | 107.2 | 138891.827 | 8.1817 | 233.4178
| 115.2108 | 2.85 | 107.4 | 138869.2491 | 8.2649 | 233.373
| 116.1449 | 2.8787 | 107.6 | 138426.5308 | 8.2444 | 230.6937
| 116.9847 | 2.9078 | 107.8 | 137341.1044 | 8.249 | 227.1695
| 117.4225 | 2.9373 | 108 | 136430.4756 | 8.3085 | 224.9426
| 118.0779 | 2.967 | 108.2 | 135839.8967 | 8.333 | 222.7929
| 118.6228 | 2.9971 | 108.4 | 135592.3278 | 8.368 | 221.5077
| 119.4523 | 3.0273 | 108.6 | 135519.0232 | 8.3599 | 219.8935
| 119.6813 | 3.058 | 108.8 | 135735.277 | 8.4327 | 220.1266
| 120.3566 | 3.0891 | 109 | 136512.738 | 8.433 | 220.3095
| 120.9832 | 3.1203 | 109.2 | 137089.7743 | 8.4439 | 220.2648
| 121.6018 | 3.1519 | 109.4 | 137704.4171 | 8.4558 | 220.3029
| 122.403 | 3.1836 | 109.6 | 138618.6248 | 8.4371 | 220.4363
| 123.1468 | 3.2159 | 109.8 | 139740.932 | 8.4243 | 221.0406
| 123.6209 | 3.2485 | 110 | 140871.5349 | 8.4489 | 222.2439
| 124.5756 | 3.2813 | 110.2 | 142156.6864 | 8.4058 | 222.6451
| 125.6783 | 3.3146 | 110.4 | 142534.2977 | 8.359 | 221.2523
| 126.4396 | 3.348 | 110.6 | 141703.5059 | 8.3784 | 218.6693
| 127.3221 | 3.3819 | 110.8 | 140390.4739 | 8.3914 | 215.114
| 128.108 | 3.4161 | 111 | 139618.8562 | 8.4092 | 212.668
| 128.375 | 3.4508 | 111.2 | 139098.8204 | 8.493 | 211.6922
| 129.2043 | 3.4857 | 111.4 | 140349.4575 | 8.4704 | 212.3505
| 129.9365 | 3.5208 | 111.6 | 143631.5964 | 8.4261 | 216.3525
| 130.614 | 3.5565 | 111.8 | 148173.7951 | 8.3727 | 222.4342
| 131.2074 | 3.5926 | 112 | 152703.9446 | 8.3347 | 228.6875
| 131.952 | 3.629 | 112.2 | 156587.0012 | 8.2904 | 233.603
| 132.9387 | 3.6658 | 112.4 | 159229.7602 | 8.2358 | 236.0153
| 133.486 | 3.7028 | 112.6 | 159726.1293 | 8.2656 | 235.9847
| 134.584 | 3.7404 | 112.8 | 159118.7345 | 8.2432 | 233.0506
| 135.3444 | 3.7782 | 113 | 156462.8191 | 8.2919 | 227.7294
| 136.0834 | 3.8164 | 113.2 | 155899.3448 | 8.3149 | 225.7277
| 136.7479 | 3.8552 | 113.4 | 156446.9137 | 8.332 | 225.5853
| 137.384 | 3.8941 | 113.6 | 157048.5833 | 8.3517 | 225.5831
| 138.1152 | 3.9335 | 113.8 | 158042.6564 | 8.3546 | 225.9814
| 138.6093 | 3.9734 | 114 | 159961.8559 | 8.374 | 228.2447
| 139.4155 | 4.0137 | 114.2 | 159467.9369 | 8.3903 | 226.2615
| 139.9498 | 4.0544 | 114.4 | 158188.8948 | 8.4521 | 223.6841
| 140.5246 | 4.0954 | 114.6 | 156118.5635 | 8.5223 | 219.9008
| 141.4859 | 4.1368 | 114.8 | 154963.8336 | 8.5324 | 216.7672
| 142.4902 | 4.1788 | 115 | 154558.3776 | 8.5264 | 214.682
| 143.0778 | 4.2212 | 115.2 | 156399.2108 | 8.5366 | 216.6016
| 143.6002 | 4.264 | 115.4 | 158568.0663 | 8.5499 | 219.1065
| 144.5703 | 4.3069 | 115.6 | 163279.025 | 8.4718 | 224.3971
| 145.4356 | 4.3507 | 115.8 | 167437.3869 | 8.4195 | 229.0892
| 146.1327 | 4.3949 | 116 | 171105.2961 | 8.3965 | 233.3967
| 146.6908 | 4.4393 | 116.2 | 173334.3907 | 8.4096 | 235.8947
| 147.5377 | 4.4844 | 116.4 | 175156.0767 | 8.3955 | 237.22
| 148.4532 | 4.5297 | 116.6 | 174980.1961 | 8.399 | 235.5325
| 149.2523 | 4.5756 | 116.8 | 173946.3066 | 8.428 | 232.8815
| 150.2516 | 4.622 | 117 | 172869.3416 | 8.4358 | 229.8287
| 151.4088 | 4.6689 | 117.2 | 172473.1492 | 8.4173 | 227.4777
| 152.0377 | 4.7161 | 117.4 | 172109.7337 | 8.459 | 226.1878
| 152.9535 | 4.7638 | 117.6 | 172904.2664 | 8.453 | 225.9726
| 153.9727 | 4.8121 | 117.8 | 173996.2331 | 8.4321 | 225.9781
| 154.9155 | 4.8608 | 118 | 175192.42 | 8.4191 | 226.2657
| 156.1399 | 4.9101 | 118.2 | 176151.3398 | 8.3793 | 225.7256
| 156.8678 | 4.9596 | 118.4 | 177059.3744 | 8.3946 | 226.0131
| 157.6234 | 5.0099 | 118.6 | 177670.3287 | 8.4121 | 225.8575
| 158.3676 | 5.0608 | 118.8 | 177887.8002 | 8.4364 | 225.2034
| 159.1303 | 5.112 | 119 | 178276.1178 | 8.4565 | 224.7493
| 159.9353 | 5.1641 | 119.2 | 177237.9298 | 8.4923 | 222.3614
| 161.1754 | 5.2163 | 119.4 | 176184.5932 | 8.4811 | 219.2437
| 162.1632 | 5.2691 | 119.6 | 174035.76 | 8.5138 | 215.2076
| 164.4964 | 5.3225 | 119.8 | 172424.7665 | 8.3966 | 209.7666
| 165.4048 | 5.3765 | 120 | 172641.4529 | 8.4071 | 208.971
| 166.2118 | 5.4312 | 120.2 | 174575.5876 | 8.4048 | 210.4679
| 167.0201 | 5.4862 | 120.4 | 177704.7731 | 8.3862 | 213.4318
| 167.5509 | 5.5418 | 120.6 | 182540.7265 | 8.3759 | 218.9612
| 168.289 | 5.598 | 120.8 | 186521.052 | 8.3576 | 223.0951
| 168.6637 | 5.655 | 121 | 189309.6782 | 8.3933 | 226.3454
| 169.912 | 5.7124 | 121.2 | 191198.0491 | 8.351 | 226.9941
| 170.8975 | 5.7706 | 121.4 | 191481.9826 | 8.3556 | 226.0838
| 172.0234 | 5.8288 | 121.6 | 191440.4237 | 8.3497 | 224.5521
| 172.789 | 5.888 | 121.8 | 191771.7709 | 8.3769 | 224.0873
| 173.8239 | 5.9478 | 122 | 192538.08 | 8.3721 | 223.7218
| 174.5017 | 6.0082 | 122.2 | 193060.5262 | 8.4065 | 223.642
| 175.7184 | 6.0694 | 122.4 | 194121.9175 | 8.3815 | 223.3525
| 176.6661 | 6.1307 | 122.6 | 194643.8893 | 8.3895 | 222.8472
| 177.4103 | 6.1931 | 122.8 | 195205.7044 | 8.4183 | 222.7206
| 178.539 | 6.256 | 123 | 196954.5629 | 8.3956 | 223.3999
| 179.9355 | 6.3195 | 123.2 | 198114.4517 | 8.3545 | 222.9598
| 181.3379 | 6.3837 | 123.4 | 199466.7197 | 8.3122 | 222.7455
| 182.0085 | 6.4483 | 123.6 | 200957.7399 | 8.3383 | 223.824
| 182.8411 | 6.514 | 123.8 | 202702.096 | 8.3472 | 224.9453
| 183.4621 | 6.58 | 124 | 203662.91 | 8.385 | 225.4777
| 184.2833 | 6.6471 | 124.2 | 206244.0084 | 8.3868 | 227.5803
| 185.0421 | 6.7144 | 124.4 | 209224.0036 | 8.39 | 230.2334
| 186.1735 | 6.7826 | 124.6 | 212735.8378 | 8.3543 | 232.9094
| 187.2652 | 6.8513 | 124.8 | 216100.4332 | 8.3251 | 235.4618
| 188.4361 | 6.9212 | 125 | 218643.001 | 8.299 | 236.9248
| 189.2592 | 6.9915 | 125.2 | 218313.6061 | 8.3333 | 235.6219
| 190.3259 | 7.0628 | 125.4 | 215491.0003 | 8.372 | 231.1196
| 191.3177 | 7.1344 | 125.6 | 211701.3305 | 8.4295 | 225.7275
| 192.7652 | 7.2066 | 125.8 | 207401.5159 | 8.4537 | 219.2181
| 194.0902 | 7.2803 | 126 | 204058.304 | 8.4824 | 214.078
| 195.3358 | 7.354 | 126.2 | 203439.1057 | 8.4862 | 212.0634
| 196.0716 | 7.4292 | 126.4 | 205754.1916 | 8.5026 | 213.9094
| 196.984 | 7.5043 | 126.6 | 209640.365 | 8.4842 | 217.1846
| 204.7834 | 7.5801 | 126.8 | 213433.6545 | 7.8831 | 211.0363
| 211.1438 | 7.6572 | 127 | 218354.0222 | 7.4457 | 208.3132
| 211.9438 | 7.7347 | 127.2 | 220953.6534 | 7.4586 | 210.2396
| 212.3679 | 7.8139 | 127.4 | 222476.2629 | 7.51 | 211.5614
| 212.5725 | 7.8931 | 127.6 | 221206.7288 | 7.6022 | 210.3778
| 213.3359 | 7.9734 | 127.8 | 220557.908 | 7.6486 | 209.1291
| 214.0284 | 8.0551 | 128 | 221436.9184 | 7.6876 | 209.4849
| 214.7121 | 8.1368 | 128.2 | 221908.4136 | 7.7303 | 209.4482
| 215.6751 | 8.2199 | 128.4 | 222566.5076 | 7.7513 | 209.257
| 216.6652 | 8.3035 | 128.6 | 224867.1187 | 7.7549 | 210.6344
| 217.3474 | 8.3874 | 128.8 | 227773.8986 | 7.7762 | 212.9732
| 218.1845 | 8.4738 | 129 | 227926.3336 | 7.8131 | 212.4406
| 219.3869 | 8.5601 | 129.2 | 228523.0808 | 7.8181 | 211.8945
| 220.2268 | 8.6468 | 129.4 | 229646.7312 | 7.8451 | 212.3007
| 220.8795 | 8.7354 | 129.6 | 230552.7537 | 7.8897 | 212.729
| 221.6937 | 8.8244 | 129.8 | 231483.1402 | 7.9217 | 212.982
| 222.7499 | 8.9143 | 130 | 234715.0274 | 7.915 | 215.1411
| 224.1364 | 9.0059 | 130.2 | 237901.4191 | 7.8859 | 216.8448
| 224.6779 | 9.0975 | 130.4 | 238646.7193 | 7.9407 | 217.2453
| 225.8665 | 9.1897 | 130.6 | 238495.3098 | 7.9556 | 216.0051
| 227.0153 | 9.2842 | 130.8 | 239053.5133 | 7.969 | 215.5013
| 228.7172 | 9.3786 | 131 | 238551.7084 | 7.9507 | 213.3534
| 229.5893 | 9.4742 | 131.2 | 239172.6798 | 7.9839 | 213.2547
| 230.6338 | 9.5718 | 131.4 | 241734.3798 | 7.9884 | 214.754
| 232.0975 | 9.6688 | 131.6 | 244003.4522 | 7.9641 | 215.4745
| 233.144 | 9.7669 | 131.8 | 244782.6655 | 7.9839 | 215.3135
| 234.3854 | 9.8676 | 132 | 244500.9993 | 8.0011 | 213.9669
| 235.2126 | 9.9684 | 132.2 | 242897.5664 | 8.0599 | 211.915
| 236.4027 | 10.0692 | 132.4 | 240671.7123 | 8.0982 | 208.9158
| 237.8498 | 10.1728 | 132.6 | 239062.5847 | 8.1152 | 206.2319
| 239.0006 | 10.277 | 132.8 | 237332.852 | 8.1553 | 203.8062
| 240.1367 | 10.3812 | 133 | 237588.433 | 8.1766 | 203.1575
| 242.6977 | 10.4875 | 133.2 | 238795.6195 | 8.0876 | 201.8288
| 245.2693 | 10.5954 | 133.4 | 240278.6592 | 7.9986 | 200.7582
| 246.2165 | 10.7029 | 133.6 | 242023.3008 | 8.0202 | 201.607
| 247.494 | 10.8115 | 133.8 | 245502.4803 | 8.0033 | 203.5823
| 248.3181 | 10.9235 | 134 | 248652.4544 | 8.0236 | 205.7525
| 249.5454 | 11.0355 | 134.2 | 253590.1482 | 8 | 209.0078
| 250.9646 | 11.1474 | 134.4 | 256368.4758 | 7.9827 | 210.2066
| 251.8451 | 11.2614 | 134.6 | 259916.0006 | 7.9967 | 212.6309
| 253.1515 | 11.3778 | 134.8 | 264095.1349 | 7.9788 | 215.1288
| 254.1366 | 11.4939 | 135 | 265158.9995 | 8.0075 | 215.3195
| 255.1471 | 11.6102 | 135.2 | 266172.8021 | 8.0343 | 215.4379
| 256.5725 | 11.73 | 135.4 | 269300.0834 | 8.0188 | 216.8938
| 257.8309 | 11.8504 | 135.6 | 274479.9018 | 7.9985 | 220.2463
| 259.0618 | 11.9713 | 135.8 | 278588.7172 | 7.9891 | 222.7151
| 260.5472 | 12.0922 | 136 | 285966.8034 | 7.9396 | 227.6446
| 261.985 | 12.218 | 136.2 | 290598.6975 | 7.9181 | 230.3064
| 264.0985 | 12.344 | 136.4 | 291959.3143 | 7.8764 | 229.4389
| 264.979 | 12.4694 | 136.6 | 289012.8932 | 7.9418 | 226.3656
| 266.6115 | 12.5953 | 136.8 | 284474.2562 | 7.972 | 221.215
| 267.6871 | 12.7266 | 137 | 279169.7926 | 8.0492 | 216.1399
| 269.049 | 12.8581 | 137.2 | 274069.3579 | 8.1088 | 211.022
| 270.2896 | 12.9895 | 137.4 | 271814.3396 | 8.1537 | 208.3564
| 271.5815 | 13.1203 | 137.6 | 271926.6492 | 8.1744 | 207.527
| 273.1744 | 13.2564 | 137.8 | 275043.4661 | 8.1539 | 208.7703
| 274.9307 | 13.3937 | 138 | 277789.9687 | 8.1269 | 209.5556
| 276.1463 | 13.5311 | 138.2 | 281547.4729 | 8.1258 | 211.6471
| 277.496 | 13.6686 | 138.4 | 284675.408 | 8.1211 | 213.1053
| 278.7895 | 13.8078 | 138.6 | 287185.6384 | 8.1257 | 214.1334
| 280.0612 | 13.9518 | 138.8 | 287496.1283 | 8.1519 | 213.4901
| 281.3861 | 14.0957 | 139 | 287790.2561 | 8.1742 | 212.7866
| 282.4588 | 14.2397 | 139.2 | 286809.6922 | 8.222 | 211.3621
| 284.1583 | 14.3836 | 139.4 | 284396.5146 | 8.2422 | 208.2741
| 285.9872 | 14.5339 | 139.6 | 283644.033 | 8.245 | 206.3676
| 288.0327 | 14.685 | 139.8 | 285928.1726 | 8.2094 | 206.5372
| 289.4751 | 14.8362 | 140 | 291300.9875 | 8.1857 | 209.5437
| 290.7161 | 14.9873 | 140.2 | 297424.1109 | 8.169 | 213.2836
| 292.6746 | 15.1399 | 140.4 | 303972.0529 | 8.1082 | 216.6477
| 294.3572 | 15.2983 | 140.6 | 312543.697 | 8.0553 | 221.7765
| 296.1498 | 15.4574 | 140.8 | 318305.516 | 8.0176 | 224.6886
| 297.8182 | 15.6165 | 141 | 319128.0887 | 8.0198 | 224.0337
| 299.1267 | 15.7756 | 141.2 | 320004.3784 | 8.0417 | 223.7725
| 300.6666 | 15.9364 | 141.4 | 319562.4961 | 8.0596 | 222.3273
| 302.6328 | 16.1035 | 141.6 | 316198.6206 | 8.0767 | 218.3939
| 304.6631 | 16.2714 | 141.8 | 313114.4214 | 8.0892 | 214.6756
| 305.9409 | 16.4394 | 142 | 312492.9283 | 8.1269 | 213.4396
| 307.1527 | 16.6074 | 142.2 | 311500.6193 | 8.1708 | 212.0127
| 308.6247 | 16.7753 | 142.4 | 312487.4631 | 8.1848 | 211.7537
| 310.2848 | 16.9502 | 142.6 | 315061.106 | 8.18 | 212.4501
| 311.6183 | 17.128 | 142.8 | 319808.9702 | 8.1796 | 214.9506
| 313.0439 | 17.3059 | 143 | 324922.3625 | 8.1714 | 217.6119
| 314.8119 | 17.4837 | 143.2 | 329447.7275 | 8.148 | 219.5389
| 316.5618 | 17.6615 | 143.4 | 332027.6902 | 8.1386 | 220.1149
| 318.5589 | 17.8427 | 143.6 | 333775.1443 | 8.1227 | 219.8932
| 320.1479 | 18.0317 | 143.8 | 330426.4449 | 8.1672 | 216.5631
| 321.8925 | 18.2207 | 144 | 327513.2614 | 8.2004 | 213.4419
| 323.6749 | 18.4096 | 144.2 | 325017.1869 | 8.2288 | 210.6146
| 325.0205 | 18.5985 | 144.4 | 325205.408 | 8.2616 | 209.9736
| 327.2097 | 18.7866 | 144.6 | 324973.3257 | 8.2501 | 208.3568
| 328.6496 | 18.9501 | 144.8 | 326551.0722 | 8.2522 | 208.5157
| 329.9581 | 19.1589 | 145 | 329759.776 | 8.2744 | 209.9331
| 332.0716 | 19.3522 | 145.2 | 332029.8601 | 8.2505 | 210.0337
| 334.0074 | 19.5377 | 145.4 | 334448.8037 | 8.2308 | 210.3593
| 335.6907 | 19.7388 | 145.6 | 338699.1496 | 8.2199 | 212.0988
| 336.6936 | 19.9399 | 145.8 | 344493.2235 | 8.2345 | 215.3899
| 338.4363 | 20.1409 | 146 | 349189.1484 | 8.2173 | 217.343
| 339.674 | 20.342 | 146.2 | 351609.1806 | 8.241 | 218.2334
| 341.9369 | 20.543 | 146.4 | 353783.3254 | 8.2123 | 218.1014
| 344.4009 | 20.747 | 146.6 | 355997.7655 | 8.1744 | 217.8347
| 345.7791 | 20.9605 | 146.8 | 357244.3662 | 8.2027 | 217.8629
| 347.1499 | 21.177 | 147 | 359823.8649 | 8.2239 | 218.7456
| 348.8318 | 21.3781 | 147.2 | 364518.5366 | 8.2079 | 220.6772
| 350.379 | 21.5946 | 147.4 | 367585.3786 | 8.2159 | 221.7044
| 351.9147 | 21.8111 | 147.6 | 368747.3422 | 8.2356 | 221.5329
| 353.715 | 22.0277 | 147.8 | 370052.41 | 8.2404 | 221.2338
| 355.618 | 22.2596 | 148 | 369983.1081 | 8.2552 | 220.0233
| 357.5777 | 22.4761 | 148.2 | 369668.7265 | 8.2608 | 218.604
| 359.3222 | 22.7081 | 148.4 | 368765.3829 | 8.2877 | 217.0359
| 361.6649 | 22.9246 | 148.6 | 367164.7987 | 8.2816 | 214.5714
| 363.6551 | 23.1566 | 148.8 | 364827.6424 | 8.3048 | 211.9972
| 365.3507 | 23.3885 | 149 | 361384.1804 | 8.35 | 209.0234
| 366.9731 | 23.636 | 149.2 | 358380.2202 | 8.4033 | 206.4263
| 368.4175 | 23.868 | 149.4 | 356390.8189 | 8.4515 | 204.5596
| 369.697 | 24.1001 | 149.6 | 357318.3529 | 8.4871 | 204.5254
| 371.66 | 24.3475 | 149.8 | 359529.2264 | 8.4856 | 204.7635
| 373.7916 | 24.5949 | 150 | 364528.0251 | 8.4558 | 206.4851
| 376.568 | 24.8423 | 150.2 | 369113.9225 | 8.3975 | 207.4869
| 378.5544 | 25.0898 | 150.4 | 376768.706 | 8.3584 | 210.8106
| 380.4212 | 25.3372 | 150.6 | 381190.6397 | 8.3463 | 212.3468
| 381.6055 | 25.5925 | 150.8 | 385969.9215 | 8.3676 | 214.5903
| 383.5662 | 25.8476 | 151 | 390020.3807 | 8.356 | 215.8321
| 385.07 | 26.1106 | 151.2 | 391988.2658 | 8.3814 | 216.2204
| 386.9777 | 26.3735 | 151.4 | 389614.2486 | 8.4135 | 213.8412
| 389.1903 | 26.6364 | 151.6 | 385782.4768 | 8.4403 | 210.4576
| 391.5643 | 26.8993 | 151.8 | 379471.522 | 8.4762 | 205.6463
| 393.3113 | 27.1777 | 152 | 374652.9726 | 8.5397 | 202.1858
| 395.4453 | 27.4406 | 152.2 | 373381.1792 | 8.5541 | 200.4162
| 397.3109 | 27.719 | 152.4 | 374686.6337 | 8.5691 | 200.2529
| 397.3109 | 27.719 | 152.4 | 374686.6337 | 1.7977e+308 | 1.7977e+308
| 397.3109 | 27.719 | 152.4 | 374686.6337 | 1.7977e+308 | 1.7977e+308
Hold Segment Type | 398.0744 | 27.7345 | 152.48 | 376737.1851 | 1.7977e+308 | 1.7977e+308
| 402.3589 | 27.7341 | 155.6 | 443428.4995 | 1.7977e+308 | 1.7977e+308
| 402.0321 | 27.7342 | 157.6 | 435490.9612 | 1.7977e+308 | 1.7977e+308
| 402.4468 | 27.7341 | 159.6 | 414815.5236 | 1.7977e+308 | 1.7977e+308
| 403.0902 | 27.7341 | 161.6 | 432370.0479 | 1.7977e+308 | 1.7977e+308
| 403.4303 | 27.7341 | 162.56 | 451789.8727 | 1.7977e+308 | 1.7977e+308
| 403.3784 | 27.7341 | 162.64 | 451649.5562 | 1.7977e+308 | 1.7977e+308
| 403.64 | 27.734 | 162.72 | 450421.5143 | 1.7977e+308 | 1.7977e+308
| 403.6602 | 27.734 | 162.8 | 1.7977e+308 | 1.7977e+308 | 1.7977e+308
| 403.5684 | 27.734 | 162.88 | 1.7977e+308 | 1.7977e+308 | 1.7977e+308
Unload From Peak Segment Type | 403.6045 | 27.734 | 162.96 | 1.7977e+308 | 1.7977e+308 | 1.7977e+308
| 403.8092 | 27.734 | 163.04 | 1.7977e+308 | 1.7977e+308 | 1.7977e+308
| 403.1658 | 27.3781 | 163.4 | 1.7977e+308 | 1.7977e+308 | 1.7977e+308
| 402.5972 | 27.0996 | 163.6 | 1.7977e+308 | 1.7977e+308 | 1.7977e+308
| 401.938 | 26.8211 | 163.8 | 1.7977e+308 | 1.7977e+308 | 1.7977e+308
| 401.3717 | 26.5504 | 164 | 1.7977e+308 | 1.7977e+308 | 1.7977e+308
| 400.5256 | 26.2796 | 164.2 | 1.7977e+308 | 1.7977e+308 | 1.7977e+308
| 399.645 | 26.0012 | 164.4 | 1.7977e+308 | 1.7977e+308 | 1.7977e+308
| 398.9698 | 25.7227 | 164.6 | 1.7977e+308 | 1.7977e+308 | 1.7977e+308
| 398.2849 | 25.4442 | 164.8 | 1.7977e+308 | 1.7977e+308 | 1.7977e+308
| 397.245 | 25.1657 | 165 | 1.7977e+308 | 1.7977e+308 | 1.7977e+308
| 396.2582 | 24.8872 | 165.2 | 1.7977e+308 | 1.7977e+308 | 1.7977e+308
| 395.8447 | 24.6087 | 165.4 | 1.7977e+308 | 1.7977e+308 | 1.7977e+308
| 395.3403 | 24.3302 | 165.6 | 1.7977e+308 | 1.7977e+308 | 1.7977e+308
| 394.6652 | 24.0517 | 165.8 | 1.7977e+308 | 1.7977e+308 | 1.7977e+308
| 394.1224 | 23.7732 | 166 | 1.7977e+308 | 1.7977e+308 | 1.7977e+308
| 393.8515 | 23.4947 | 166.2 | 1.7977e+308 | 1.7977e+308 | 1.7977e+308
| 392.8163 | 23.2201 | 166.4 | 1.7977e+308 | 1.7977e+308 | 1.7977e+308
| 392.3282 | 22.9454 | 166.6 | 1.7977e+308 | 1.7977e+308 | 1.7977e+308
| 391.6759 | 22.6747 | 166.8 | 1.7977e+308 | 1.7977e+308 | 1.7977e+308
| 390.9715 | 22.3962 | 167 | 1.7977e+308 | 1.7977e+308 | 1.7977e+308
| 390.2277 | 22.1177 | 167.2 | 1.7977e+308 | 1.7977e+308 | 1.7977e+308
| 389.4287 | 21.8392 | 167.4 | 1.7977e+308 | 1.7977e+308 | 1.7977e+308
| 388.6315 | 21.5607 | 167.6 | 1.7977e+308 | 1.7977e+308 | 1.7977e+308
| 388.0306 | 21.2822 | 167.8 | 1.7977e+308 | 1.7977e+308 | 1.7977e+308
| 386.8477 | 21.0038 | 168 | 1.7977e+308 | 1.7977e+308 | 1.7977e+308
| 386.4869 | 20.7252 | 168.2 | 1.7977e+308 | 1.7977e+308 | 1.7977e+308
| 385.7349 | 20.4467 | 168.4 | 1.7977e+308 | 1.7977e+308 | 1.7977e+308
| 384.7412 | 20.1683 | 168.6 | 1.7977e+308 | 1.7977e+308 | 1.7977e+308
| 384.1918 | 19.8898 | 168.8 | 1.7977e+308 | 1.7977e+308 | 1.7977e+308
| 383.1845 | 19.6113 | 169 | 1.7977e+308 | 1.7977e+308 | 1.7977e+308
| 382.3405 | 19.3328 | 169.2 | 1.7977e+308 | 1.7977e+308 | 1.7977e+308
| 381.8607 | 19.0698 | 169.4 | 1.7977e+308 | 1.7977e+308 | 1.7977e+308
| 381.0615 | 18.7913 | 169.6 | 1.7977e+308 | 1.7977e+308 | 1.7977e+308
| 380.1115 | 18.5128 | 169.8 | 1.7977e+308 | 1.7977e+308 | 1.7977e+308
| 378.9453 | 18.2344 | 170 | 1.7977e+308 | 1.7977e+308 | 1.7977e+308
| 378.3919 | 17.9559 | 170.2 | 1.7977e+308 | 1.7977e+308 | 1.7977e+308
| 377.9867 | 17.6773 | 170.4 | 1.7977e+308 | 1.7977e+308 | 1.7977e+308
| 377.2386 | 17.3988 | 170.6 | 1.7977e+308 | 1.7977e+308 | 1.7977e+308
| 376.464 | 17.1204 | 170.8 | 1.7977e+308 | 1.7977e+308 | 1.7977e+308
| 375.5857 | 16.8419 | 171 | 1.7977e+308 | 1.7977e+308 | 1.7977e+308
| 374.7235 | 16.5634 | 171.2 | 1.7977e+308 | 1.7977e+308 | 1.7977e+308
| 374.1938 | 16.2849 | 171.4 | 1.7977e+308 | 1.7977e+308 | 1.7977e+308
| 373.3466 | 16.018 | 171.6 | 1.7977e+308 | 1.7977e+308 | 1.7977e+308
| 372.475 | 15.7357 | 171.8 | 1.7977e+308 | 1.7977e+308 | 1.7977e+308
| 371.6424 | 15.4649 | 172 | 1.7977e+308 | 1.7977e+308 | 1.7977e+308
| 370.61 | 15.1864 | 172.2 | 1.7977e+308 | 1.7977e+308 | 1.7977e+308
| 369.8245 | 14.908 | 172.4 | 1.7977e+308 | 1.7977e+308 | 1.7977e+308
| 369.0803 | 14.6295 | 172.6 | 1.7977e+308 | 1.7977e+308 | 1.7977e+308
| 368.2042 | 14.351 | 172.8 | 1.7977e+308 | 1.7977e+308 | 1.7977e+308
| 367.6127 | 14.0725 | 173 | 1.7977e+308 | 1.7977e+308 | 1.7977e+308
| 366.9559 | 13.794 | 173.2 | 1.7977e+308 | 1.7977e+308 | 1.7977e+308
| 366.0084 | 13.5155 | 173.4 | 1.7977e+308 | 1.7977e+308 | 1.7977e+308
| 365.2978 | 13.237 | 173.6 | 1.7977e+308 | 1.7977e+308 | 1.7977e+308
| 364.3464 | 12.9585 | 173.8 | 1.7977e+308 | 1.7977e+308 | 1.7977e+308
| 363.4569 | 12.6801 | 174 | 1.7977e+308 | 1.7977e+308 | 1.7977e+308
| 362.8429 | 12.4016 | 174.2 | 1.7977e+308 | 1.7977e+308 | 1.7977e+308
| 362.1008 | 12.1334 | 174.4 | 1.7977e+308 | 1.7977e+308 | 1.7977e+308
| 361.2745 | 11.8601 | 174.6 | 1.7977e+308 | 1.7977e+308 | 1.7977e+308
| 360.1042 | 11.5785 | 174.8 | 1.7977e+308 | 1.7977e+308 | 1.7977e+308
| 359.0372 | 11.3031 | 175 | 1.7977e+308 | 1.7977e+308 | 1.7977e+308
| 358.25 | 11.0247 | 175.2 | 1.7977e+308 | 1.7977e+308 | 1.7977e+308
| 357.765 | 10.7461 | 175.4 | 1.7977e+308 | 1.7977e+308 | 1.7977e+308
| 356.7941 | 10.4677 | 175.6 | 1.7977e+308 | 1.7977e+308 | 1.7977e+308
| 355.9485 | 10.1892 | 175.8 | 1.7977e+308 | 1.7977e+308 | 1.7977e+308
| 355.5379 | 9.9107 | 176 | 1.7977e+308 | 1.7977e+308 | 1.7977e+308
| 354.221 | 9.6322 | 176.2 | 1.7977e+308 | 1.7977e+308 | 1.7977e+308
| 353.1775 | 9.3538 | 176.4 | 1.7977e+308 | 1.7977e+308 | 1.7977e+308
| 352.2546 | 9.0753 | 176.6 | 1.7977e+308 | 1.7977e+308 | 1.7977e+308
| 351.5426 | 8.8045 | 176.8 | 1.7977e+308 | 1.7977e+308 | 1.7977e+308
| 350.5842 | 8.5261 | 177 | 1.7977e+308 | 1.7977e+308 | 1.7977e+308
| 349.7092 | 8.2553 | 177.2 | 1.7977e+308 | 1.7977e+308 | 1.7977e+308
| 348.4396 | 7.9769 | 177.4 | 1.7977e+308 | 1.7977e+308 | 1.7977e+308
| 347.3429 | 7.6984 | 177.6 | 1.7977e+308 | 1.7977e+308 | 1.7977e+308
| 346.5532 | 7.4199 | 177.8 | 1.7977e+308 | 1.7977e+308 | 1.7977e+308
| 345.7407 | 7.1414 | 178 | 1.7977e+308 | 1.7977e+308 | 1.7977e+308
| 344.5612 | 6.863 | 178.2 | 1.7977e+308 | 1.7977e+308 | 1.7977e+308
| 343.3887 | 6.5845 | 178.4 | 1.7977e+308 | 1.7977e+308 | 1.7977e+308
| 342.2752 | 6.306 | 178.6 | 1.7977e+308 | 1.7977e+308 | 1.7977e+308
| 341.3546 | 6.0276 | 178.8 | 1.7977e+308 | 1.7977e+308 | 1.7977e+308
| 340.2028 | 5.7491 | 179 | 1.7977e+308 | 1.7977e+308 | 1.7977e+308
| 339.0593 | 5.4707 | 179.2 | 1.7977e+308 | 1.7977e+308 | 1.7977e+308
| 337.8874 | 5.2077 | 179.4 | 1.7977e+308 | 1.7977e+308 | 1.7977e+308
| 336.7402 | 4.9292 | 179.6 | 1.7977e+308 | 1.7977e+308 | 1.7977e+308
| 336.0683 | 4.6507 | 179.8 | 1.7977e+308 | 1.7977e+308 | 1.7977e+308
| 334.3366 | 4.3723 | 180 | 1.7977e+308 | 1.7977e+308 | 1.7977e+308
| 333.3204 | 4.0938 | 180.2 | 1.7977e+308 | 1.7977e+308 | 1.7977e+308
| 332.2968 | 3.8154 | 180.4 | 1.7977e+308 | 1.7977e+308 | 1.7977e+308
| 331.0383 | 3.5369 | 180.6 | 1.7977e+308 | 1.7977e+308 | 1.7977e+308
| 329.5232 | 3.2585 | 180.8 | 1.7977e+308 | 1.7977e+308 | 1.7977e+308
| 327.9243 | 2.9801 | 181 | 1.7977e+308 | 1.7977e+308 | 1.7977e+308
| 326.6407 | 2.7635 | 181.16 | 1.7977e+308 | 1.7977e+308 | 1.7977e+308
Thermal Drift Hold Segment | 326.2147 | 2.7326 | 181.24 | 1.7977e+308 | 1.7977e+308 | 1.7977e+308
| 326.189 | 2.7326 | 181.32 | 1.7977e+308 | 1.7977e+308 | 1.7977e+308
| 324.0573 | 2.7328 | 231.4 | 1.7977e+308 | 1.7977e+308 | 1.7977e+308
| 324.1868 | 2.7327 | 231.48 | 1.7977e+308 | 1.7977e+308 | 1.7977e+308
| 324.7648 | 2.7327 | 233.6 | 1.7977e+308 | 1.7977e+308 | 1.7977e+308
| 324.4282 | 2.7327 | 235.6 | 1.7977e+308 | 1.7977e+308 | 1.7977e+308
| 324.2872 | 2.7327 | 237.6 | 1.7977e+308 | 1.7977e+308 | 1.7977e+308
| 324.4065 | 2.7327 | 239.6 | 1.7977e+308 | 1.7977e+308 | 1.7977e+308
| 324.665 | 2.7327 | 241.6 | 1.7977e+308 | 1.7977e+308 | 1.7977e+308
| 324.1044 | 2.7328 | 243.6 | 1.7977e+308 | 1.7977e+308 | 1.7977e+308
| 324.4391 | 2.7327 | 245.6 | 1.7977e+308 | 1.7977e+308 | 1.7977e+308
| 324.2054 | 2.7327 | 247.6 | 1.7977e+308 | 1.7977e+308 | 1.7977e+308
| 324.3229 | 2.7327 | 249.6 | 1.7977e+308 | 1.7977e+308 | 1.7977e+308
| 324.6279 | 2.7327 | 251.6 | 1.7977e+308 | 1.7977e+308 | 1.7977e+308
| 324.7146 | 2.7327 | 253.6 | 1.7977e+308 | 1.7977e+308 | 1.7977e+308
| 325.0144 | 2.7327 | 255.6 | 1.7977e+308 | 1.7977e+308 | 1.7977e+308
| 324.4805 | 2.7327 | 257.6 | 1.7977e+308 | 1.7977e+308 | 1.7977e+308
| 324.669 | 2.7327 | 259.6 | 1.7977e+308 | 1.7977e+308 | 1.7977e+308
| 323.9735 | 2.7328 | 261.6 | 1.7977e+308 | 1.7977e+308 | 1.7977e+308
| 323.6578 | 2.7328 | 263.6 | 1.7977e+308 | 1.7977e+308 | 1.7977e+308
| 324.0804 | 2.7328 | 265.6 | 1.7977e+308 | 1.7977e+308 | 1.7977e+308
| 324.0677 | 2.7328 | 267.6 | 1.7977e+308 | 1.7977e+308 | 1.7977e+308
| 324.1938 | 2.7327 | 269.6 | 1.7977e+308 | 1.7977e+308 | 1.7977e+308
| 324.5561 | 2.7327 | 271.6 | 1.7977e+308 | 1.7977e+308 | 1.7977e+308
| 324.2828 | 2.7327 | 273.6 | 1.7977e+308 | 1.7977e+308 | 1.7977e+308
| 324.3795 | 2.7327 | 275.6 | 1.7977e+308 | 1.7977e+308 | 1.7977e+308
| 325.1206 | 2.7327 | 277.6 | 1.7977e+308 | 1.7977e+308 | 1.7977e+308
| 324.2032 | 2.7327 | 279.6 | 1.7977e+308 | 1.7977e+308 | 1.7977e+308
END

## Test 013
Segment | Displacement Into Surface | Load On Sample | Time On Sample | Harmonic Contact Stiffness | Hardness | Modulus
| nm | mN | s | N/m | GPa | GPa
Load Segment Type | 0 | 0 | 0 | 194.8142 | 1.7977e+308 | 4.9642e-311
| 0.2256 | 0.00010334 | 0.2 | 256.9932 | 1.7977e+308 | 1.5458e-158
| 0.13688 | 0.00029136 | 0.4 | 324.9553 | 1.7977e+308 | 1.9546e-158
| 0.50398 | 0.00038379 | 0.6 | 393.7744 | 1.7977e+308 | 2.3685e-158
| 0.77671 | 0.00054395 | 0.8 | 464.8348 | 1.7977e+308 | 2.7959e-158
| 0.042157 | 0.0007213 | 1 | 542.9578 | 1.7977e+308 | 3.2658e-158
| 0.65884 | 0.00085494 | 1.2 | 630.9502 | 1.7977e+308 | 3.7951e-158
| 0.79351 | 0.00096529 | 1.4 | 722.0798 | 1.7977e+308 | 4.3432e-158
| 1.5761 | 0.0010862 | 1.6 | 821.0024 | -49.7399 | 4.9642e-311
| 1.7242 | 0.0012559 | 1.8 | 949.4643 | -17.4829 | 4.9642e-311
| 2.1149 | 0.0013465 | 2 | 1083.8152 | 373.567 | 823.9105
| 2.5293 | 0.0014958 | 2.2 | 1226.8895 | 6.2179 | 67.9485
| 2.693 | 0.0016039 | 2.4 | 1388.0897 | 4.1143 | 59.9558
| 2.7722 | 0.0017789 | 2.6 | 1564.4968 | 3.8619 | 62.2969
| 2.4068 | 0.0019278 | 2.8 | 1693.9966 | 9.6165 | 106.319
| 1.82 | 0.0021543 | 3 | 1819.2371 | -30.7996 | 4.9642e-311
| 2.7603 | 0.0022025 | 3.2 | 1910.0615 | 4.9815 | 78.7894
| 2.5118 | 0.0024028 | 3.4 | 1958.3665 | 10.6726 | 117.0665
| 2.6485 | 0.0025433 | 3.6 | 1984.542 | 8.7793 | 103.347
| 3.0121 | 0.0026662 | 3.8 | 2002.8324 | 4.9813 | 74.8226
| 3.1343 | 0.0028379 | 4 | 2014.3056 | 4.8326 | 71.6372
| 2.8676 | 0.0029792 | 4.2 | 2033.147 | 8.577 | 96.0784
| 3.0937 | 0.003143 | 4.4 | 2055.047 | 6.5221 | 81.3858
| 3.3096 | 0.0032471 | 4.6 | 2084.7325 | 5.0711 | 70.9601
| 3.676 | 0.0034 | 4.8 | 2127.1395 | 3.6329 | 59.2593
| 3.7448 | 0.0035154 | 5 | 2177.6576 | 3.5568 | 59.0218
| 3.9677 | 0.0035586 | 5.08 | 2204.7741 | 2.965 | 53.9796
| 4.0301 | 0.0037954 | 5.4 | 2361.7266 | 2.9976 | 56.4221
| 3.7723 | 0.0039964 | 5.6 | 2554.568 | 3.8095 | 67.7355
| 3.5597 | 0.004194 | 5.8 | 2728.1699 | 4.8107 | 80.2469
| 3.5598 | 0.0043147 | 6 | 2930.4097 | 4.7099 | 84.3961
| 4.0512 | 0.004458 | 6.2 | 3127.2075 | 3.1345 | 71.4542
| 3.9843 | 0.0046443 | 6.4 | 3242.4782 | 3.4396 | 76.3719
| 4.1238 | 0.0048148 | 6.6 | 3336.4246 | 3.2483 | 74.9068
| 4.4504 | 0.0049103 | 6.8 | 3461.5116 | 2.6687 | 69.4093
| 4.3363 | 0.0051003 | 7 | 3621.7025 | 2.9515 | 75.3353
| 4.5438 | 0.0052655 | 7.2 | 3894.0011 | 2.642 | 75.4295
| 4.7444 | 0.0054312 | 7.4 | 4323.8893 | 2.3709 | 78.3257
| 4.6617 | 0.0056187 | 7.6 | 4744.0873 | 2.4875 | 87.2301
| 5.0445 | 0.0057704 | 7.8 | 5160.1502 | 2.1016 | 85.9603
| 4.6987 | 0.0059782 | 8 | 5633.2906 | 2.4883 | 101.7217
| 4.4614 | 0.0061777 | 8.2 | 5980.8682 | 2.8554 | 115.141
| 4.6253 | 0.0063463 | 8.4 | 6156.7637 | 2.705 | 113.6765
| 4.8764 | 0.0065081 | 8.6 | 6256.0359 | 2.4835 | 108.8373
| 4.6332 | 0.006708 | 8.8 | 6333.1577 | 2.8775 | 117.7176
| 4.7973 | 0.0068765 | 9 | 6410.6876 | 2.7467 | 114.6828
| 5.0577 | 0.0070376 | 9.2 | 6549.2245 | 2.5147 | 110.4046
| 5.0736 | 0.0072176 | 9.4 | 6912.37 | 2.5385 | 116.1874
| 5.5407 | 0.0073628 | 9.6 | 7319.1771 | 2.1487 | 111.6243
| 5.2926 | 0.0076235 | 9.8 | 8027.3244 | 2.396 | 128.9533
| 5.546 | 0.0077852 | 10 | 8578.837 | 2.2107 | 131.2496
| 5.1418 | 0.0079975 | 10.2 | 9153.6938 | 2.6039 | 152.696
| 5.4978 | 0.0081512 | 10.4 | 9389.1323 | 2.3295 | 145.9067
| 5.574 | 0.008387 | 10.6 | 9657.9134 | 2.3357 | 148.4763
| 5.4924 | 0.0085745 | 10.8 | 9729.716 | 2.4633 | 152.4256
| 5.454 | 0.0088191 | 11 | 9785.8082 | 2.581 | 155.0757
| 5.7492 | 0.0089775 | 11.2 | 9773.6063 | 2.389 | 146.6514
| 5.8806 | 0.009209 | 11.4 | 9621.0686 | 2.3715 | 141.3861
| 5.7464 | 0.0094005 | 11.6 | 9311.8261 | 2.5604 | 140.643
| 5.7619 | 0.0096409 | 11.8 | 9029.6357 | 2.6506 | 136.5467
| 5.8249 | 0.0098173 | 12 | 8864.6949 | 2.6696 | 132.9059
| 5.5443 | 0.010081 | 12.2 | 8673.523 | 3.063 | 138.0645
| 5.9086 | 0.010234 | 12.4 | 8649.066 | 2.7582 | 128.6307
| 5.9113 | 0.010475 | 12.6 | 8780.4942 | 2.8276 | 130.9433
| 5.7822 | 0.010727 | 12.8 | 8900.1754 | 3.0326 | 136.4711
| 5.9618 | 0.010954 | 13 | 8975.2178 | 2.9283 | 133.4822
| 6.2375 | 0.011114 | 13.2 | 9103.5414 | 2.7246 | 129.1798
| 6.3485 | 0.011347 | 13.4 | 9071.1726 | 2.7087 | 126.7591
| 6.4173 | 0.011584 | 13.6 | 8988.3901 | 2.7323 | 124.6261
| 6.5809 | 0.011813 | 13.8 | 8880.8242 | 2.6812 | 120.3482
| 6.8295 | 0.012035 | 14 | 8780.5101 | 2.5707 | 114.8863
| 6.3944 | 0.01231 | 14.2 | 8694.4632 | 3.008 | 122.471
| 6.4883 | 0.012545 | 14.4 | 8660.3301 | 3.0021 | 120.5248
| 6.4858 | 0.012787 | 14.6 | 8580.7374 | 3.0909 | 119.9615
| 6.2452 | 0.013047 | 14.8 | 8574.9638 | 3.4233 | 125.4901
| 6.5004 | 0.013269 | 15 | 8644.053 | 3.2259 | 121.3366
| 6.7235 | 0.013554 | 15.2 | 8805.0695 | 3.089 | 119.4772
| 6.8326 | 0.013787 | 15.4 | 8901.464 | 3.0528 | 119.0058
| 6.9751 | 0.014017 | 15.6 | 9070.9469 | 2.9822 | 118.8565
| 7.104 | 0.014249 | 15.8 | 9173.1979 | 2.9335 | 118.1682
| 7.1048 | 0.014551 | 16 | 9196.3631 | 3.0123 | 118.8659
| 7.1332 | 0.014791 | 16.2 | 9202.0051 | 3.0541 | 118.7783
| 7.0373 | 0.0151 | 16.4 | 9318.3309 | 3.2075 | 122.3716
| 7.4433 | 0.01531 | 16.6 | 9396.7645 | 2.9319 | 116.5865
| 7.295 | 0.015624 | 16.8 | 9456.0975 | 3.1201 | 120.1794
| 7.4435 | 0.015854 | 17 | 9624.0555 | 3.0461 | 119.9515
| 7.4406 | 0.016156 | 17.2 | 9822.1652 | 3.105 | 122.7295
| 7.267 | 0.016472 | 17.4 | 9904.7986 | 3.3202 | 127.2371
| 7.4202 | 0.016702 | 17.6 | 10071.5383 | 3.2344 | 126.7641
| 7.3683 | 0.017008 | 17.8 | 10263.0929 | 3.3364 | 130.4157
| 7.2156 | 0.017322 | 18 | 10353.778 | 3.5456 | 134.9094
| 7.4203 | 0.017608 | 18.2 | 10377.4398 | 3.4347 | 131.6339
| 7.6855 | 0.01789 | 18.4 | 10406.6777 | 3.2822 | 127.5786
| 7.5764 | 0.0182 | 18.6 | 10390.934 | 3.4497 | 129.7122
| 7.5456 | 0.018504 | 18.8 | 10437.2783 | 3.5483 | 131.2176
| 7.8095 | 0.018786 | 19 | 10534.5617 | 3.3849 | 128.0321
| 7.8096 | 0.019088 | 19.2 | 10720.6825 | 3.4375 | 130.539
| 7.6243 | 0.019405 | 19.4 | 10924.6365 | 3.6514 | 136.6888
| 7.4317 | 0.019722 | 19.6 | 11110.4262 | 3.8936 | 143.1735
| 7.278 | 0.020035 | 19.8 | 11217.1799 | 4.1254 | 148.2523
| 7.6755 | 0.020367 | 20 | 11328.9884 | 3.7999 | 141.7478
| 7.9384 | 0.020649 | 20.2 | 11397.1164 | 3.6277 | 137.9331
| 7.5205 | 0.021044 | 20.4 | 11537.5479 | 4.1 | 148.3406
| 8.0912 | 0.021302 | 20.6 | 11736.8217 | 3.6155 | 139.8402
| 7.7911 | 0.021657 | 20.8 | 11948.4114 | 3.9398 | 148.4581
| 7.6982 | 0.021997 | 21 | 12148.2417 | 4.0909 | 153.2265
| 7.7992 | 0.022352 | 21.2 | 12358.443 | 4.0554 | 154.0724
| 7.5307 | 0.022674 | 21.4 | 12402.9691 | 4.4098 | 161.0196
| 7.879 | 0.02301 | 21.6 | 12406.5052 | 4.1302 | 153.8093
| 7.9311 | 0.023369 | 21.8 | 12369.4411 | 4.1688 | 152.741
| 8.0759 | 0.02372 | 22 | 12402.0222 | 4.108 | 150.6255
| 8.3843 | 0.024059 | 22.2 | 12485.1239 | 3.8981 | 146.1132
| 8.5723 | 0.024407 | 22.4 | 12618.3525 | 3.8026 | 144.6259
| 8.7732 | 0.024754 | 22.6 | 12738.9414 | 3.7039 | 142.8767
| 8.4609 | 0.02514 | 22.8 | 12903.901 | 4.0202 | 150.5887
| 8.579 | 0.025494 | 23 | 12987.5482 | 3.9843 | 149.7306
| 8.631 | 0.025852 | 23.2 | 12996.9098 | 4.0129 | 149.2698
| 8.7755 | 0.026264 | 23.4 | 12978.4217 | 3.9772 | 146.9371
| 8.6067 | 0.02664 | 23.6 | 13012.3272 | 4.195 | 150.7081
| 8.4961 | 0.027011 | 23.8 | 13171.3783 | 4.3583 | 154.97
| 9.0727 | 0.027389 | 24 | 13277.5993 | 3.9288 | 146.2185
| 9.2213 | 0.02774 | 24.2 | 13509.1513 | 3.8598 | 146.5622
| 8.9286 | 0.028186 | 24.4 | 13745.6712 | 4.1537 | 154.4978
| 9.1223 | 0.028594 | 24.6 | 13879.5519 | 4.06 | 152.928
| 9.3577 | 0.028938 | 24.8 | 13881.83 | 3.9402 | 149.3301
| 9.5185 | 0.029349 | 25 | 14093.9249 | 3.876 | 149.3134
| 9.6754 | 0.02976 | 25.2 | 14162.0218 | 3.8286 | 147.9074
| 10.1009 | 0.03015 | 25.4 | 14289.487 | 3.6021 | 143.2545
| 9.8036 | 0.030596 | 25.6 | 14474.996 | 3.8526 | 149.801
| 9.6692 | 0.031029 | 25.8 | 14738.4465 | 3.9986 | 154.9695
| 10.0293 | 0.031424 | 26 | 14747.6715 | 3.8113 | 149.7861
| 10.0146 | 0.031861 | 26.2 | 14794.4356 | 3.8856 | 150.8051
| 9.9608 | 0.032336 | 26.4 | 14857.6559 | 3.993 | 152.6266
| 10.0675 | 0.032751 | 26.6 | 14866.2956 | 3.9833 | 151.4058
| 10.1646 | 0.033197 | 26.8 | 14990.5525 | 3.9761 | 151.5212
| 10.3739 | 0.033634 | 27 | 15248.1126 | 3.8837 | 151.302
| 10.547 | 0.034079 | 27.2 | 15470.3966 | 3.8228 | 151.3009
| 10.5123 | 0.034529 | 27.4 | 15570.151 | 3.9024 | 153.075
| 10.395 | 0.035022 | 27.6 | 15602.4977 | 4.0494 | 155.4619
| 10.6067 | 0.035489 | 27.8 | 15634.5775 | 3.9748 | 153.0067
| 10.0728 | 0.036013 | 28 | 15595.4727 | 4.4374 | 161.1754
| 10.5472 | 0.03646 | 28.2 | 15725.8741 | 4.1484 | 155.4315
| 10.5104 | 0.036947 | 28.4 | 16135.837 | 4.2144 | 160.338
| 10.6831 | 0.037417 | 28.6 | 16609.7746 | 4.1304 | 162.6811
| 10.6523 | 0.037902 | 28.8 | 17002.8614 | 4.1929 | 167.3539
| 10.8171 | 0.038373 | 29 | 17273.0032 | 4.1307 | 167.7667
| 10.6768 | 0.038928 | 29.2 | 17319.3674 | 4.2989 | 170.8084
| 10.9177 | 0.039393 | 29.4 | 17236.041 | 4.2054 | 166.5453
| 11.1741 | 0.039917 | 29.6 | 17032.7231 | 4.1227 | 161.1617
| 11.0633 | 0.040409 | 29.8 | 17013.6085 | 4.2612 | 162.8974
| 11.4289 | 0.040924 | 30 | 17203.7385 | 4.0832 | 159.8105
| 11.7078 | 0.041447 | 30.2 | 17407.945 | 3.97 | 158.2354
| 11.7025 | 0.041991 | 30.4 | 17616.8351 | 4.0264 | 160.5235
| 12.0105 | 0.042487 | 30.6 | 17871.5296 | 3.8964 | 159.064
| 12.2543 | 0.043036 | 30.8 | 18005.3197 | 3.8209 | 157.4691
| 11.9957 | 0.0436 | 31 | 17939.2064 | 4.0293 | 160.4667
| 12.0946 | 0.044136 | 31.2 | 17890.5185 | 4.0381 | 159.042
| 12.3297 | 0.044662 | 31.4 | 17982.4635 | 3.9624 | 157.1738
| 12.5113 | 0.045252 | 31.6 | 18051.9009 | 3.9263 | 155.8631
| 12.6979 | 0.045782 | 31.8 | 18229.4551 | 3.8766 | 155.4331
| 12.935 | 0.046368 | 32 | 18493.3154 | 3.8051 | 155.202
| 13.0175 | 0.046936 | 32.2 | 18696.879 | 3.8123 | 156.2406
| 13.1632 | 0.047499 | 32.4 | 18835.2008 | 3.7913 | 155.9992
| 13.0795 | 0.048109 | 32.6 | 18831.3374 | 3.8933 | 157.2011
| 13.4783 | 0.048683 | 32.8 | 18675.2081 | 3.7658 | 151.7242
| 13.75 | 0.049266 | 33 | 18543.7205 | 3.7035 | 148.0625
| 13.5007 | 0.04989 | 33.2 | 18432.7919 | 3.8843 | 150.0277
| 13.3783 | 0.050564 | 33.4 | 18222.7546 | 4.0231 | 149.922
| 13.5122 | 0.051158 | 33.6 | 18166.2601 | 4.0182 | 148.2936
| 13.7992 | 0.051771 | 33.8 | 18251.227 | 3.9324 | 146.2648
| 13.6684 | 0.052415 | 34 | 18372.4669 | 4.0518 | 148.8555
| 13.6451 | 0.053082 | 34.2 | 18502.8573 | 4.1212 | 150.4387
| 13.4788 | 0.053759 | 34.4 | 18752.6707 | 4.2604 | 154.5769
| 14.0574 | 0.054349 | 34.6 | 18789.04 | 4.0221 | 148.9632
| 14.4826 | 0.054981 | 34.8 | 18718.9809 | 3.886 | 144.4899
| 14.2628 | 0.055693 | 35 | 18722.8581 | 4.0518 | 146.9253
| 14.7017 | 0.056324 | 35.2 | 18822.3076 | 3.9007 | 143.7236
| 14.348 | 0.057016 | 35.4 | 18900.2235 | 4.122 | 147.9808
| 14.3947 | 0.057738 | 35.6 | 19194.9022 | 4.1482 | 150.0852
| 14.5063 | 0.058394 | 35.8 | 19614.553 | 4.1302 | 152.4752
| 14.8378 | 0.059094 | 36 | 19796.5421 | 4.0275 | 150.8583
| 15.0559 | 0.059802 | 36.2 | 19837.959 | 3.9877 | 149.3412
| 15.3677 | 0.060503 | 36.4 | 19966.0124 | 3.9043 | 147.6516
| 15.0175 | 0.061255 | 36.6 | 19935.3829 | 4.122 | 150.9646
| 14.9814 | 0.061983 | 36.8 | 19894.1187 | 4.2029 | 151.2665
| 14.5293 | 0.062743 | 37 | 20053.7567 | 4.4848 | 157.3506
| 14.7929 | 0.063509 | 37.2 | 20406.0489 | 4.3976 | 157.6306
| 14.6389 | 0.064246 | 37.4 | 20701.9675 | 4.5243 | 161.8343
| 14.8215 | 0.065017 | 37.6 | 21153.4588 | 4.4728 | 163.6934
| 15.0456 | 0.065756 | 37.8 | 21487.0267 | 4.4064 | 164.1722
| 14.6696 | 0.06657 | 38 | 21635.7407 | 4.6608 | 169.7506
| 15.0568 | 0.067326 | 38.2 | 21538.2688 | 4.5308 | 165.0289
| 15.0482 | 0.068143 | 38.4 | 21319.6266 | 4.6172 | 163.7387
| 15.5612 | 0.068889 | 38.6 | 20961.8477 | 4.4448 | 156.1045
| 15.7025 | 0.069664 | 38.8 | 20616.5349 | 4.4601 | 152.4777
| 16.336 | 0.070461 | 39 | 20367.3725 | 4.2474 | 145.2869
| 16.2671 | 0.071312 | 39.2 | 20223.1844 | 4.3519 | 145.1279
| 16.3613 | 0.072151 | 39.4 | 20277.6617 | 4.3712 | 144.9715
| 16.1886 | 0.07295 | 39.6 | 20554.344 | 4.4965 | 148.6851
| 16.4539 | 0.073806 | 39.8 | 20928.7308 | 4.4183 | 149.2727
| 16.3758 | 0.074688 | 40 | 21379.809 | 4.4956 | 153.4418
| 16.6929 | 0.07551 | 40.2 | 22080.6291 | 4.3767 | 155.8176
| 17.0253 | 0.076391 | 40.4 | 22575.2037 | 4.2734 | 156.6094
| 17.317 | 0.077215 | 40.6 | 23177.9463 | 4.1838 | 158.4942
| 17.5863 | 0.0781 | 40.8 | 23676.8785 | 4.116 | 159.856
| 17.2994 | 0.079029 | 41 | 24032.2907 | 4.2762 | 165.1285
| 17.0635 | 0.079954 | 41.2 | 24185.715 | 4.4309 | 168.6748
| 17.1655 | 0.080913 | 41.4 | 24162.9315 | 4.4539 | 167.8301
| 17.1062 | 0.081824 | 41.6 | 23826.7854 | 4.5582 | 166.2735
| 17.3869 | 0.082739 | 41.8 | 23489.6933 | 4.5147 | 161.6072
| 17.8596 | 0.08364 | 42 | 23288.3472 | 4.3859 | 156.3872
| 18.0387 | 0.084593 | 42.2 | 23162.8562 | 4.3813 | 154.3167
| 18.1617 | 0.08555 | 42.4 | 23384.5268 | 4.3829 | 155.0425
| 18.2909 | 0.086507 | 42.6 | 23874.6155 | 4.3696 | 157.4952
| 18.7802 | 0.087497 | 42.8 | 24376.0751 | 4.221 | 157.0968
| 18.8888 | 0.088456 | 43 | 24811.8408 | 4.2201 | 159.3132
| 18.9005 | 0.089482 | 43.2 | 25085.9447 | 4.2652 | 161.262
| 18.7996 | 0.090518 | 43.4 | 25080.681 | 4.3649 | 162.3057
| 19.0972 | 0.091522 | 43.6 | 25149.6661 | 4.3088 | 160.5833
| 19.3218 | 0.092532 | 43.8 | 25164.4201 | 4.2836 | 159.1388
| 19.3195 | 0.09356 | 44 | 25446.2891 | 4.3319 | 161.213
| 19.3665 | 0.094644 | 44.2 | 26043.5422 | 4.3526 | 164.952
| 19.701 | 0.095706 | 44.4 | 26642.3841 | 4.2681 | 166.3612
| 20.0494 | 0.096737 | 44.6 | 27049.1995 | 4.1878 | 166.4199
| 19.9576 | 0.097832 | 44.8 | 27388.772 | 4.266 | 169.5596
| 19.9188 | 0.098953 | 45 | 27440.5109 | 4.3377 | 170.4552
| 20.286 | 0.10001 | 45.2 | 27275.6625 | 4.2707 | 166.7066
| 20.4103 | 0.10115 | 45.4 | 27134.4917 | 4.292 | 165.0998
| 20.27 | 0.10231 | 45.6 | 27031.9009 | 4.406 | 165.7934
| 20.3593 | 0.10345 | 45.8 | 26917.8844 | 4.4387 | 164.6313
| 20.3168 | 0.1046 | 46 | 26951.9168 | 4.5141 | 165.4231
| 20.5272 | 0.10574 | 46.2 | 27211.0314 | 4.4871 | 165.6521
| 20.5504 | 0.10694 | 46.4 | 27423.6897 | 4.5337 | 167.0546
| 21.1855 | 0.10807 | 46.6 | 27998.6171 | 4.3471 | 165.9888
| 21.1465 | 0.10925 | 46.8 | 28502.8409 | 4.4011 | 169.608
| 21.4768 | 0.11047 | 47 | 29053.1554 | 4.3305 | 170.7001
| 21.4946 | 0.11171 | 47.2 | 29526.0687 | 4.3683 | 173.694
| 21.2772 | 0.11293 | 47.4 | 29879.7758 | 4.4894 | 177.8266
| 21.0879 | 0.11421 | 47.6 | 29964.4881 | 4.6161 | 180.1532
| 20.9772 | 0.11549 | 47.8 | 30104.7157 | 4.7151 | 182.2194
| 21.0438 | 0.11676 | 48 | 30072.6144 | 4.7548 | 181.724
| 21.3676 | 0.11806 | 48.2 | 29908.3477 | 4.7063 | 178.312
| 21.413 | 0.11933 | 48.4 | 29643.3363 | 4.7615 | 176.5688
| 21.6997 | 0.12064 | 48.6 | 29319.5143 | 4.7332 | 172.6103
| 21.9689 | 0.12194 | 48.8 | 28840.1044 | 4.7181 | 167.9611
| 22.1452 | 0.12326 | 49 | 28667.9861 | 4.7251 | 165.9058
| 21.8902 | 0.12467 | 49.2 | 28738.1943 | 4.883 | 168.4644
| 22.361 | 0.12602 | 49.4 | 28965.0048 | 4.7673 | 166.6135
| 22.8265 | 0.12735 | 49.6 | 29390.8779 | 4.6505 | 166.028
| 22.8773 | 0.12873 | 49.8 | 30021.401 | 4.6724 | 169.5656
| 22.8626 | 0.13016 | 50 | 30399.1517 | 4.7274 | 172.122
| 23.085 | 0.13156 | 50.2 | 30642.2451 | 4.7053 | 172.1749
| 23.5225 | 0.13295 | 50.4 | 30867.6008 | 4.6127 | 170.6084
| 23.5201 | 0.13443 | 50.6 | 31014.8264 | 4.6716 | 171.7168
| 23.4377 | 0.13591 | 50.8 | 31059.2333 | 4.7614 | 172.8093
| 23.6956 | 0.13734 | 51 | 31151.1526 | 4.7331 | 171.7551
| 23.9892 | 0.13883 | 51.2 | 31237.1856 | 4.6964 | 170.454
| 24.1327 | 0.14033 | 51.4 | 31440.9327 | 4.7049 | 170.8592
| 23.7807 | 0.1419 | 51.6 | 31573.4092 | 4.883 | 174.3219
| 23.9621 | 0.14343 | 51.8 | 31872.2842 | 4.875 | 174.9856
| 23.9144 | 0.145 | 52 | 32250.9292 | 4.9439 | 177.7401
| 23.9831 | 0.14657 | 52.2 | 32765.6494 | 4.9676 | 180.4377
| 24.6236 | 0.14809 | 52.4 | 33146.4396 | 4.8031 | 178.2414
| 24.6755 | 0.1497 | 52.6 | 33305.3069 | 4.8447 | 179.0183
| 24.3913 | 0.15137 | 52.8 | 33367.5663 | 5.0048 | 181.6727
| 24.381 | 0.15301 | 53 | 33270.8225 | 5.0785 | 181.4682
| 24.6357 | 0.15462 | 53.2 | 33055.0122 | 5.0642 | 178.6891
| 25.1479 | 0.15621 | 53.4 | 33033.1179 | 4.9564 | 175.2653
| 25.2404 | 0.15796 | 53.6 | 33270.0826 | 4.9859 | 176.2001
| 25.0635 | 0.15966 | 53.8 | 33428.0346 | 5.1065 | 178.5494
| 24.6668 | 0.16145 | 54 | 33592.9241 | 5.3113 | 182.5781
| 25.2531 | 0.16312 | 54.2 | 33722.04 | 5.1676 | 179.3831
| 25.2871 | 0.1649 | 54.4 | 33560.0628 | 5.232 | 178.5356
| 25.7712 | 0.16662 | 54.6 | 33414.0385 | 5.1393 | 174.7193
| 26.0927 | 0.16838 | 54.8 | 33429.9683 | 5.0989 | 172.9523
| 26.3127 | 0.17017 | 55 | 33520.0258 | 5.0909 | 172.2681
| 26.0157 | 0.17202 | 55.2 | 33681.3603 | 5.253 | 175.3263
| 26.2701 | 0.17383 | 55.4 | 34042.3828 | 5.2221 | 175.8297
| 26.684 | 0.17568 | 55.6 | 34244.819 | 5.1462 | 174.468
| 26.9216 | 0.17756 | 55.8 | 34391.7361 | 5.1324 | 173.9801
| 27.3458 | 0.17943 | 56 | 34529.7131 | 5.0598 | 172.2923
| 27.0274 | 0.18138 | 56.2 | 34695.2157 | 5.224 | 175.408
| 26.8034 | 0.18334 | 56.4 | 34799.292 | 5.3656 | 177.6727
| 27.0427 | 0.18526 | 56.6 | 35108.2818 | 5.343 | 177.992
| 27.2497 | 0.18724 | 56.8 | 35397.0955 | 5.3342 | 178.4218
| 27.5623 | 0.18921 | 57 | 35817.4562 | 5.286 | 178.8463
| 27.6084 | 0.19121 | 57.2 | 36100.6416 | 5.3303 | 180.275
| 27.4838 | 0.19326 | 57.4 | 36510.4859 | 5.428 | 183.4842
| 27.6988 | 0.19531 | 57.6 | 37010.2289 | 5.41 | 184.9278
| 28.0147 | 0.19739 | 57.8 | 37711.7563 | 5.3538 | 186.7369
| 28.3802 | 0.19945 | 58 | 38346.5248 | 5.2854 | 187.8577
| 28.6396 | 0.20158 | 58.2 | 39157.6673 | 5.2485 | 190.5685
| 28.4132 | 0.20371 | 58.4 | 40018.3481 | 5.3613 | 196.7949
| 28.5634 | 0.20587 | 58.6 | 40334.1007 | 5.374 | 197.6756
| 29.0413 | 0.20801 | 58.8 | 40355.138 | 5.2928 | 194.8164
| 29.256 | 0.21023 | 59 | 40042.9914 | 5.3055 | 192.0938
| 29.571 | 0.21243 | 59.2 | 39488.8449 | 5.2946 | 187.5702
| 29.4103 | 0.21469 | 59.4 | 39185.2469 | 5.4234 | 187.3496
| 29.4185 | 0.21696 | 59.6 | 39260.1105 | 5.4893 | 187.9454
| 29.6491 | 0.21924 | 59.8 | 39732.7835 | 5.4723 | 189.1016
| 29.9155 | 0.22155 | 60 | 40544.1437 | 5.4347 | 191.6989
| 30.1166 | 0.22389 | 60.2 | 41613.2948 | 5.4114 | 195.9787
| 30.4009 | 0.22622 | 60.4 | 42229.5394 | 5.377 | 197.4582
| 30.5139 | 0.2286 | 60.6 | 42540.1078 | 5.4036 | 198.5323
| 30.5408 | 0.23102 | 60.8 | 42621.9139 | 5.463 | 199.0379
| 30.7167 | 0.23345 | 61 | 42550.7783 | 5.4825 | 197.8251
| 30.799 | 0.23592 | 61.2 | 42451.5535 | 5.5317 | 197.0897
| 31.0753 | 0.23838 | 61.4 | 42506.5086 | 5.5171 | 195.8742
| 31.1823 | 0.24088 | 61.6 | 42709.6682 | 5.5499 | 196.4603
| 31.097 | 0.24343 | 61.8 | 42484.4396 | 5.6553 | 196.1942
| 31.7998 | 0.24594 | 62 | 42260.8483 | 5.5214 | 191.0534
| 32.0339 | 0.24852 | 62.2 | 42030.6277 | 5.5309 | 188.8474
| 32.1253 | 0.2511 | 62.4 | 41665.5732 | 5.5864 | 186.8773
| 31.9537 | 0.25376 | 62.6 | 41650.643 | 5.7123 | 188.0992
| 32.5496 | 0.2564 | 62.8 | 42027.8579 | 5.5946 | 186.6448
| 32.4621 | 0.25913 | 63 | 42642.257 | 5.6747 | 190.2793
| 32.4306 | 0.26182 | 63.2 | 42814.7173 | 5.7519 | 191.549
| 32.7465 | 0.26455 | 63.4 | 43182.9837 | 5.7189 | 191.6649
| 33.4584 | 0.26727 | 63.6 | 43050.7209 | 5.5873 | 187.2261
| 33.6753 | 0.27007 | 63.8 | 42663.4141 | 5.6098 | 184.5471
| 33.6938 | 0.27287 | 64 | 42074.8675 | 5.6965 | 182.0907
| 33.4869 | 0.27576 | 64.2 | 41854.3217 | 5.8412 | 182.5243
| 33.5562 | 0.27863 | 64.4 | 41525.6453 | 5.9084 | 180.9602
| 33.5791 | 0.28156 | 64.6 | 41477.3077 | 5.9816 | 180.9093
| 33.709 | 0.28451 | 64.8 | 41737.5144 | 6.0106 | 181.6457
| 33.7925 | 0.28746 | 65 | 41956.9915 | 6.0552 | 182.4523
| 33.8917 | 0.29048 | 65.2 | 41965.9841 | 6.1042 | 182.2433
| 34.1222 | 0.29351 | 65.4 | 42137.7566 | 6.106 | 182.038
| 35.0166 | 0.2965 | 65.6 | 42229.9459 | 5.9095 | 177.9794
| 35.2272 | 0.29956 | 65.8 | 42330.831 | 5.921 | 177.6075
| 35.1397 | 0.30271 | 66 | 42923.0676 | 6.0038 | 180.8851
| 35.0104 | 0.3059 | 66.2 | 43966.1438 | 6.0844 | 186.38
| 35.5032 | 0.30906 | 66.4 | 44762.1197 | 5.9886 | 187.4512
| 35.4582 | 0.31227 | 66.6 | 45500.7046 | 6.0548 | 191.1872
| 35.5082 | 0.3155 | 66.8 | 45774.166 | 6.1091 | 192.3935
| 35.5647 | 0.31879 | 67 | 45787.1295 | 6.1716 | 192.4354
| 36.0687 | 0.32208 | 67.2 | 45620.8319 | 6.1065 | 189.2595
| 36.2133 | 0.32545 | 67.4 | 45557.9904 | 6.1463 | 188.5136
| 36.1993 | 0.32881 | 67.6 | 45922.4168 | 6.2175 | 190.4387
| 36.0893 | 0.33226 | 67.8 | 46409.3416 | 6.316 | 193.4341
| 36.8539 | 0.33565 | 68 | 46845.2007 | 6.1533 | 191.4347
| 37.202 | 0.33912 | 68.2 | 47448.8823 | 6.1125 | 192.4181
| 37.77 | 0.34262 | 68.4 | 47996.4052 | 6.0134 | 192.0022
| 38.015 | 0.34613 | 68.6 | 48737.3674 | 5.9999 | 194.0812
| 38.2021 | 0.34972 | 68.8 | 49354.8286 | 6.0073 | 195.9465
| 38.752 | 0.3533 | 69 | 50264.9339 | 5.9092 | 197.1002
| 39.1661 | 0.35696 | 69.2 | 51019.4111 | 5.8553 | 198.3161
| 38.9493 | 0.36066 | 69.4 | 51468.767 | 5.9752 | 201.5916
| 39.3226 | 0.36438 | 69.6 | 51716.5529 | 5.9456 | 200.9168
| 39.3524 | 0.36815 | 69.8 | 51964.2296 | 6.007 | 202.0622
| 39.7477 | 0.37193 | 70 | 52009.5547 | 5.9775 | 200.4556
| 39.9997 | 0.37578 | 70.2 | 52046.1065 | 5.9871 | 199.5851
| 40.3716 | 0.37965 | 70.4 | 52042.1705 | 5.9668 | 197.9532
| 40.4872 | 0.38357 | 70.6 | 51899.4072 | 6.017 | 197.0862
| 41.0982 | 0.38748 | 70.8 | 51740.9248 | 5.9405 | 193.7153
| 41.1588 | 0.3915 | 71 | 51828.4616 | 5.999 | 194.0455
| 40.9863 | 0.39559 | 71.2 | 52085.3465 | 6.1144 | 196.1926
| 41.0334 | 0.39967 | 71.4 | 52296.4101 | 6.1744 | 197.0797
| 41.1053 | 0.40377 | 71.6 | 52584.78 | 6.2259 | 198.1478
| 41.624 | 0.40793 | 71.8 | 52692.3764 | 6.1659 | 196.2896
| 42.0671 | 0.4121 | 72 | 52350.1807 | 6.1394 | 193.113
| 42.409 | 0.41634 | 72.2 | 51749.435 | 6.148 | 189.5019
| 42.2364 | 0.42067 | 72.4 | 51332.4273 | 6.2862 | 189.0193
| 42.711 | 0.42496 | 72.6 | 51070.996 | 6.2506 | 186.1396
| 43.0766 | 0.42934 | 72.8 | 51172.188 | 6.2339 | 185.1579
| 42.8985 | 0.43376 | 73 | 51928.2264 | 6.3372 | 189.0773
| 43.2856 | 0.43821 | 73.2 | 53295.5503 | 6.2761 | 192.6997
| 43.4064 | 0.44277 | 73.4 | 54531.2475 | 6.2905 | 197.0698
| 43.3834 | 0.4473 | 73.6 | 56446.5163 | 6.3232 | 204.7404
| 43.4302 | 0.45192 | 73.8 | 57662.4113 | 6.3597 | 209.4681
| 43.9064 | 0.45654 | 74 | 58513.8549 | 6.2964 | 210.6232
| 44.1887 | 0.46123 | 74.2 | 59012.331 | 6.2927 | 211.4031
| 44.5275 | 0.46595 | 74.4 | 59132.8945 | 6.2844 | 210.4633
| 44.5555 | 0.47074 | 74.6 | 58716.5811 | 6.3678 | 209.056
| 45.2815 | 0.47553 | 74.8 | 58244.2146 | 6.2795 | 204.0744
| 45.3767 | 0.48042 | 75 | 57756.5844 | 6.3489 | 202.1286
| 46.0762 | 0.48536 | 75.2 | 57368.5461 | 6.2688 | 197.7916
| 46.2696 | 0.4903 | 75.4 | 57282.6563 | 6.3037 | 196.9037
| 46.8868 | 0.4953 | 75.6 | 57631.9689 | 6.2263 | 195.6981
| 46.944 | 0.50037 | 75.8 | 58884.302 | 6.2594 | 200.1837
| 47.0865 | 0.50553 | 76 | 60730.6791 | 6.2594 | 206.4381
| 47.3951 | 0.51073 | 76.2 | 62617.1327 | 6.2221 | 212.0863
| 47.7698 | 0.51593 | 76.4 | 65125.6243 | 6.159 | 219.6703
| 48.1109 | 0.52119 | 76.6 | 66796.2268 | 6.1246 | 224.3705
| 48.5788 | 0.52653 | 76.8 | 67650.8133 | 6.0801 | 225.4564
| 48.5541 | 0.53192 | 77 | 67553.6657 | 6.1629 | 225.5218
| 49.0594 | 0.53738 | 77.2 | 67005.9107 | 6.1382 | 221.3818
| 49.1878 | 0.5429 | 77.4 | 66601.5133 | 6.1947 | 219.6231
| 49.7798 | 0.54839 | 77.6 | 65881.7814 | 6.1549 | 214.6107
| 49.8583 | 0.554 | 77.8 | 65670.2122 | 6.2192 | 213.8068
| 50.0622 | 0.5597 | 78 | 65697.778 | 6.2518 | 213.2698
| 49.8013 | 0.56546 | 78.2 | 65696.1928 | 6.3898 | 214.7594
| 50.5336 | 0.57121 | 78.4 | 65284.1833 | 6.3135 | 210.3188
| 50.6709 | 0.57703 | 78.6 | 64780.1443 | 6.3736 | 208.2878
| 51.0941 | 0.58292 | 78.8 | 64119.1516 | 6.3746 | 204.516
| 51.4436 | 0.58888 | 79 | 63817.1078 | 6.3844 | 202.3203
| 51.9247 | 0.59489 | 79.2 | 63582.6436 | 6.3642 | 199.839
| 51.754 | 0.60098 | 79.4 | 63707.6566 | 6.4804 | 201.2544
| 52.3155 | 0.60707 | 79.6 | 64188.8335 | 6.4245 | 200.8112
| 52.5222 | 0.61331 | 79.8 | 65288.9349 | 6.4342 | 203.8641
| 52.5265 | 0.61958 | 80 | 65864.0612 | 6.5013 | 206.0379
| 52.9037 | 0.62588 | 80.2 | 66439.6683 | 6.4858 | 206.6444
| 52.9305 | 0.63232 | 80.4 | 66769.3188 | 6.5549 | 207.9186
| 53.1413 | 0.63874 | 80.6 | 67206.1467 | 6.58 | 208.7644
| 53.7067 | 0.64525 | 80.8 | 67247.5179 | 6.5369 | 206.8336
| 54.0418 | 0.65185 | 81 | 67798.5671 | 6.5333 | 207.5309
| 54.4795 | 0.65846 | 81.2 | 68869.6196 | 6.496 | 209.4715
| 54.5308 | 0.6652 | 81.4 | 70020.2314 | 6.5415 | 213.2764
| 55.087 | 0.67196 | 81.6 | 70667.5036 | 6.4899 | 213.3263
| 55.1843 | 0.67884 | 81.8 | 71133.6128 | 6.5412 | 214.7216
| 55.3512 | 0.68578 | 82 | 71182.7221 | 6.5868 | 214.4846
| 55.244 | 0.6928 | 82.2 | 71124.5194 | 6.695 | 215.0619
| 55.5167 | 0.69988 | 82.4 | 71139.4719 | 6.7196 | 214.2751
| 55.6645 | 0.70697 | 82.6 | 71946.1759 | 6.7532 | 216.5448
| 56.1547 | 0.71419 | 82.8 | 72987.2176 | 6.7084 | 218.1097
| 56.6911 | 0.72143 | 83 | 74321.2297 | 6.6489 | 220.394
| 57.158 | 0.7288 | 83.2 | 75418.8536 | 6.6114 | 222.2065
| 57.2095 | 0.73621 | 83.4 | 75914.9986 | 6.6733 | 223.8728
| 57.458 | 0.74371 | 83.6 | 75655.8391 | 6.7097 | 222.3108
| 57.6438 | 0.75131 | 83.8 | 75410.8628 | 6.7599 | 221.0753
| 58.0226 | 0.75896 | 84 | 74957.8683 | 6.774 | 218.4026
| 58.4863 | 0.76666 | 84.2 | 74529.261 | 6.7702 | 215.5029
| 58.6633 | 0.77447 | 84.4 | 74672.1228 | 6.8152 | 215.5444
| 58.9221 | 0.78234 | 84.6 | 75098.3009 | 6.8369 | 216.1232
| 58.8622 | 0.79032 | 84.8 | 75839.5734 | 6.92 | 218.959
| 59.0748 | 0.79838 | 85 | 76227.444 | 6.9533 | 219.604
| 59.5911 | 0.8065 | 85.2 | 76746.9304 | 6.9192 | 219.4115
| 60.058 | 0.81468 | 85.4 | 76959.9981 | 6.9029 | 218.4971
| 59.8658 | 0.82298 | 85.6 | 77233.4056 | 7.0253 | 220.4267
| 60.4298 | 0.83137 | 85.8 | 77039.7591 | 6.998 | 217.9009
| 60.8521 | 0.8398 | 86 | 77155.5087 | 6.9943 | 216.8998
| 61.082 | 0.84836 | 86.2 | 77083.3016 | 7.0362 | 216.11
| 61.2019 | 0.85703 | 86.4 | 76826.78 | 7.1065 | 215.2124
| 62.0644 | 0.86564 | 86.6 | 76498.3017 | 7.0208 | 211.2719
| 61.855 | 0.87448 | 86.8 | 76381.0369 | 7.158 | 212.0504
| 62.2301 | 0.88336 | 87 | 76566.8865 | 7.1647 | 211.501
| 62.2058 | 0.8924 | 87.2 | 77169.8261 | 7.2475 | 213.6771
| 62.2109 | 0.9015 | 87.4 | 78368.972 | 7.3104 | 217.4924
| 62.6684 | 0.91059 | 87.6 | 79461.2828 | 7.2781 | 219.238
| 63.7183 | 0.91982 | 87.8 | 80975.4802 | 7.1149 | 219.9005
| 64.287 | 0.92915 | 88 | 81803.6743 | 7.0703 | 220.4318
| 64.5475 | 0.93859 | 88.2 | 82108.3782 | 7.1003 | 220.6396
| 64.5196 | 0.94811 | 88.4 | 82429.7025 | 7.189 | 221.9977
| 64.8784 | 0.95775 | 88.6 | 82728.2397 | 7.1998 | 221.8111
| 65.0799 | 0.96747 | 88.8 | 83117.5966 | 7.241 | 222.4854
| 65.8543 | 0.97729 | 89 | 83683.7613 | 7.1624 | 221.4841
| 65.9171 | 0.98723 | 89.2 | 84905.5577 | 7.2148 | 225.0289
| 66.7556 | 0.9972 | 89.4 | 85747.4094 | 7.12 | 224.5449
| 66.954 | 1.0073 | 89.6 | 86872.5515 | 7.1478 | 227.2778
| 67.0629 | 1.0176 | 89.8 | 87702.9969 | 7.2002 | 229.5302
| 67.4742 | 1.0279 | 90 | 88631.0135 | 7.191 | 230.8891
| 68.0185 | 1.0383 | 90.2 | 88886.6654 | 7.1692 | 229.8553
| 68.4966 | 1.0489 | 90.4 | 88985.6408 | 7.1642 | 228.6566
| 68.7851 | 1.0595 | 90.6 | 88600.4913 | 7.2056 | 226.8541
| 69.2918 | 1.0702 | 90.8 | 87791.6944 | 7.2138 | 223.1246
| 69.6982 | 1.0811 | 91 | 86697.8908 | 7.2485 | 219.0587
| 69.7896 | 1.0921 | 91.2 | 86372.3399 | 7.33 | 218.2028
| 70.2308 | 1.1031 | 91.4 | 85988.9302 | 7.3449 | 215.9791
| 70.645 | 1.1143 | 91.6 | 85982.029 | 7.3571 | 214.867
| 70.9609 | 1.1256 | 91.8 | 86046.8843 | 7.3878 | 214.2934
| 71.3315 | 1.137 | 92 | 87192.7421 | 7.3843 | 216.3571
| 71.6049 | 1.1486 | 92.2 | 87892.6406 | 7.4099 | 217.5835
| 72.4559 | 1.1602 | 92.4 | 89236.7821 | 7.3118 | 218.4975
| 72.4504 | 1.1719 | 92.6 | 90344.0725 | 7.3826 | 221.7269
| 72.6973 | 1.1838 | 92.8 | 92133.3469 | 7.3926 | 225.8694
| 73.2914 | 1.1958 | 93 | 92242.6218 | 7.3708 | 224.4118
| 73.5988 | 1.2079 | 93.2 | 91535.2307 | 7.4203 | 221.8673
| 73.9378 | 1.2202 | 93.4 | 90622.5714 | 7.4697 | 218.7269
| 74.073 | 1.2326 | 93.6 | 89817.8829 | 7.5563 | 216.5752
| 74.6472 | 1.245 | 93.8 | 89471.3778 | 7.5499 | 214.1536
| 74.8343 | 1.2577 | 94 | 90333.6204 | 7.5919 | 216.0465
| 75.1148 | 1.2704 | 94.2 | 92493.406 | 7.5879 | 220.8883
| 75.6438 | 1.2833 | 94.4 | 94497.7924 | 7.5422 | 224.5018
| 76.1418 | 1.2963 | 94.6 | 96255.2524 | 7.509 | 227.5813
| 76.5713 | 1.3094 | 94.8 | 97730.0943 | 7.4956 | 230.171
| 76.9602 | 1.3227 | 95 | 97939.7508 | 7.5147 | 229.7116
| 77.4701 | 1.3361 | 95.2 | 97492.4803 | 7.5243 | 227.2123
| 78.4577 | 1.3496 | 95.4 | 96910.0357 | 7.4508 | 222.8542
| 78.9634 | 1.3632 | 95.6 | 96234.0495 | 7.4669 | 219.9223
| 79.0375 | 1.377 | 95.8 | 95213.3371 | 7.5696 | 217.5735
| 79.7732 | 1.391 | 96 | 94725.585 | 7.5428 | 214.4572
| 80.0528 | 1.4051 | 96.2 | 94262.3607 | 7.5988 | 212.8481
| 80.7186 | 1.4193 | 96.4 | 93696.0628 | 7.5877 | 209.8541
| 81.0491 | 1.4336 | 96.6 | 93537.5294 | 7.629 | 208.8457
| 81.3592 | 1.4481 | 96.8 | 94051.3376 | 7.6596 | 209.46
| 81.6607 | 1.4628 | 97 | 94909.6043 | 7.6849 | 210.8941
| 82.259 | 1.4777 | 97.2 | 96206.3617 | 7.6478 | 212.4499
| 82.8119 | 1.4926 | 97.4 | 97691.0863 | 7.6161 | 214.5606
| 83.192 | 1.5077 | 97.6 | 99341.2949 | 7.6124 | 217.5572
| 83.7666 | 1.5229 | 97.8 | 101313.3473 | 7.5701 | 220.6969
| 83.8112 | 1.5384 | 98 | 103119.7022 | 7.6245 | 225.0782
| 84.1256 | 1.554 | 98.2 | 104524.5479 | 7.6404 | 227.7033
| 84.7484 | 1.5697 | 98.4 | 106762.5498 | 7.589 | 231.2794
| 85.2545 | 1.5855 | 98.6 | 108419.4612 | 7.569 | 233.8605
| 86.0875 | 1.6016 | 98.8 | 110020.5409 | 7.4973 | 235.2575
| 86.3008 | 1.6178 | 99 | 110839.4279 | 7.5426 | 236.816
| 86.5881 | 1.6342 | 99.2 | 111575.5574 | 7.5774 | 237.9462
| 87.0684 | 1.6507 | 99.4 | 111374.2499 | 7.5957 | 236.3072
| 87.6092 | 1.6674 | 99.6 | 110370.5198 | 7.6177 | 232.6833
| 88.0739 | 1.6843 | 99.8 | 109355.2478 | 7.6544 | 229.3286
| 89.215 | 1.7012 | 100 | 108436.1267 | 7.5783 | 224.236
| 89.3598 | 1.7185 | 100.2 | 107460.4536 | 7.6688 | 222.0288
| 89.6324 | 1.7359 | 100.4 | 107072.8414 | 7.7287 | 220.7498
| 90.0928 | 1.7534 | 100.6 | 107208.4308 | 7.7475 | 220.0749
| 90.6513 | 1.7712 | 100.8 | 107784.0382 | 7.7429 | 220.0787
| 90.899 | 1.7891 | 101 | 107985.8506 | 7.7971 | 220.1629
| 91.8444 | 1.8072 | 101.2 | 108185.2784 | 7.7366 | 218.2863
| 92.6387 | 1.8255 | 101.4 | 107889.281 | 7.7117 | 215.8267
| 93.045 | 1.8438 | 101.6 | 107481.4282 | 7.752 | 214.2218
| 93.4981 | 1.8625 | 101.8 | 107476.7097 | 7.7783 | 213.3469
| 93.9272 | 1.8814 | 102 | 108372.8854 | 7.7913 | 214.4019
| 94.2764 | 1.9005 | 102.2 | 109390.981 | 7.8153 | 215.9185
| 95.1072 | 1.9197 | 102.4 | 111246.5506 | 7.7468 | 217.8553
| 95.7817 | 1.939 | 102.6 | 112559.6024 | 7.7146 | 219.083
| 96.2482 | 1.9587 | 102.8 | 113856.3234 | 7.7169 | 220.8301
| 96.6737 | 1.9785 | 103 | 114175.2819 | 7.7431 | 220.6863
| 96.7745 | 1.9985 | 103.2 | 113720.3983 | 7.8348 | 219.8453
| 97.3853 | 2.0187 | 103.4 | 113231.1862 | 7.8474 | 217.5891
| 97.7876 | 2.0391 | 103.6 | 113163.6662 | 7.8856 | 216.7524
| 98.5055 | 2.0597 | 103.8 | 113114.828 | 7.8746 | 215.1468
| 99.1754 | 2.0806 | 104 | 113628.8697 | 7.8614 | 214.7985
| 99.6984 | 2.1016 | 104.2 | 114908.867 | 7.8571 | 216.3334
| 100.4773 | 2.1229 | 104.4 | 115789.4541 | 7.8219 | 216.4247
| 100.6011 | 2.1442 | 104.6 | 116596.8791 | 7.8881 | 218.0403
| 101.2439 | 2.1659 | 104.8 | 117829.5183 | 7.8681 | 219.1562
| 101.7963 | 2.1879 | 105 | 119021.4562 | 7.8637 | 220.4185
| 102.2069 | 2.21 | 105.2 | 119681.0396 | 7.8905 | 221.0039
| 102.758 | 2.2323 | 105.4 | 121303.762 | 7.8797 | 223.0917
| 103.2832 | 2.2549 | 105.6 | 123049.3441 | 7.8714 | 225.4746
| 103.9841 | 2.2776 | 105.8 | 124704.8846 | 7.8398 | 227.2167
| 104.1478 | 2.3007 | 106 | 125894.9707 | 7.8961 | 229.4531
| 104.609 | 2.324 | 106.2 | 126630.5698 | 7.9161 | 230.0285
| 105.205 | 2.3476 | 106.4 | 126354.1498 | 7.9329 | 228.3065
| 105.7019 | 2.3712 | 106.6 | 125388.6441 | 7.9758 | 225.5494
| 106.0121 | 2.3952 | 106.8 | 124185.9957 | 8.0524 | 222.854
| 106.7114 | 2.4194 | 107 | 123431.4085 | 8.0643 | 220.0649
| 107.4986 | 2.4438 | 107.2 | 123414.6714 | 8.0507 | 218.4718
| 107.8078 | 2.4685 | 107.4 | 123509.0033 | 8.1065 | 218.2599
| 108.6645 | 2.4934 | 107.6 | 124012.7727 | 8.0744 | 217.4861
| 109.4841 | 2.5187 | 107.8 | 125377.7272 | 8.0337 | 218.3794
| 109.6822 | 2.5442 | 108 | 127286.7183 | 8.0753 | 221.7484
| 110.578 | 2.5699 | 108.2 | 129371.3668 | 8.0134 | 223.7423
| 110.9389 | 2.5959 | 108.4 | 131627.765 | 8.0273 | 227.3412
| 111.7542 | 2.6221 | 108.6 | 133733.8114 | 7.9797 | 229.5381
| 112.5362 | 2.6486 | 108.8 | 134085.0609 | 7.9656 | 228.6196
| 113.0056 | 2.6754 | 109 | 133807.4289 | 8.006 | 227.3434
| 113.762 | 2.7024 | 109.2 | 133280.8688 | 8.0103 | 224.9503
| 114.3431 | 2.7298 | 109.4 | 132884.1932 | 8.0379 | 223.2373
| 115.1582 | 2.7573 | 109.6 | 132907.3769 | 8.0264 | 221.7384
| 115.4146 | 2.7852 | 109.8 | 133763.6058 | 8.0798 | 223.007
| 116.1649 | 2.8133 | 110 | 134280.817 | 8.0705 | 222.5353
| 116.7681 | 2.8419 | 110.2 | 133960.9714 | 8.096 | 220.962
| 117.1817 | 2.8706 | 110.4 | 133154.128 | 8.1563 | 219.0005
| 117.9119 | 2.8995 | 110.6 | 132891.2454 | 8.1638 | 217.2808
| 118.8188 | 2.9288 | 110.8 | 132579.1641 | 8.1492 | 215.1187
| 119.3098 | 2.9585 | 111 | 133637.1585 | 8.169 | 216.191
| 119.8088 | 2.9885 | 111.2 | 135491.1067 | 8.1747 | 218.5782
| 120.2207 | 3.0187 | 111.4 | 137660.868 | 8.1876 | 221.6848
| 121.3712 | 3.0492 | 111.6 | 140362.0176 | 8.094 | 224.0256
| 121.5177 | 3.08 | 111.8 | 142153.1706 | 8.1507 | 227.0782
| 122.3223 | 3.1112 | 112 | 144072.1226 | 8.1184 | 228.8525
| 123.0081 | 3.1427 | 112.2 | 145915.4839 | 8.1041 | 230.7584
| 123.3781 | 3.1746 | 112.4 | 147336.2809 | 8.1383 | 232.6697
| 124.2283 | 3.2066 | 112.6 | 147772.5179 | 8.1235 | 231.828
| 124.5064 | 3.239 | 112.8 | 147635.3581 | 8.1928 | 231.3427
| 125.2338 | 3.2719 | 113 | 146078.438 | 8.2252 | 227.5165
| 126.0847 | 3.305 | 113.2 | 144762.1621 | 8.2389 | 223.8785
| 126.9224 | 3.3384 | 113.4 | 143529.5049 | 8.2545 | 220.4705
| 127.285 | 3.3721 | 113.6 | 143111.9689 | 8.3198 | 219.4091
| 127.908 | 3.4062 | 113.8 | 143634.6202 | 8.3368 | 219.3095
| 128.8239 | 3.4408 | 114 | 145872.5207 | 8.2886 | 221.3162
| 129.56 | 3.4755 | 114.2 | 148057.1061 | 8.2657 | 223.6002
| 130.0321 | 3.5106 | 114.4 | 150424.4922 | 8.2752 | 226.7245
| 130.5779 | 3.5461 | 114.6 | 153639.8393 | 8.2642 | 231.0371
| 131.377 | 3.582 | 114.8 | 156544.0815 | 8.2276 | 234.2992
| 132.2276 | 3.6183 | 115 | 157875.4538 | 8.2076 | 234.9339
| 132.7446 | 3.655 | 115.2 | 157822.9541 | 8.2485 | 234.1051
| 133.2746 | 3.692 | 115.4 | 156859.2498 | 8.3011 | 231.8292
| 134.3458 | 3.7292 | 115.6 | 154978.1392 | 8.2996 | 227.0262
| 134.8414 | 3.767 | 115.8 | 153601.0693 | 8.3649 | 224.269
| 135.8072 | 3.8052 | 116 | 152418.595 | 8.3699 | 220.8988
| 136.6411 | 3.8437 | 116.2 | 153327.5623 | 8.3599 | 220.9833
| 137.5397 | 3.8826 | 116.4 | 154733.5506 | 8.3353 | 221.6843
| 138.0791 | 3.9218 | 116.6 | 155599.0309 | 8.3631 | 222.2836
| 138.8439 | 3.9615 | 116.8 | 156465.4568 | 8.3641 | 222.4392
| 139.5161 | 4.0017 | 117 | 157340.5362 | 8.377 | 222.7904
| 140.0016 | 4.0422 | 117.2 | 157599.7946 | 8.422 | 222.5985
| 140.8129 | 4.0831 | 117.4 | 158003.2838 | 8.4256 | 221.9871
| 141.6968 | 4.1243 | 117.6 | 159084.0309 | 8.4104 | 222.2293
| 142.2023 | 4.1661 | 117.8 | 161667.853 | 8.4203 | 225.3967
| 142.5419 | 4.2083 | 118 | 163622.5074 | 8.46 | 227.9704
| 144.1806 | 4.2508 | 118.2 | 165151.854 | 8.3509 | 227.3575
| 144.9559 | 4.2939 | 118.4 | 167143.2569 | 8.3399 | 229.1049
| 145.863 | 4.3373 | 118.6 | 168346.8205 | 8.3245 | 229.448
| 146.8471 | 4.3812 | 118.8 | 168603.9764 | 8.3137 | 228.2883
| 147.0421 | 4.4257 | 119 | 168056.5541 | 8.4059 | 227.5141
| 147.3915 | 4.4706 | 119.2 | 166691.8851 | 8.493 | 225.2956
| 148.2865 | 4.5158 | 119.4 | 165297.2152 | 8.5174 | 222.0369
| 149.0452 | 4.5614 | 119.6 | 164527.0189 | 8.5496 | 219.9463
| 150.0434 | 4.6077 | 119.8 | 164372.6672 | 8.5459 | 218.3015
| 151.1856 | 4.6543 | 120 | 166635.1352 | 8.4903 | 219.7249
| 152.1076 | 4.7015 | 120.2 | 171327.414 | 8.4282 | 224.8644
| 152.6786 | 4.7493 | 120.4 | 175153.1329 | 8.4213 | 229.4598
| 153.4571 | 4.7972 | 120.6 | 178015.6357 | 8.4043 | 232.3318
| 153.9721 | 4.8459 | 120.8 | 181175.1212 | 8.4151 | 236.1109
| 155.4313 | 4.8951 | 121 | 183135.5851 | 8.3371 | 236.4197
| 156.4388 | 4.9446 | 121.2 | 182938.7203 | 8.3357 | 234.6319
| 156.9675 | 4.995 | 121.4 | 182972.1861 | 8.3849 | 234.0754
| 157.3799 | 5.0453 | 121.6 | 185158.7657 | 8.42 | 236.6583
| 158.1914 | 5.0965 | 121.8 | 187116.2037 | 8.4157 | 238.1773
| 158.9121 | 5.1482 | 122 | 189178.4961 | 8.4208 | 240.0025
| 160.2011 | 5.2003 | 122.2 | 192839.751 | 8.3472 | 242.9019
| 161.1975 | 5.2532 | 122.4 | 196348.0434 | 8.3097 | 246.1342
| 162.1635 | 5.3062 | 122.6 | 198238.623 | 8.2929 | 247.2202
| 163.1555 | 5.3601 | 122.8 | 199486.1923 | 8.282 | 247.3893
| 164.2454 | 5.4144 | 123 | 199970.7347 | 8.2691 | 246.3549
| 164.895 | 5.4694 | 123.2 | 199315.5736 | 8.3142 | 244.6534
| 166.2792 | 5.5249 | 123.4 | 195331.5352 | 8.3211 | 237.2896
| 167.4021 | 5.5805 | 123.6 | 192233.3218 | 8.3469 | 231.7032
| 168.4271 | 5.6373 | 123.8 | 187963.9537 | 8.4005 | 224.9355
| 169.4978 | 5.6943 | 124 | 184939.8653 | 8.4366 | 219.7825
| 170.5904 | 5.7524 | 124.2 | 183594.5159 | 8.4517 | 216.7524
| 171.4689 | 5.8105 | 124.4 | 184673.608 | 8.4567 | 217.0487
| 172.3354 | 5.8695 | 124.6 | 186023.2718 | 8.4604 | 217.6931
| 172.9115 | 5.9289 | 124.8 | 188838.3277 | 8.4753 | 220.5721
| 173.7514 | 5.9894 | 125 | 192164.4405 | 8.4588 | 223.6469
| 176.5997 | 6.0499 | 125.2 | 193740.1084 | 8.2658 | 221.3784
| 177.8987 | 6.1115 | 125.4 | 194657.7866 | 8.2364 | 220.8108
| 178.6051 | 6.1732 | 125.6 | 196426.825 | 8.2538 | 222.175
| 179.3078 | 6.2361 | 125.8 | 198903.5998 | 8.2651 | 224.382
| 180.1723 | 6.2993 | 126 | 200023.6187 | 8.2762 | 224.7215
| 180.9249 | 6.3637 | 126.2 | 202257.5433 | 8.2868 | 226.5503
| 181.6204 | 6.428 | 126.4 | 204709.6798 | 8.2999 | 228.717
| 182.6515 | 6.4933 | 126.6 | 204553.8826 | 8.3109 | 227.2844
| 183.6449 | 6.559 | 126.8 | 202877.0351 | 8.3425 | 224.1639
| 184.3961 | 6.6261 | 127 | 200189.0072 | 8.4113 | 220.3033
| 185.1938 | 6.6933 | 127.2 | 198204.604 | 8.4684 | 217.2269
| 186.1446 | 6.7617 | 127.4 | 197454.7039 | 8.4978 | 215.3628
| 187.1817 | 6.83 | 127.6 | 199323.0053 | 8.4861 | 216.327
| 188.1061 | 6.8996 | 127.8 | 202884.6196 | 8.4665 | 219.3511
| 189.1418 | 6.9699 | 128 | 207391.115 | 8.4273 | 223.263
| 190.4246 | 7.0405 | 128.2 | 210763.9529 | 8.3796 | 225.5146
| 191.4749 | 7.1124 | 128.4 | 212095.5997 | 8.3778 | 225.8173
| 192.442 | 7.184 | 128.6 | 211323.3512 | 8.4053 | 223.8993
| 193.5537 | 7.2573 | 128.8 | 210053.8566 | 8.4274 | 221.2558
| 194.2582 | 7.3311 | 129 | 212122.2655 | 8.4494 | 222.8847
| 195.0872 | 7.4058 | 129.2 | 215905.6658 | 8.4424 | 226.2111
| 196.2252 | 7.4811 | 129.4 | 222838.6891 | 8.3765 | 232.5445
| 197.1977 | 7.5566 | 129.6 | 229286.0249 | 8.334 | 238.5949
| 198.1515 | 7.6341 | 129.8 | 235261.9723 | 8.3025 | 244.1633
| 198.9432 | 7.7116 | 130 | 236153.7323 | 8.3312 | 244.3021
| 200.0352 | 7.7903 | 130.2 | 231508.2334 | 8.386 | 237.8726
| 201.2959 | 7.8698 | 130.4 | 227314.1753 | 8.425 | 231.8182
| 202.2907 | 7.9489 | 130.6 | 223150.4299 | 8.4882 | 226.301
| 203.1651 | 8.0306 | 130.8 | 220922.4225 | 8.5464 | 223.0981
| 204.4775 | 8.1122 | 131 | 221519.1503 | 8.5352 | 222.283
| 205.4238 | 8.1948 | 131.2 | 224575.3462 | 8.5303 | 224.5492
| 206.6788 | 8.2787 | 131.4 | 227567.5054 | 8.5011 | 226.3103
| 207.7824 | 8.3623 | 131.6 | 231324.3932 | 8.4769 | 229.0629
| 208.8152 | 8.4477 | 131.8 | 233095.1973 | 8.4807 | 229.8406
| 210.1745 | 8.534 | 132 | 234204.8374 | 8.4643 | 229.474
| 211.7078 | 8.6203 | 132.2 | 235695.1334 | 8.4292 | 229.2597
| 212.9123 | 8.7087 | 132.4 | 236279.051 | 8.4326 | 228.5835
| 213.7234 | 8.7971 | 132.6 | 235974.521 | 8.4769 | 227.5494
| 215.4913 | 8.886 | 132.8 | 235690.3825 | 8.4417 | 225.26
| 216.6364 | 8.9775 | 133 | 234540.2557 | 8.4696 | 222.982
| 218.0147 | 9.0691 | 133.2 | 231870.7906 | 8.4938 | 218.9409
| 218.7117 | 9.1607 | 133.4 | 229485.8731 | 8.572 | 216.1053
| 219.7698 | 9.2546 | 133.6 | 227551.6674 | 8.6186 | 213.2958
| 220.7805 | 9.3491 | 133.8 | 225559.0915 | 8.6708 | 210.5284
| 222.0999 | 9.4436 | 134 | 225382.1661 | 8.6762 | 209.1424
| 223.4451 | 9.541 | 134.2 | 229031.6048 | 8.6387 | 211.357
| 224.5497 | 9.6385 | 134.4 | 233336.2928 | 8.6144 | 214.4667
| 225.9142 | 9.7355 | 134.6 | 237797.8992 | 8.5678 | 217.3894
| 227.1164 | 9.8356 | 134.8 | 242992.9213 | 8.5313 | 221.2014
| 228.4669 | 9.9363 | 135 | 246170.8103 | 8.5045 | 222.9054
| 229.0743 | 10.0371 | 135.2 | 246222.3898 | 8.5664 | 222.5788
| 230.7527 | 10.1399 | 135.4 | 247845.0334 | 8.5301 | 222.4034
| 231.6301 | 10.2436 | 135.6 | 251102.3974 | 8.5415 | 224.7481
| 233.2042 | 10.3478 | 135.8 | 255867.6537 | 8.4853 | 227.6208
| 234.3896 | 10.4535 | 136 | 261019.5178 | 8.4582 | 231.3306
| 235.4289 | 10.5614 | 136.2 | 266211.0386 | 8.4449 | 235.2611
| 236.6558 | 10.6694 | 136.4 | 267784.5335 | 8.4479 | 235.5463
| 238.084 | 10.7768 | 136.6 | 266527.9517 | 8.4586 | 232.9427
| 239.3672 | 10.8878 | 136.8 | 261971.3622 | 8.5127 | 227.5519
| 240.4951 | 10.9998 | 137 | 258466.7949 | 8.5714 | 223.3985
| 241.9779 | 11.1117 | 137.2 | 257943.0032 | 8.5757 | 221.5523
| 243.1189 | 11.2245 | 137.4 | 258619.648 | 8.5948 | 221.1982
| 244.7324 | 11.3402 | 137.6 | 259887.7869 | 8.575 | 220.8277
| 246.245 | 11.4564 | 137.8 | 263339.8118 | 8.5429 | 222.4986
| 247.4593 | 11.5726 | 138 | 266844.0532 | 8.5323 | 224.5485
| 248.4386 | 11.6917 | 138.2 | 268298.6756 | 8.5595 | 225.0701
| 249.7049 | 11.8126 | 138.4 | 270542.6865 | 8.5597 | 225.9476
| 250.8182 | 11.9329 | 138.6 | 273372.2708 | 8.5649 | 227.5044
| 252.244 | 12.0541 | 138.8 | 273398.3311 | 8.5721 | 226.2508
| 253.7628 | 12.1786 | 139 | 272932.94 | 8.5794 | 224.4925
| 254.657 | 12.3046 | 139.2 | 272746.6549 | 8.6301 | 223.7077
| 255.7486 | 12.4306 | 139.4 | 271703.7061 | 8.6738 | 221.9774
| 257.1237 | 12.5559 | 139.6 | 270754.1378 | 8.6952 | 220.0267
| 258.7444 | 12.685 | 139.8 | 273508.0647 | 8.6676 | 220.9389
| 260.1235 | 12.8164 | 140 | 276681.7663 | 8.6554 | 222.4654
| 261.4401 | 12.9479 | 140.2 | 279709.918 | 8.6487 | 223.927
| 263.1555 | 13.0793 | 140.4 | 282399.4652 | 8.6166 | 224.652
| 264.2037 | 13.2136 | 140.6 | 283018.541 | 8.651 | 224.4003
| 265.8877 | 13.351 | 140.8 | 281123.536 | 8.665 | 221.4024
| 267.324 | 13.4884 | 141 | 280288.7316 | 8.6867 | 219.575
| 268.5204 | 13.6258 | 141.2 | 280294.7611 | 8.7171 | 218.6999
| 269.7529 | 13.7644 | 141.4 | 282787.0765 | 8.7229 | 219.7933
| 271.5875 | 13.9076 | 141.6 | 286980.7692 | 8.6755 | 221.6168
| 273.4679 | 14.0518 | 141.8 | 293740.814 | 8.6051 | 225.4311
| 275.5775 | 14.1957 | 142 | 297984.5049 | 8.5417 | 226.9587
| 277.4597 | 14.3393 | 142.2 | 301338.5862 | 8.5009 | 228.0028
| 278.9362 | 14.4875 | 142.4 | 303259.6721 | 8.5011 | 228.3438
| 280.4878 | 14.6379 | 142.6 | 303509.3787 | 8.5104 | 227.2903
| 282.1 | 14.7891 | 142.8 | 301983.3074 | 8.5296 | 224.8018
| 282.8174 | 14.9403 | 143 | 302248.6311 | 8.5924 | 224.6538
| 284.2454 | 15.0914 | 143.2 | 302686.1791 | 8.607 | 223.9071
| 286.1639 | 15.2488 | 143.4 | 303283.4513 | 8.5924 | 222.8062
| 287.77 | 15.4071 | 143.6 | 304292.9491 | 8.595 | 222.3486
| 289.2577 | 15.5662 | 143.8 | 305420.7759 | 8.6041 | 222.1041
| 290.9841 | 15.7253 | 144 | 306081.7307 | 8.6011 | 221.2719
| 292.6553 | 15.8845 | 144.2 | 307531.178 | 8.5949 | 221.0913
| 294.1361 | 16.0503 | 144.4 | 309289.5497 | 8.6022 | 221.3431
| 295.7913 | 16.2175 | 144.6 | 311496.6749 | 8.5955 | 221.7554
| 297.149 | 16.3854 | 144.8 | 313863.9668 | 8.606 | 222.5722
| 298.9196 | 16.5534 | 145 | 314763.3802 | 8.6016 | 221.9006
| 300.8904 | 16.7213 | 145.2 | 314944.8617 | 8.59 | 220.5207
| 302.3498 | 16.895 | 145.4 | 313336.4818 | 8.6273 | 218.364
| 304.1081 | 17.072 | 145.6 | 311460.7986 | 8.6503 | 215.7724
| 305.3693 | 17.2498 | 145.8 | 310132.4155 | 8.6998 | 214.0615
| 307.1167 | 17.4276 | 146 | 313390.0182 | 8.681 | 215.1586
| 308.8852 | 17.6055 | 146.2 | 318759.7383 | 8.644 | 217.7138
| 310.6168 | 17.7832 | 146.4 | 326980.3397 | 8.5885 | 222.2999
| 312.3267 | 17.9712 | 146.6 | 332982.2973 | 8.5587 | 225.3431
| 314.3675 | 18.1602 | 146.8 | 337638.6041 | 8.5202 | 227.1054
| 316.4924 | 18.349 | 147 | 336809.5853 | 8.515 | 224.9234
| 317.8963 | 18.538 | 147.2 | 332068.8462 | 8.5797 | 220.7282
| 319.8521 | 18.727 | 147.4 | 327230.8681 | 8.6142 | 216.0427
| 320.9602 | 18.915 | 147.6 | 323908.0059 | 8.687 | 213.1981
| 322.2348 | 19.0966 | 147.8 | 322030.7169 | 8.735 | 211.1986
| 323.8622 | 19.2899 | 148 | 325337.4082 | 8.7269 | 212.399
| 325.7872 | 19.4793 | 148.2 | 329816.4012 | 8.6896 | 214.1067
| 327.4893 | 19.6765 | 148.4 | 336124.413 | 8.6562 | 217.2256
| 329.3383 | 19.8775 | 148.6 | 342064.2605 | 8.6202 | 219.9625
| 331.2501 | 20.0785 | 148.8 | 347019.8451 | 8.5884 | 221.9707
| 332.5468 | 20.2796 | 149 | 346527.7809 | 8.6292 | 220.8893
| 334.2575 | 20.4806 | 149.2 | 345994.9609 | 8.6466 | 219.4323
| 335.878 | 20.6817 | 149.4 | 345437.8497 | 8.6688 | 218.0524
| 338.2381 | 20.8981 | 149.6 | 345334.9035 | 8.6542 | 216.3864
| 339.6389 | 21.0992 | 149.8 | 350435.863 | 8.6465 | 218.8676
| 341.6861 | 21.3157 | 150 | 358134.6414 | 8.5937 | 222.4942
| 343.8159 | 21.5322 | 150.2 | 364831.7915 | 8.5448 | 225.382
| 345.6515 | 21.7487 | 150.4 | 372453.6757 | 8.5068 | 229.1036
| 347.7013 | 21.9652 | 150.6 | 377522.9713 | 8.4742 | 230.9696
| 349.2037 | 22.1817 | 150.8 | 376972.0896 | 8.5045 | 229.6813
| 350.7487 | 22.406 | 151 | 376482.6027 | 8.5354 | 228.4207
| 352.6137 | 22.6302 | 151.2 | 374487.199 | 8.5586 | 225.9478
| 354.6044 | 22.8622 | 151.4 | 371337.4961 | 8.5862 | 222.6951
| 356.4754 | 23.0864 | 151.6 | 368290.8043 | 8.6159 | 219.6412
| 358.67 | 23.3184 | 151.8 | 368373.5082 | 8.6112 | 218.3037
| 360.539 | 23.5581 | 152 | 366876.9237 | 8.6374 | 216.2921
| 362.3377 | 23.7901 | 152.2 | 366678.6044 | 8.6544 | 215.1315
| 363.939 | 24.0221 | 152.4 | 370314.9794 | 8.6547 | 216.4421
| 366.1499 | 24.2695 | 152.6 | 372997.9335 | 8.6367 | 216.7174
| 367.8465 | 24.517 | 152.8 | 375764.3867 | 8.6441 | 217.4378
| 370.1444 | 24.7644 | 153 | 380087.5357 | 8.6101 | 218.6099
| 372.219 | 25.0118 | 153.2 | 382198.5094 | 8.6017 | 218.6309
| 374.3082 | 25.2593 | 153.4 | 382765.4 | 8.6021 | 217.7295
| 376.2446 | 25.5067 | 153.6 | 385065.0316 | 8.5984 | 217.9673
| 377.9062 | 25.7697 | 153.8 | 390205.1242 | 8.5966 | 220.0937
| 379.969 | 26.021 | 154 | 392714.7384 | 8.5861 | 220.3464
| 382.2495 | 26.2877 | 154.2 | 397203.8757 | 8.5589 | 221.5998
| 384.6799 | 26.5584 | 154.4 | 401572.8616 | 8.5268 | 222.6614
| 386.5231 | 26.8213 | 154.6 | 402074.022 | 8.5427 | 221.9205
| 389.0019 | 27.0842 | 154.8 | 396046.3635 | 8.5674 | 216.9973
| 390.9652 | 27.3626 | 155 | 391715.25 | 8.6137 | 213.5134
| 392.8768 | 27.6371 | 155.2 | 388990.2987 | 8.6508 | 211.0047
| 394.838 | 27.9039 | 155.4 | 386007.7443 | 8.6842 | 208.3423
| 396.6592 | 28.19 | 155.6 | 386839.7404 | 8.706 | 207.9198
| 398.4174 | 28.4143 | 155.76 | 392845.2494 | 1.7977e+308 | 1.7977e+308
| 399.2533 | 28.4297 | 155.84 | 395784.2138 | 1.7977e+308 | 1.7977e+308
Hold Segment Type | 399.878 | 28.4297 | 155.92 | 396932.0527 | 1.7977e+308 | 1.7977e+308
| 403.5877 | 28.4294 | 159.4 | 436376.6962 | 1.7977e+308 | 1.7977e+308
| 404.4344 | 28.4293 | 161.4 | 427345.0657 | 1.7977e+308 | 1.7977e+308
| 404.9527 | 28.4293 | 163.4 | 436228.3289 | 1.7977e+308 | 1.7977e+308
| 404.5867 | 28.4293 | 165.4 | 426307.5133 | 1.7977e+308 | 1.7977e+308
| 404.8565 | 28.4293 | 166 | 429009.9887 | 1.7977e+308 | 1.7977e+308
| 404.6967 | 28.4293 | 166.08 | 428833.4573 | 1.7977e+308 | 1.7977e+308
| 404.6117 | 28.4293 | 166.16 | 429170.3836 | 1.7977e+308 | 1.7977e+308
| 404.4649 | 28.4293 | 166.24 | 1.7977e+308 | 1.7977e+308 | 1.7977e+308
| 404.5372 | 28.4293 | 166.32 | 1.7977e+308 | 1.7977e+308 | 1.7977e+308
Unload From Peak Segment Type | 404.542 | 28.4293 | 166.4 | 1.7977e+308 | 1.7977e+308 | 1.7977e+308
| 404.5409 | 28.4293 | 166.48 | 1.7977e+308 | 1.7977e+308 | 1.7977e+308
| 404.7152 | 28.3829 | 166.8 | 1.7977e+308 | 1.7977e+308 | 1.7977e+308
| 404.402 | 28.1043 | 167 | 1.7977e+308 | 1.7977e+308 | 1.7977e+308
| 403.9101 | 27.8103 | 167.2 | 1.7977e+308 | 1.7977e+308 | 1.7977e+308
| 403.3063 | 27.5318 | 167.4 | 1.7977e+308 | 1.7977e+308 | 1.7977e+308
| 402.5644 | 27.2534 | 167.6 | 1.7977e+308 | 1.7977e+308 | 1.7977e+308
| 401.7364 | 26.9594 | 167.8 | 1.7977e+308 | 1.7977e+308 | 1.7977e+308
| 401.2909 | 26.6809 | 168 | 1.7977e+308 | 1.7977e+308 | 1.7977e+308
| 400.3372 | 26.3947 | 168.2 | 1.7977e+308 | 1.7977e+308 | 1.7977e+308
| 399.3121 | 26.1085 | 168.4 | 1.7977e+308 | 1.7977e+308 | 1.7977e+308
| 398.8493 | 25.8269 | 168.6 | 1.7977e+308 | 1.7977e+308 | 1.7977e+308
| 398.058 | 25.536 | 168.8 | 1.7977e+308 | 1.7977e+308 | 1.7977e+308
| 397.3429 | 25.2575 | 169 | 1.7977e+308 | 1.7977e+308 | 1.7977e+308
| 396.6066 | 24.979 | 169.2 | 1.7977e+308 | 1.7977e+308 | 1.7977e+308
| 395.7322 | 24.685 | 169.4 | 1.7977e+308 | 1.7977e+308 | 1.7977e+308
| 395.4062 | 24.4065 | 169.6 | 1.7977e+308 | 1.7977e+308 | 1.7977e+308
| 394.7388 | 24.1203 | 169.8 | 1.7977e+308 | 1.7977e+308 | 1.7977e+308
| 394.2424 | 23.8366 | 170 | 1.7977e+308 | 1.7977e+308 | 1.7977e+308
| 393.7111 | 23.5555 | 170.2 | 1.7977e+308 | 1.7977e+308 | 1.7977e+308
| 392.8003 | 23.2616 | 170.4 | 1.7977e+308 | 1.7977e+308 | 1.7977e+308
| 391.9264 | 22.9831 | 170.6 | 1.7977e+308 | 1.7977e+308 | 1.7977e+308
| 390.9992 | 22.7046 | 170.8 | 1.7977e+308 | 1.7977e+308 | 1.7977e+308
| 389.8144 | 22.4107 | 171 | 1.7977e+308 | 1.7977e+308 | 1.7977e+308
| 389.1647 | 22.1322 | 171.2 | 1.7977e+308 | 1.7977e+308 | 1.7977e+308
| 388.6141 | 21.8382 | 171.4 | 1.7977e+308 | 1.7977e+308 | 1.7977e+308
| 387.8964 | 21.5597 | 171.6 | 1.7977e+308 | 1.7977e+308 | 1.7977e+308
| 386.9206 | 21.2812 | 171.8 | 1.7977e+308 | 1.7977e+308 | 1.7977e+308
| 386.4646 | 20.9873 | 172 | 1.7977e+308 | 1.7977e+308 | 1.7977e+308
| 386.0004 | 20.7087 | 172.2 | 1.7977e+308 | 1.7977e+308 | 1.7977e+308
| 385.3112 | 20.4251 | 172.4 | 1.7977e+308 | 1.7977e+308 | 1.7977e+308
| 384.6463 | 20.1363 | 172.6 | 1.7977e+308 | 1.7977e+308 | 1.7977e+308
| 383.9632 | 19.8578 | 172.8 | 1.7977e+308 | 1.7977e+308 | 1.7977e+308
| 382.7421 | 19.5716 | 173 | 1.7977e+308 | 1.7977e+308 | 1.7977e+308
| 381.6929 | 19.2854 | 173.2 | 1.7977e+308 | 1.7977e+308 | 1.7977e+308
| 380.8008 | 19.0069 | 173.4 | 1.7977e+308 | 1.7977e+308 | 1.7977e+308
| 380.0885 | 18.7191 | 173.6 | 1.7977e+308 | 1.7977e+308 | 1.7977e+308
| 379.4088 | 18.4344 | 173.8 | 1.7977e+308 | 1.7977e+308 | 1.7977e+308
| 378.7264 | 18.1482 | 174 | 1.7977e+308 | 1.7977e+308 | 1.7977e+308
| 378.1072 | 17.862 | 174.2 | 1.7977e+308 | 1.7977e+308 | 1.7977e+308
| 377.4774 | 17.5835 | 174.4 | 1.7977e+308 | 1.7977e+308 | 1.7977e+308
| 376.8144 | 17.2972 | 174.6 | 1.7977e+308 | 1.7977e+308 | 1.7977e+308
| 376.0396 | 17.011 | 174.8 | 1.7977e+308 | 1.7977e+308 | 1.7977e+308
| 375.1915 | 16.7325 | 175 | 1.7977e+308 | 1.7977e+308 | 1.7977e+308
| 374.7974 | 16.4385 | 175.2 | 1.7977e+308 | 1.7977e+308 | 1.7977e+308
| 373.4252 | 16.1601 | 175.4 | 1.7977e+308 | 1.7977e+308 | 1.7977e+308
| 373.0557 | 15.8816 | 175.6 | 1.7977e+308 | 1.7977e+308 | 1.7977e+308
| 372.2377 | 15.5876 | 175.8 | 1.7977e+308 | 1.7977e+308 | 1.7977e+308
| 371.2604 | 15.3091 | 176 | 1.7977e+308 | 1.7977e+308 | 1.7977e+308
| 370.3439 | 15.0229 | 176.2 | 1.7977e+308 | 1.7977e+308 | 1.7977e+308
| 369.6084 | 14.7367 | 176.4 | 1.7977e+308 | 1.7977e+308 | 1.7977e+308
| 368.6628 | 14.4582 | 176.6 | 1.7977e+308 | 1.7977e+308 | 1.7977e+308
| 367.8684 | 14.1643 | 176.8 | 1.7977e+308 | 1.7977e+308 | 1.7977e+308
| 366.9434 | 13.8858 | 177 | 1.7977e+308 | 1.7977e+308 | 1.7977e+308
| 365.9868 | 13.6073 | 177.2 | 1.7977e+308 | 1.7977e+308 | 1.7977e+308
| 365.1615 | 13.3172 | 177.4 | 1.7977e+308 | 1.7977e+308 | 1.7977e+308
| 364.329 | 13.0349 | 177.6 | 1.7977e+308 | 1.7977e+308 | 1.7977e+308
| 363.5871 | 12.7486 | 177.8 | 1.7977e+308 | 1.7977e+308 | 1.7977e+308
| 362.7562 | 12.4624 | 178 | 1.7977e+308 | 1.7977e+308 | 1.7977e+308
| 361.8571 | 12.1839 | 178.2 | 1.7977e+308 | 1.7977e+308 | 1.7977e+308
| 361.0264 | 11.89 | 178.4 | 1.7977e+308 | 1.7977e+308 | 1.7977e+308
| 360.1409 | 11.6115 | 178.6 | 1.7977e+308 | 1.7977e+308 | 1.7977e+308
| 359.4104 | 11.3253 | 178.8 | 1.7977e+308 | 1.7977e+308 | 1.7977e+308
| 358.7256 | 11.039 | 179 | 1.7977e+308 | 1.7977e+308 | 1.7977e+308
| 357.3321 | 10.7575 | 179.2 | 1.7977e+308 | 1.7977e+308 | 1.7977e+308
| 356.5505 | 10.4705 | 179.4 | 1.7977e+308 | 1.7977e+308 | 1.7977e+308
| 355.78 | 10.1881 | 179.6 | 1.7977e+308 | 1.7977e+308 | 1.7977e+308
| 355.1841 | 9.9096 | 179.8 | 1.7977e+308 | 1.7977e+308 | 1.7977e+308
| 354.4229 | 9.6157 | 180 | 1.7977e+308 | 1.7977e+308 | 1.7977e+308
| 353.5424 | 9.3372 | 180.2 | 1.7977e+308 | 1.7977e+308 | 1.7977e+308
| 352.31 | 9.0587 | 180.4 | 1.7977e+308 | 1.7977e+308 | 1.7977e+308
| 351.6239 | 8.7648 | 180.6 | 1.7977e+308 | 1.7977e+308 | 1.7977e+308
| 350.7933 | 8.4863 | 180.8 | 1.7977e+308 | 1.7977e+308 | 1.7977e+308
| 349.8319 | 8.1923 | 181 | 1.7977e+308 | 1.7977e+308 | 1.7977e+308
| 349.0488 | 7.9139 | 181.2 | 1.7977e+308 | 1.7977e+308 | 1.7977e+308
| 348.1933 | 7.6354 | 181.4 | 1.7977e+308 | 1.7977e+308 | 1.7977e+308
| 347.1562 | 7.3414 | 181.6 | 1.7977e+308 | 1.7977e+308 | 1.7977e+308
| 345.6472 | 7.063 | 181.8 | 1.7977e+308 | 1.7977e+308 | 1.7977e+308
| 345.0324 | 6.7768 | 182 | 1.7977e+308 | 1.7977e+308 | 1.7977e+308
| 344.0561 | 6.4906 | 182.2 | 1.7977e+308 | 1.7977e+308 | 1.7977e+308
| 343.4267 | 6.2121 | 182.4 | 1.7977e+308 | 1.7977e+308 | 1.7977e+308
| 342.3452 | 5.9258 | 182.6 | 1.7977e+308 | 1.7977e+308 | 1.7977e+308
| 341.3246 | 5.6396 | 182.8 | 1.7977e+308 | 1.7977e+308 | 1.7977e+308
| 340.5217 | 5.3612 | 183 | 1.7977e+308 | 1.7977e+308 | 1.7977e+308
| 338.9861 | 5.0711 | 183.2 | 1.7977e+308 | 1.7977e+308 | 1.7977e+308
| 338.1906 | 4.7888 | 183.4 | 1.7977e+308 | 1.7977e+308 | 1.7977e+308
| 336.9352 | 4.5026 | 183.6 | 1.7977e+308 | 1.7977e+308 | 1.7977e+308
| 335.8282 | 4.2164 | 183.8 | 1.7977e+308 | 1.7977e+308 | 1.7977e+308
| 334.3117 | 3.9379 | 184 | 1.7977e+308 | 1.7977e+308 | 1.7977e+308
| 333.1875 | 3.644 | 184.2 | 1.7977e+308 | 1.7977e+308 | 1.7977e+308
| 331.7132 | 3.3656 | 184.4 | 1.7977e+308 | 1.7977e+308 | 1.7977e+308
| 330.5903 | 3.0871 | 184.6 | 1.7977e+308 | 1.7977e+308 | 1.7977e+308
| 329.8353 | 2.7931 | 184.8 | 1.7977e+308 | 1.7977e+308 | 1.7977e+308
| 329.8353 | 2.7931 | 184.8 | 1.7977e+308 | 1.7977e+308 | 1.7977e+308
Thermal Drift Hold Segment | 329.2684 | 2.7777 | 184.88 | 1.7977e+308 | 1.7977e+308 | 1.7977e+308
| 328.7742 | 2.7778 | 184.96 | 1.7977e+308 | 1.7977e+308 | 1.7977e+308
| 327.4003 | 2.7778 | 235.04 | 1.7977e+308 | 1.7977e+308 | 1.7977e+308
| 327.3773 | 2.7778 | 235.12 | 1.7977e+308 | 1.7977e+308 | 1.7977e+308
| 327.3647 | 2.7778 | 237.4 | 1.7977e+308 | 1.7977e+308 | 1.7977e+308
| 326.7262 | 2.7779 | 239.4 | 1.7977e+308 | 1.7977e+308 | 1.7977e+308
| 327.173 | 2.7778 | 241.4 | 1.7977e+308 | 1.7977e+308 | 1.7977e+308
| 326.7352 | 2.7779 | 243.4 | 1.7977e+308 | 1.7977e+308 | 1.7977e+308
| 326.9505 | 2.7778 | 245.4 | 1.7977e+308 | 1.7977e+308 | 1.7977e+308
| 326.559 | 2.7779 | 247.4 | 1.7977e+308 | 1.7977e+308 | 1.7977e+308
| 327.1497 | 2.7778 | 249.4 | 1.7977e+308 | 1.7977e+308 | 1.7977e+308
| 327.0203 | 2.7778 | 251.4 | 1.7977e+308 | 1.7977e+308 | 1.7977e+308
| 326.9895 | 2.7778 | 253.4 | 1.7977e+308 | 1.7977e+308 | 1.7977e+308
| 326.2787 | 2.7779 | 255.4 | 1.7977e+308 | 1.7977e+308 | 1.7977e+308
| 327.0753 | 2.7778 | 257.4 | 1.7977e+308 | 1.7977e+308 | 1.7977e+308
| 326.7502 | 2.7778 | 259.4 | 1.7977e+308 | 1.7977e+308 | 1.7977e+308
| 326.9883 | 2.7778 | 261.4 | 1.7977e+308 | 1.7977e+308 | 1.7977e+308
| 327.5295 | 2.7778 | 263.4 | 1.7977e+308 | 1.7977e+308 | 1.7977e+308
| 327.9584 | 2.7778 | 265.4 | 1.7977e+308 | 1.7977e+308 | 1.7977e+308
| 327.6994 | 2.7778 | 267.4 | 1.7977e+308 | 1.7977e+308 | 1.7977e+308
| 327.806 | 2.7778 | 269.4 | 1.7977e+308 | 1.7977e+308 | 1.7977e+308
| 327.5398 | 2.7778 | 271.4 | 1.7977e+308 | 1.7977e+308 | 1.7977e+308
| 327.0203 | 2.7778 | 273.4 | 1.7977e+308 | 1.7977e+308 | 1.7977e+308
| 327.2667 | 2.7778 | 275.4 | 1.7977e+308 | 1.7977e+308 | 1.7977e+308
| 327.2182 | 2.7778 | 277.4 | 1.7977e+308 | 1.7977e+308 | 1.7977e+308
| 326.2913 | 2.7779 | 279.4 | 1.7977e+308 | 1.7977e+308 | 1.7977e+308
| 326.5729 | 2.7778 | 281.4 | 1.7977e+308 | 1.7977e+308 | 1.7977e+308
| 326.9204 | 2.7778 | 283.4 | 1.7977e+308 | 1.7977e+308 | 1.7977e+308
END

## Test 012
Segment | Displacement Into Surface | Load On Sample | Time On Sample | Harmonic Contact Stiffness | Hardness | Modulus
| nm | mN | s | N/m | GPa | GPa
Load Segment Type | 0 | 0 | 0 | 161.824 | 1.7977e+308 | 4.9642e-311
| 1.375 | 1.4762e-05 | 0.2 | 187.6179 | 0.22888 | 19.1866
| 2.2612 | 0.00012765 | 0.4 | 207.0704 | 0.34558 | 8.7619
| 2.9527 | 0.0001951 | 0.6 | 229.8611 | 0.24668 | 6.6335
| 3.8365 | 0.00030817 | 0.8 | 252.6412 | 0.22629 | 5.5505
| 4.2234 | 0.00039909 | 1 | 274.704 | 0.25318 | 5.6099
| 5.241 | 0.00050185 | 1.2 | 292.6522 | 0.20393 | 4.7794
| 6.2586 | 0.00054416 | 1.4 | 304.8233 | 0.15169 | 4.1207
| 7.037 | 0.00066536 | 1.6 | 314.8715 | 0.15688 | 3.9138
| 8.1209 | 0.00075091 | 1.8 | 321.8934 | 0.1386 | 3.5388
| 21.5988 | -0.00015504 | 2 | 320.963 | -0.0048039 | 1.4429
| 27.9779 | -0.0004655 | 2.2 | 320.4738 | -0.0096011 | 1.1751
| 28.3595 | -0.00037417 | 2.4 | 324.9016 | -0.0076569 | 1.1866
| 28.2911 | -0.00018771 | 2.6 | 339.3472 | -0.0039434 | 1.2559
| 28.6767 | -9.669e-05 | 2.8 | 364.9482 | -0.0020138 | 1.3449
| 28.562 | 9.3335e-05 | 3 | 415.3489 | 0.0019926 | 1.55
| 28.9241 | 0.00018617 | 3.2 | 480.6952 | 0.0039255 | 1.7832
| 29.0914 | 0.00035446 | 3.4 | 560.273 | 0.0074807 | 2.0799
| 29.4268 | 0.00044935 | 3.6 | 644.1683 | 0.0093453 | 2.3745
| 30.6316 | 0.00053768 | 3.8 | 735.4972 | 0.010542 | 2.6331
| 30.1874 | 0.0007531 | 4 | 834.2732 | 0.015191 | 3.0305
| 29.65 | 0.00091526 | 4.2 | 938.8627 | 0.01902 | 3.4631
| 30.1768 | 0.0010559 | 4.4 | 1080.8188 | 0.021368 | 3.936
| 30.805 | 0.0011282 | 4.6 | 1236.4844 | 0.022079 | 4.4302
| 31.2341 | 0.0012763 | 4.8 | 1402.4233 | 0.024459 | 4.9748
| 30.9964 | 0.0014154 | 5 | 1546.8172 | 0.027444 | 5.5222
| 31.3395 | 0.0015701 | 5.2 | 1673.404 | 0.029968 | 5.9294
| 31.2768 | 0.0016957 | 5.4 | 1790.3119 | 0.032473 | 6.3569
| 31.0672 | 0.001893 | 5.6 | 1870.938 | 0.03671 | 6.687
| 30.8243 | 0.0020728 | 5.8 | 1940.479 | 0.040761 | 6.9861
| 31.2087 | 0.002184 | 6 | 1997.3262 | 0.042188 | 7.1278
| 31.2122 | 0.002365 | 6.2 | 2066.3344 | 0.04576 | 7.3821
| 31.43 | 0.0024689 | 6.4 | 2114.7603 | 0.047308 | 7.5194
| 31.3066 | 0.0026596 | 6.6 | 2146.7474 | 0.051402 | 7.667
| 31.7771 | 0.0027441 | 6.8 | 2180.1682 | 0.051879 | 7.7014
| 31.5514 | 0.0029427 | 7 | 2217.9266 | 0.056381 | 7.8886
| 31.5382 | 0.0030644 | 7.2 | 2252.6897 | 0.058823 | 8.0207
| 31.6883 | 0.003234 | 7.4 | 2299.3388 | 0.061733 | 8.1651
| 31.4431 | 0.0033737 | 7.6 | 2382.8937 | 0.065191 | 8.5165
| 31.5898 | 0.0035436 | 7.8 | 2476.5635 | 0.068025 | 8.8248
| 31.8087 | 0.0037079 | 8 | 2547.7567 | 0.070493 | 9.0365
| 32.3564 | 0.0037864 | 8.2 | 2618.1839 | 0.070102 | 9.1651
| 32.7612 | 0.0039364 | 8.4 | 2704.5317 | 0.071525 | 9.3809
| 32.7573 | 0.0040574 | 8.6 | 2790.3998 | 0.073734 | 9.6822
| 33.0772 | 0.0040932 | 8.68 | 2803.0942 | 0.073296 | 9.6546
| 33.5937 | 0.0042949 | 9 | 3033.8815 | 0.074982 | 10.3243
| 32.8813 | 0.004531 | 9.2 | 3312.4229 | 0.081616 | 11.4622
| 32.9225 | 0.004709 | 9.4 | 3546.6566 | 0.084542 | 12.2617
| 34.256 | 0.004727 | 9.6 | 3810.8697 | 0.07961 | 12.7669
| 33.726 | 0.004949 | 9.8 | 4302.5798 | 0.085106 | 14.5904
| 32.7609 | 0.0052046 | 10 | 4598.0245 | 0.093503 | 15.9577
| 33.6889 | 0.0052538 | 10.2 | 4817.4731 | 0.090316 | 16.361
| 34.2593 | 0.005391 | 10.4 | 5083.0712 | 0.090235 | 17.0451
| 33.9604 | 0.0055953 | 10.6 | 5485.7902 | 0.094787 | 18.5326
| 34.2258 | 0.005756 | 10.8 | 5780.9421 | 0.096278 | 19.4222
| 34.5723 | 0.0059105 | 11 | 6144.9015 | 0.097242 | 20.4959
| 34.1304 | 0.0061257 | 11.2 | 6738.8117 | 0.1026 | 22.7262
| 34.666 | 0.0062052 | 11.4 | 7393.4472 | 0.10126 | 24.6556
| 34.6526 | 0.0063874 | 11.6 | 7713.9996 | 0.10425 | 25.7538
| 34.7851 | 0.0065584 | 11.8 | 8094.2338 | 0.10636 | 26.9674
| 34.8134 | 0.0067374 | 12 | 8627.848 | 0.10902 | 28.7617
| 34.5195 | 0.0069412 | 12.2 | 8865.3148 | 0.11379 | 29.7739
| 34.3537 | 0.0071352 | 12.4 | 8999.0428 | 0.11787 | 30.3555
| 34.4699 | 0.0073679 | 12.6 | 9155.4806 | 0.12114 | 30.8234
| 34.0818 | 0.007579 | 12.8 | 9087.6021 | 0.1269 | 30.8763
| 34.6179 | 0.0077188 | 13 | 8932.0289 | 0.12633 | 29.9789
| 34.5285 | 0.0079069 | 13.2 | 8675.5981 | 0.13012 | 29.1767
| 34.4834 | 0.0080916 | 13.4 | 8506.3128 | 0.13361 | 28.6406
| 34.3823 | 0.0082806 | 13.6 | 8382.74 | 0.13751 | 28.2961
| 34.8471 | 0.0084864 | 13.8 | 8523.4597 | 0.1381 | 28.4859
| 34.8706 | 0.0086658 | 14 | 8777.9469 | 0.14083 | 29.3406
| 35.1074 | 0.0088287 | 14.2 | 9171.849 | 0.14189 | 30.52
| 34.6419 | 0.0091062 | 14.4 | 9770.2857 | 0.14921 | 32.9012
| 34.6512 | 0.0092867 | 14.6 | 10300.4625 | 0.15196 | 34.7206
| 34.6605 | 0.0095276 | 14.8 | 10823.1122 | 0.15572 | 36.523
| 34.8463 | 0.0096945 | 15 | 11224.2208 | 0.15708 | 37.755
| 35.2065 | 0.0099083 | 15.2 | 11209.5362 | 0.15814 | 37.411
| 35.2763 | 0.010084 | 15.4 | 11063.0754 | 0.16061 | 36.8642
| 35.9242 | 0.010276 | 15.6 | 10781.1864 | 0.15937 | 35.4034
| 35.5887 | 0.010483 | 15.8 | 10582.2264 | 0.16514 | 35.0093
| 35.6616 | 0.010719 | 16 | 10578.0778 | 0.16845 | 34.9516
| 35.436 | 0.010978 | 16.2 | 10731.7783 | 0.17427 | 35.6616
| 35.4404 | 0.011159 | 16.4 | 10812.1363 | 0.17716 | 35.9398
| 35.3084 | 0.011411 | 16.6 | 10939.2156 | 0.18226 | 36.4916
| 35.387 | 0.011646 | 16.8 | 11062.3772 | 0.18545 | 36.8578
| 35.1664 | 0.011905 | 17 | 11014.926 | 0.19157 | 36.8943
| 35.5835 | 0.012114 | 17.2 | 10819.1203 | 0.19168 | 35.9016
| 35.0291 | 0.012399 | 17.4 | 10618.3938 | 0.20129 | 35.684
| 35.4061 | 0.012551 | 17.6 | 10427.1436 | 0.20067 | 34.7443
| 35.7272 | 0.012768 | 17.8 | 10164.1584 | 0.20166 | 33.6271
| 36.153 | 0.012977 | 18 | 10065.3042 | 0.20146 | 32.9952
| 36.2001 | 0.013275 | 18.2 | 10190.0934 | 0.20577 | 33.3902
| 36.0496 | 0.013528 | 18.4 | 10445.8777 | 0.211 | 34.3655
| 36.4474 | 0.013739 | 18.6 | 10699.1329 | 0.21061 | 34.9132
| 36.6319 | 0.013967 | 18.8 | 10962.0277 | 0.21236 | 35.6503
| 36.6529 | 0.014207 | 19 | 11071.0737 | 0.21589 | 36.0061
| 36.8322 | 0.014434 | 19.2 | 10904.355 | 0.21798 | 35.3307
| 36.7698 | 0.014741 | 19.4 | 10654.5063 | 0.22362 | 34.575
| 36.4861 | 0.015005 | 19.6 | 10385.2817 | 0.23081 | 33.9165
| 37.1239 | 0.015238 | 19.8 | 10247.9355 | 0.22848 | 33.0151
| 37.278 | 0.015488 | 20 | 10204.0002 | 0.23096 | 32.7764
| 37.6457 | 0.015701 | 20.2 | 10292.9497 | 0.23064 | 32.8157
| 37.3671 | 0.016024 | 20.4 | 10473.2055 | 0.23817 | 33.6112
| 37.3019 | 0.016271 | 20.6 | 10640.6609 | 0.24248 | 34.2137
| 37.1699 | 0.016583 | 20.8 | 10728.7587 | 0.24863 | 34.6141
| 37.204 | 0.016883 | 21 | 10832.4069 | 0.25286 | 34.9412
| 37.2611 | 0.01712 | 21.2 | 10934.0559 | 0.25586 | 35.2408
| 37.1512 | 0.017431 | 21.4 | 10955.8996 | 0.26191 | 35.4122
| 37.371 | 0.017716 | 21.6 | 11029.7551 | 0.26389 | 35.4987
| 37.0893 | 0.01804 | 21.8 | 11224.697 | 0.27191 | 36.3696
| 37.0117 | 0.018348 | 22 | 11300.7742 | 0.2776 | 36.6965
| 37.2435 | 0.018632 | 22.2 | 11318.5035 | 0.27937 | 36.5849
| 37.4566 | 0.018917 | 22.4 | 11376.6319 | 0.28128 | 36.6203
| 37.4409 | 0.019221 | 22.6 | 11384.2192 | 0.28621 | 36.6732
| 37.4606 | 0.019521 | 22.8 | 11236.4078 | 0.29089 | 36.1937
| 38.0024 | 0.019782 | 23 | 11187.0677 | 0.2885 | 35.6309
| 38.2063 | 0.020068 | 23.2 | 11304.632 | 0.2903 | 35.8665
| 37.9588 | 0.020389 | 23.4 | 11436.7401 | 0.29803 | 36.4963
| 37.9609 | 0.020752 | 23.6 | 11530.3457 | 0.30346 | 36.8139
| 38.0309 | 0.021048 | 23.8 | 11787.5619 | 0.30678 | 37.6001
| 38.4359 | 0.021319 | 24 | 12087.6834 | 0.3054 | 38.2488
| 38.2255 | 0.021698 | 24.2 | 12144.6129 | 0.31374 | 38.6214
| 37.786 | 0.022034 | 24.4 | 12269.0799 | 0.32451 | 39.4065
| 38.0845 | 0.022373 | 24.6 | 12498.5298 | 0.32542 | 39.9119
| 38.5369 | 0.022681 | 24.8 | 12734.3701 | 0.32375 | 40.2993
| 38.4115 | 0.023013 | 25 | 12899.3844 | 0.3302 | 40.9523
| 38.6154 | 0.02336 | 25.2 | 13203.919 | 0.33226 | 41.7675
| 39.0341 | 0.02369 | 25.4 | 13525.4092 | 0.33112 | 42.439
| 38.8513 | 0.024036 | 25.6 | 13773.5079 | 0.33838 | 43.4115
| 39.3577 | 0.02433 | 25.8 | 13842.5109 | 0.33575 | 43.1871
| 39.243 | 0.024701 | 26 | 13971.9572 | 0.34254 | 43.7191
| 39.2345 | 0.025064 | 26.2 | 13996.105 | 0.34794 | 43.8214
| 39.3414 | 0.025418 | 26.4 | 13931.7475 | 0.35171 | 43.5373
| 39.2379 | 0.025819 | 26.6 | 13890.6818 | 0.3591 | 43.5207
| 38.9783 | 0.026232 | 26.8 | 13958.0465 | 0.3689 | 43.9934
| 39.1759 | 0.026579 | 27 | 14012.2022 | 0.37102 | 44.0006
| 39.1409 | 0.026944 | 27.2 | 14184.8273 | 0.37668 | 44.6005
| 39.6816 | 0.027326 | 27.4 | 14334.3071 | 0.37392 | 44.5904
| 39.3714 | 0.027712 | 27.6 | 14468.8623 | 0.38403 | 45.3246
| 39.449 | 0.028109 | 27.8 | 14639.629 | 0.38838 | 45.8124
| 39.3236 | 0.028501 | 28 | 14829.0409 | 0.3958 | 46.5546
| 39.302 | 0.028926 | 28.2 | 15018.44 | 0.4021 | 47.2004
| 39.6173 | 0.029264 | 28.4 | 15122.5129 | 0.40182 | 47.2374
| 39.1986 | 0.02972 | 28.6 | 15313.4266 | 0.41503 | 48.2862
| 39.4785 | 0.030121 | 28.8 | 15374.7955 | 0.41617 | 48.219
| 39.6893 | 0.030528 | 29 | 15397.3618 | 0.41856 | 48.099
| 39.7624 | 0.030945 | 29.2 | 15394.4887 | 0.4234 | 48.0373
| 40.341 | 0.031323 | 29.4 | 15453.0874 | 0.41911 | 47.6687
| 40.4051 | 0.031741 | 29.6 | 15393.239 | 0.42408 | 47.4389
| 40.8443 | 0.032131 | 29.8 | 15337.6787 | 0.4224 | 46.8625
| 40.9968 | 0.032542 | 30 | 15240.1364 | 0.42578 | 46.4362
| 41.4609 | 0.032989 | 30.2 | 15127.0747 | 0.42455 | 45.6799
| 41.2871 | 0.033426 | 30.4 | 15051.6225 | 0.43354 | 45.6281
| 41.0591 | 0.033927 | 30.6 | 15180.838 | 0.44411 | 46.2591
| 41.3777 | 0.034325 | 30.8 | 15440.3341 | 0.44369 | 46.7758
| 41.9113 | 0.034768 | 31 | 15742.189 | 0.44016 | 47.216
| 41.7946 | 0.0352 | 31.2 | 16194.2091 | 0.44716 | 48.7225
| 41.6032 | 0.035698 | 31.4 | 16491.7655 | 0.45669 | 49.8438
| 41.5329 | 0.036187 | 31.6 | 16649.0871 | 0.46431 | 50.42
| 41.8374 | 0.036647 | 31.8 | 16667.1917 | 0.46512 | 50.19
| 42.3326 | 0.037092 | 32 | 16684.0283 | 0.46235 | 49.7705
| 42.2688 | 0.03758 | 32.2 | 16683.1815 | 0.46996 | 49.8522
| 42.3288 | 0.038059 | 32.4 | 16774.5114 | 0.47509 | 50.0909
| 42.8231 | 0.038504 | 32.6 | 16939.8532 | 0.47188 | 50.1227
| 42.8049 | 0.03905 | 32.8 | 17187.1771 | 0.47888 | 50.9076
| 43.1867 | 0.039504 | 33 | 17416.6096 | 0.47757 | 51.2352
| 43.4189 | 0.039969 | 33.2 | 17567.3028 | 0.47917 | 51.4738
| 43.363 | 0.040517 | 33.4 | 17634.5037 | 0.48705 | 51.7532
| 43.3091 | 0.041065 | 33.6 | 17770.1902 | 0.4948 | 52.2359
| 43.411 | 0.041541 | 33.8 | 17930.1486 | 0.49873 | 52.6304
| 43.3216 | 0.042092 | 34 | 18217.127 | 0.50692 | 53.6039
| 43.1504 | 0.042649 | 34.2 | 18537.7868 | 0.51675 | 54.7711
| 43.4521 | 0.043169 | 34.4 | 18863.7943 | 0.51709 | 55.4497
| 43.7251 | 0.043692 | 34.6 | 19009.6826 | 0.51828 | 55.6153
| 43.7675 | 0.044233 | 34.8 | 18991.824 | 0.52432 | 55.5395
| 43.7078 | 0.044842 | 35 | 18972.4971 | 0.53321 | 55.5715
| 43.8537 | 0.045374 | 35.2 | 18954.2789 | 0.53712 | 55.3838
| 44.1373 | 0.045896 | 35.4 | 19017.8765 | 0.53799 | 55.2932
| 44.3987 | 0.046481 | 35.6 | 19315.5839 | 0.5396 | 55.92
| 44.2166 | 0.047039 | 35.8 | 19654.796 | 0.54949 | 57.1433
| 44.1291 | 0.04765 | 36 | 19935.9579 | 0.55836 | 58.1009
| 43.9493 | 0.048268 | 36.2 | 20344.2299 | 0.56904 | 59.5491
| 43.6939 | 0.048892 | 36.4 | 20601.807 | 0.58182 | 60.6461
| 43.5732 | 0.049505 | 36.6 | 20959.4909 | 0.59155 | 61.8962
| 43.6726 | 0.050102 | 36.8 | 21300.3155 | 0.59634 | 62.8328
| 43.848 | 0.050693 | 37 | 21638.0409 | 0.59936 | 63.6642
| 43.8913 | 0.051354 | 37.2 | 21971.0667 | 0.60613 | 64.6454
| 44.4653 | 0.051915 | 37.4 | 22190.0277 | 0.60015 | 64.6134
| 44.6854 | 0.052532 | 37.6 | 22094.91 | 0.60311 | 64.0844
| 44.2886 | 0.053197 | 37.8 | 21946.8164 | 0.62033 | 64.1565
| 44.4121 | 0.053852 | 38 | 21721.297 | 0.62612 | 63.3574
| 44.5273 | 0.054508 | 38.2 | 21370.4409 | 0.63233 | 62.1994
| 44.8801 | 0.055146 | 38.4 | 21224.4383 | 0.63246 | 61.377
| 44.9612 | 0.055805 | 38.6 | 21305.7772 | 0.63851 | 61.5496
| 44.9317 | 0.056472 | 38.8 | 21409.1296 | 0.64715 | 61.9169
| 45.4653 | 0.057095 | 39 | 21613.2904 | 0.64202 | 61.9183
| 45.9895 | 0.05778 | 39.2 | 21944.7574 | 0.63766 | 62.3031
| 46.0667 | 0.058439 | 39.4 | 22155.481 | 0.64326 | 62.8512
| 46.0328 | 0.059167 | 39.6 | 22385.6186 | 0.65214 | 63.5887
| 46.1001 | 0.059826 | 39.8 | 22617.5259 | 0.65789 | 64.2093
| 46.1326 | 0.060549 | 40 | 22740.4644 | 0.66539 | 64.5566
| 46.1815 | 0.06127 | 40.2 | 22741.8349 | 0.67272 | 64.5305
| 46.0856 | 0.062003 | 40.4 | 22700.1186 | 0.68373 | 64.5534
| 46.3305 | 0.06274 | 40.6 | 22492.8676 | 0.68698 | 63.6889
| 46.7183 | 0.063465 | 40.8 | 22240.3839 | 0.68675 | 62.5373
| 47.0451 | 0.064165 | 41 | 22199.6536 | 0.68716 | 62.0741
| 47.2331 | 0.064936 | 41.2 | 22300.689 | 0.69131 | 62.1778
| 47.2913 | 0.065718 | 41.4 | 22416.9646 | 0.69859 | 62.472
| 47.0149 | 0.066464 | 41.6 | 22749.8371 | 0.7131 | 63.7689
| 47.3275 | 0.067226 | 41.8 | 23149.7957 | 0.71322 | 64.5736
| 47.443 | 0.068003 | 42 | 23339.9132 | 0.71878 | 65.0086
| 47.3016 | 0.06886 | 42.2 | 23678.106 | 0.73128 | 66.1758
| 47.2545 | 0.069649 | 42.4 | 24013.6391 | 0.74072 | 67.2247
| 47.4372 | 0.07042 | 42.6 | 24255.0754 | 0.74429 | 67.7207
| 47.291 | 0.071278 | 42.8 | 24363.1722 | 0.75758 | 68.2453
| 47.3668 | 0.072118 | 43 | 24433.0043 | 0.76503 | 68.3832
| 47.5511 | 0.07295 | 43.2 | 24255.7475 | 0.77008 | 67.6785
| 47.7178 | 0.073783 | 43.4 | 24095.5625 | 0.77554 | 67.049
| 47.8968 | 0.074616 | 43.6 | 24075.0028 | 0.78025 | 66.8045
| 48.0144 | 0.075453 | 43.8 | 24234.3137 | 0.78613 | 67.1448
| 47.972 | 0.076302 | 44 | 24427.5665 | 0.79634 | 67.7763
| 48.2222 | 0.077189 | 44.2 | 24752.8912 | 0.79867 | 68.423
| 48.5522 | 0.078071 | 44.4 | 24949.5987 | 0.79905 | 68.6039
| 48.319 | 0.078995 | 44.6 | 25133.3246 | 0.81519 | 69.4465
| 48.7923 | 0.079865 | 44.8 | 25199.4377 | 0.81167 | 69.0761
| 49.0592 | 0.080751 | 45 | 25479.9164 | 0.81338 | 69.5641
| 49.192 | 0.081648 | 45.2 | 25974.316 | 0.81824 | 70.8137
| 49.2938 | 0.082607 | 45.4 | 26565.0206 | 0.82437 | 72.3724
| 49.1751 | 0.083522 | 45.6 | 27279.8457 | 0.8358 | 74.5685
| 49.41 | 0.084471 | 45.8 | 28037.8298 | 0.83771 | 76.4224
| 49.6347 | 0.085421 | 46 | 28404.867 | 0.84075 | 77.1833
| 49.3277 | 0.086412 | 46.2 | 28620.7126 | 0.85943 | 78.2514
| 49.6549 | 0.087354 | 46.4 | 28534.4009 | 0.86035 | 77.5894
| 49.6001 | 0.088355 | 46.6 | 28310.0006 | 0.87308 | 77.0701
| 49.8837 | 0.08933 | 46.8 | 28008.6961 | 0.87598 | 75.8776
| 50.1888 | 0.090334 | 47 | 27741.406 | 0.87845 | 74.7655
| 50.2469 | 0.091357 | 47.2 | 27447.2874 | 0.88828 | 73.9115
| 49.9446 | 0.092408 | 47.4 | 27372.1289 | 0.90852 | 74.134
| 50.1263 | 0.093422 | 47.6 | 27517.6113 | 0.91344 | 74.3365
| 50.9311 | 0.094427 | 47.8 | 27862.9944 | 0.89924 | 74.2796
| 50.5842 | 0.095502 | 48 | 28552.3525 | 0.91878 | 76.6693
| 51.0019 | 0.096557 | 48.2 | 29282.9029 | 0.91539 | 78.1596
| 50.9978 | 0.097646 | 48.4 | 30256.8535 | 0.92426 | 80.8925
| 50.7298 | 0.098754 | 48.6 | 30864.0643 | 0.94226 | 83.0018
| 50.5357 | 0.099857 | 48.8 | 31359.0273 | 0.95844 | 84.7115
| 50.5751 | 0.101 | 49 | 31505.2539 | 0.9687 | 85.104
| 50.8735 | 0.10207 | 49.2 | 31462.2744 | 0.9704 | 84.5778
| 51.1208 | 0.1032 | 49.4 | 31052.8132 | 0.9752 | 83.1164
| 51.438 | 0.10432 | 49.6 | 30579.9859 | 0.97789 | 81.3967
| 51.2451 | 0.10552 | 49.8 | 30078.1822 | 0.99766 | 80.3272
| 51.3183 | 0.10669 | 50 | 29783.6803 | 1.0081 | 79.4561
| 51.7007 | 0.10787 | 50.2 | 29638.6702 | 1.0082 | 78.5779
| 52.1568 | 0.10898 | 50.4 | 29739.624 | 1.0045 | 78.2765
| 52.0414 | 0.1102 | 50.6 | 30063.764 | 1.0194 | 79.352
| 52.1886 | 0.11144 | 50.8 | 30527.3314 | 1.0257 | 80.4515
| 52.1752 | 0.11267 | 51 | 31042.7823 | 1.037 | 81.9132
| 52.8118 | 0.11389 | 51.2 | 31983.6198 | 1.0257 | 83.6103
| 52.7878 | 0.11516 | 51.4 | 32789.4298 | 1.0367 | 85.8719
| 52.9001 | 0.11639 | 51.6 | 33824.2143 | 1.0424 | 88.5629
| 52.9094 | 0.11767 | 51.8 | 34780.6883 | 1.0521 | 91.2048
| 52.8405 | 0.11896 | 52 | 35289.2888 | 1.0656 | 92.7513
| 53.2901 | 0.12026 | 52.2 | 35464.6841 | 1.0628 | 92.5681
| 53.3315 | 0.12158 | 52.4 | 35247.9062 | 1.0746 | 91.9563
| 53.1228 | 0.12293 | 52.6 | 34727.7436 | 1.0958 | 90.9057
| 53.2025 | 0.12425 | 52.8 | 34196.9447 | 1.1073 | 89.3828
| 53.4157 | 0.12562 | 53 | 33918.608 | 1.114 | 88.3538
| 53.4427 | 0.12695 | 53.2 | 33734.1323 | 1.1264 | 87.859
| 53.4015 | 0.12835 | 53.4 | 33887.6577 | 1.1408 | 88.3811
| 53.578 | 0.12975 | 53.6 | 34275.5653 | 1.147 | 89.2111
| 53.7208 | 0.13116 | 53.8 | 34537.1097 | 1.1546 | 89.7483
| 53.8967 | 0.1326 | 54 | 34859.8426 | 1.1611 | 90.3991
| 53.8193 | 0.13406 | 54.2 | 35120.6644 | 1.177 | 91.2684
| 54.3667 | 0.13546 | 54.4 | 35192.1323 | 1.1704 | 90.6724
| 54.3478 | 0.13692 | 54.6 | 35323.0272 | 1.1844 | 91.0985
| 54.4097 | 0.13842 | 54.8 | 35638.4762 | 1.1953 | 91.8979
| 54.2064 | 0.13995 | 55 | 35673.3955 | 1.2172 | 92.3541
| 54.4231 | 0.14144 | 55.2 | 35824.9863 | 1.2227 | 92.4749
| 54.5888 | 0.14294 | 55.4 | 35862.2813 | 1.2305 | 92.3678
| 54.9031 | 0.14449 | 55.6 | 35659.2944 | 1.2338 | 91.3962
| 54.9922 | 0.14605 | 55.8 | 35171.2407 | 1.2466 | 90.0172
| 55.2421 | 0.14761 | 56 | 34765.4138 | 1.253 | 88.6263
| 55.3443 | 0.14917 | 56.2 | 34397.0849 | 1.265 | 87.5596
| 55.7126 | 0.15077 | 56.4 | 34275.1132 | 1.2662 | 86.7642
| 55.8398 | 0.1524 | 56.6 | 34366.096 | 1.2759 | 86.871
| 55.8024 | 0.15403 | 56.8 | 34587.0194 | 1.2916 | 87.55
| 56.1085 | 0.1557 | 57 | 34792.5287 | 1.2943 | 87.6985
| 56.2941 | 0.15738 | 57.2 | 34803.3059 | 1.3023 | 87.5137
| 56.4941 | 0.15905 | 57.4 | 34679.703 | 1.3103 | 86.963
| 56.2257 | 0.16077 | 57.6 | 34562.8731 | 1.337 | 87.0926
| 56.3327 | 0.16249 | 57.8 | 34752.5767 | 1.3478 | 87.4844
| 56.4951 | 0.16419 | 58 | 35083.5931 | 1.3554 | 88.1601
| 56.94 | 0.16597 | 58.2 | 35536.6098 | 1.3517 | 88.7448
| 56.6222 | 0.16775 | 58.4 | 35788.0074 | 1.3797 | 89.9052
| 56.818 | 0.16955 | 58.6 | 35968.6304 | 1.3872 | 90.1411
| 56.7158 | 0.17137 | 58.8 | 35896.6269 | 1.4083 | 90.1599
| 57.4156 | 0.17313 | 59 | 35802.4948 | 1.3954 | 88.9616
| 57.1168 | 0.17502 | 59.2 | 35977.4039 | 1.4242 | 89.8955
| 57.5594 | 0.17686 | 59.4 | 36359.3083 | 1.4204 | 90.288
| 57.7359 | 0.17872 | 59.6 | 36739.4284 | 1.4279 | 91.0574
| 57.6644 | 0.18064 | 59.8 | 36889.6968 | 1.4473 | 91.6025
| 58.0038 | 0.18257 | 60 | 37034.4785 | 1.4493 | 91.5326
| 58.3592 | 0.18448 | 60.2 | 37089.5039 | 1.4507 | 91.2125
| 58.6097 | 0.18645 | 60.4 | 37031.2863 | 1.4576 | 90.7628
| 58.8718 | 0.18837 | 60.6 | 37285.5168 | 1.4619 | 91.082
| 58.8934 | 0.1904 | 60.8 | 37784.3182 | 1.4764 | 92.3629
| 58.8101 | 0.19242 | 61 | 38127.1426 | 1.4959 | 93.407
| 59.3533 | 0.19444 | 61.2 | 38272.9296 | 1.4891 | 93.036
| 59.5838 | 0.19647 | 61.4 | 38303.6793 | 1.4964 | 92.8363
| 59.7316 | 0.19855 | 61.6 | 37989.5607 | 1.509 | 91.9005
| 59.5852 | 0.20068 | 61.8 | 37469.4634 | 1.5359 | 90.8771
| 59.7935 | 0.2028 | 62 | 36959.8695 | 1.5472 | 89.3821
| 60.3047 | 0.20488 | 62.2 | 36712.9184 | 1.5435 | 88.13
| 60.5723 | 0.20703 | 62.4 | 36705.1486 | 1.5499 | 87.8081
| 60.6511 | 0.20923 | 62.6 | 36902.086 | 1.5639 | 88.2422
| 60.5722 | 0.21145 | 62.8 | 37456.6248 | 1.5831 | 89.7654
| 60.9554 | 0.21365 | 63 | 38278.6279 | 1.5803 | 91.3022
| 60.9776 | 0.21595 | 63.2 | 39142.7614 | 1.5941 | 93.4467
| 61.1654 | 0.21823 | 63.4 | 39718.716 | 1.6017 | 94.6494
| 61.2143 | 0.22048 | 63.6 | 40123.8687 | 1.6159 | 95.6324
| 61.4172 | 0.22283 | 63.8 | 40485.4649 | 1.6242 | 96.2847
| 61.9423 | 0.22512 | 64 | 40645.1858 | 1.6183 | 95.9688
| 61.5785 | 0.22751 | 64.2 | 40677.54 | 1.654 | 96.6445
| 61.7042 | 0.22992 | 64.4 | 40627.7551 | 1.6679 | 96.4034
| 61.9463 | 0.23232 | 64.6 | 40779.0575 | 1.6753 | 96.4817
| 62.2488 | 0.23475 | 64.8 | 40903.4253 | 1.6802 | 96.4068
| 62.4031 | 0.23724 | 65 | 40947.4286 | 1.6927 | 96.355
| 62.5074 | 0.23971 | 65.2 | 41236.7544 | 1.7061 | 96.9676
| 62.5736 | 0.24224 | 65.4 | 41943.9142 | 1.7197 | 98.6472
| 62.8183 | 0.24473 | 65.6 | 42635.4686 | 1.7244 | 100.0208
| 63.0467 | 0.24728 | 65.8 | 43337.2343 | 1.7303 | 101.4399
| 62.681 | 0.24991 | 66 | 44127.9884 | 1.7648 | 103.9958
| 63.0576 | 0.25254 | 66.2 | 44475.8884 | 1.7656 | 104.3218
| 63.385 | 0.25517 | 66.4 | 44532.1469 | 1.77 | 104.0161
| 63.7744 | 0.2578 | 66.6 | 44153.8528 | 1.7734 | 102.5732
| 64.0581 | 0.26048 | 66.8 | 43963.4647 | 1.7812 | 101.7562
| 64.3631 | 0.2632 | 67 | 43812.0102 | 1.788 | 101.0079
| 64.4131 | 0.26591 | 67.2 | 43668.4162 | 1.807 | 100.662
| 64.8217 | 0.26872 | 67.4 | 43827.9755 | 1.8077 | 100.5061
| 65.0945 | 0.27148 | 67.6 | 44181.8827 | 1.8135 | 101.0067
| 65.2627 | 0.27429 | 67.8 | 44375.1452 | 1.8254 | 101.2829
| 65.4165 | 0.27714 | 68 | 44595.5963 | 1.8381 | 101.6441
| 65.4915 | 0.28004 | 68.2 | 45014.6787 | 1.8538 | 102.5883
| 65.7432 | 0.28298 | 68.4 | 45150.8348 | 1.8626 | 102.6047
| 65.7795 | 0.28591 | 68.6 | 45369.5219 | 1.8813 | 103.1351
| 66.0004 | 0.28888 | 68.8 | 45607.4287 | 1.8911 | 103.434
| 66.2364 | 0.29189 | 69 | 45770.8804 | 1.9005 | 103.5357
| 66.1588 | 0.29491 | 69.2 | 45969.7539 | 1.9256 | 104.1907
| 66.3892 | 0.29798 | 69.4 | 46258.9883 | 1.9349 | 104.5926
| 66.7662 | 0.30106 | 69.6 | 46594.0559 | 1.9364 | 104.8779
| 66.9033 | 0.30421 | 69.8 | 46834.3317 | 1.9509 | 105.3042
| 67.3745 | 0.30733 | 70 | 47240.402 | 1.9474 | 105.6071
| 67.4847 | 0.31053 | 70.2 | 47646.2904 | 1.9625 | 106.4528
| 67.8621 | 0.31376 | 70.4 | 47993.2365 | 1.9645 | 106.7559
| 68.3328 | 0.31696 | 70.6 | 48334.5887 | 1.9614 | 106.9017
| 68.5621 | 0.32024 | 70.8 | 48870.1371 | 1.9699 | 107.8543
| 68.608 | 0.32356 | 71 | 49094.2684 | 1.9895 | 108.3735
| 69.0782 | 0.32691 | 71.2 | 49276.0006 | 1.9878 | 108.1504
| 69.2246 | 0.33028 | 71.4 | 49531.2694 | 2.0022 | 108.5852
| 69.2699 | 0.33372 | 71.6 | 50239.0017 | 2.0198 | 110.2016
| 69.3776 | 0.3372 | 71.8 | 50644.5526 | 2.0358 | 111.0366
| 69.7282 | 0.34064 | 72 | 51161.3926 | 2.0385 | 111.7437
| 69.7758 | 0.3442 | 72.2 | 52174.9194 | 2.055 | 114.0512
| 69.8099 | 0.34776 | 72.4 | 52729.3577 | 2.0744 | 115.3402
| 70.1297 | 0.35131 | 72.6 | 53060.7446 | 2.0798 | 115.6609
| 70.4162 | 0.35497 | 72.8 | 53255.026 | 2.0883 | 115.725
| 70.1984 | 0.35868 | 73 | 53345.1243 | 2.1239 | 116.3636
| 70.6876 | 0.36232 | 73.2 | 53360.9728 | 2.1222 | 115.696
| 70.8163 | 0.36606 | 73.4 | 53635.3976 | 2.1386 | 116.1928
| 71.0197 | 0.36987 | 73.6 | 53907.2161 | 2.1514 | 116.5642
| 71.4681 | 0.37365 | 73.8 | 54784.0829 | 2.1479 | 117.8974
| 71.7131 | 0.37748 | 74 | 56101.7579 | 2.1532 | 120.5424
| 71.9835 | 0.38139 | 74.2 | 57531.7112 | 2.1572 | 123.3966
| 71.8754 | 0.38532 | 74.4 | 58873.8721 | 2.1819 | 126.7026
| 72.0243 | 0.3893 | 74.6 | 60688.1336 | 2.1912 | 130.6554
| 72.7969 | 0.39327 | 74.8 | 62001.9469 | 2.1697 | 132.3457
| 72.6757 | 0.39735 | 75 | 62857.1469 | 2.1978 | 134.5986
| 72.9138 | 0.40144 | 75.2 | 63892.6607 | 2.2062 | 136.6101
| 73.2123 | 0.40559 | 75.4 | 64472.6419 | 2.2134 | 137.4673
| 73.0373 | 0.40975 | 75.6 | 64592.4159 | 2.2476 | 138.1578
| 73.4342 | 0.41396 | 75.8 | 64499.0381 | 2.2522 | 137.2956
| 73.8334 | 0.41824 | 76 | 64262.2014 | 2.2576 | 136.1157
| 74.2214 | 0.4225 | 76.2 | 63410.6043 | 2.2659 | 133.5922
| 73.7386 | 0.42683 | 76.4 | 62636.1454 | 2.3219 | 132.8127
| 74.4485 | 0.43125 | 76.6 | 61961.1138 | 2.3126 | 130.1501
| 74.7048 | 0.43566 | 76.8 | 61248.1304 | 2.3285 | 128.2264
| 74.8954 | 0.44016 | 77 | 60657.5545 | 2.3479 | 126.7
| 75.2198 | 0.44467 | 77.2 | 60583.781 | 2.3573 | 126.0894
| 75.4908 | 0.44924 | 77.4 | 60879.2807 | 2.3681 | 126.376
| 75.0105 | 0.45387 | 77.6 | 61099.7402 | 2.4218 | 127.7602
| 75.0543 | 0.45856 | 77.8 | 61992.2461 | 2.443 | 129.7427
| 75.2428 | 0.46328 | 78 | 62605.0986 | 2.4573 | 130.8623
| 75.2842 | 0.46805 | 78.2 | 62713.812 | 2.483 | 131.1287
| 75.7152 | 0.4728 | 78.4 | 62323.1084 | 2.4882 | 129.6275
| 75.7981 | 0.47766 | 78.6 | 61799.0207 | 2.5152 | 128.4445
| 75.9479 | 0.48255 | 78.8 | 60630.6965 | 2.5423 | 125.7608
| 76.4172 | 0.48749 | 79 | 59778.0756 | 2.549 | 123.2607
| 76.6464 | 0.49249 | 79.2 | 59289.8857 | 2.5682 | 121.952
| 77.2743 | 0.49749 | 79.4 | 59321.5085 | 2.5602 | 121.1272
| 77.298 | 0.50263 | 79.6 | 59673.2023 | 2.5869 | 121.9351
| 77.5519 | 0.50775 | 79.8 | 60681.5828 | 2.5954 | 123.7662
| 78.2141 | 0.51292 | 80 | 61745.9834 | 2.5795 | 125.0535
| 78.4145 | 0.51817 | 80.2 | 63143.8519 | 2.5894 | 127.7786
| 79.2639 | 0.52342 | 80.4 | 63827.0538 | 2.5655 | 127.9311
| 79.3448 | 0.52879 | 80.6 | 64533.8624 | 2.5868 | 129.3825
| 79.6651 | 0.53419 | 80.8 | 64541.3724 | 2.598 | 128.9765
| 80.0636 | 0.53968 | 81 | 64311.6322 | 2.6063 | 127.9556
| 79.8748 | 0.54522 | 81.2 | 64042.6361 | 2.6497 | 127.8057
| 79.851 | 0.55082 | 81.4 | 63913.255 | 2.6831 | 127.6811
| 80.3473 | 0.5564 | 81.6 | 63665.4283 | 2.6857 | 126.4776
| 80.5634 | 0.56209 | 81.8 | 63534.8787 | 2.7049 | 125.9723
| 81.0379 | 0.56783 | 82 | 63115.4646 | 2.7105 | 124.4759
| 81.1348 | 0.57363 | 82.2 | 62578.61 | 2.7401 | 123.3389
| 81.5564 | 0.57952 | 82.4 | 62126.5007 | 2.7498 | 121.887
| 81.6298 | 0.58541 | 82.6 | 62100.954 | 2.7777 | 121.8319
| 82.1056 | 0.59136 | 82.8 | 62207.5635 | 2.7802 | 121.4383
| 82.0056 | 0.59745 | 83 | 62888.5388 | 2.8148 | 123.0694
| 82.0746 | 0.60354 | 83.2 | 64262.8653 | 2.834 | 125.8491
| 82.5806 | 0.60972 | 83.4 | 65657.4584 | 2.8264 | 127.988
| 82.6097 | 0.61592 | 83.6 | 67271.4258 | 2.8472 | 131.3244
| 82.7069 | 0.62225 | 83.8 | 68852.7885 | 2.8647 | 134.5006
| 83.6212 | 0.6285 | 84 | 70022.879 | 2.8337 | 135.4766
| 83.5442 | 0.63495 | 84.2 | 70792.0888 | 2.8672 | 137.2818
| 83.8143 | 0.64142 | 84.4 | 70933.9399 | 2.883 | 137.2313
| 84.0627 | 0.64796 | 84.6 | 71093.8072 | 2.9002 | 137.2546
| 84.2036 | 0.65459 | 84.8 | 70810.7505 | 2.9271 | 136.5645
| 84.3903 | 0.66127 | 85 | 70411.3906 | 2.9521 | 135.5682
| 85.015 | 0.66799 | 85.2 | 70296.698 | 2.9477 | 134.4337
| 85.4541 | 0.67479 | 85.4 | 70300.0197 | 2.9544 | 133.8478
| 85.7858 | 0.68162 | 85.6 | 70589.1024 | 2.9661 | 134.0041
| 86.1764 | 0.68859 | 85.8 | 71345.8873 | 2.9715 | 134.9891
| 86.1515 | 0.69565 | 86 | 72074.9944 | 3.0035 | 136.59
| 86.3735 | 0.7027 | 86.2 | 72191.7674 | 3.0237 | 136.5783
| 86.9095 | 0.70985 | 86.4 | 72182.3663 | 3.025 | 135.8112
| 87.3344 | 0.71704 | 86.6 | 71552.1596 | 3.0375 | 134.0204
| 88.088 | 0.72431 | 86.8 | 70787.756 | 3.0303 | 131.4831
| 88.3254 | 0.73169 | 87 | 70266.5173 | 3.0547 | 130.239
| 88.345 | 0.73918 | 87.2 | 70367.5812 | 3.0892 | 130.5245
| 88.321 | 0.74674 | 87.4 | 70872.6719 | 3.1239 | 131.6533
| 88.6702 | 0.7543 | 87.6 | 71954.3622 | 3.1301 | 133.3115
| 89.1571 | 0.76195 | 87.8 | 73077.1606 | 3.1274 | 134.8271
| 89.0214 | 0.76978 | 88 | 74149.1352 | 3.1662 | 137.2275
| 89.4139 | 0.7776 | 88.2 | 75219.426 | 3.1705 | 138.7832
| 89.742 | 0.7855 | 88.4 | 76000.5007 | 3.1811 | 139.8809
| 89.9643 | 0.79343 | 88.6 | 77067.9428 | 3.1967 | 141.6974
| 90.1082 | 0.80155 | 88.8 | 77881.3083 | 3.2198 | 143.1553
| 90.3337 | 0.80969 | 89 | 78585.0593 | 3.2382 | 144.2653
| 90.4632 | 0.81794 | 89.2 | 79279.3209 | 3.2633 | 145.5169
| 91.0486 | 0.82626 | 89.4 | 79944.8163 | 3.2586 | 145.9445
| 91.3534 | 0.83461 | 89.6 | 80243.1002 | 3.2746 | 146.1358
| 91.6012 | 0.8431 | 89.8 | 80601.979 | 3.2944 | 146.5393
| 92.0855 | 0.85169 | 90 | 80956.5402 | 3.2988 | 146.5378
| 92.3703 | 0.86031 | 90.2 | 81242.0038 | 3.3168 | 146.7376
| 92.8564 | 0.86904 | 90.4 | 81303.4387 | 3.3231 | 146.1799
| 92.9761 | 0.87788 | 90.6 | 81283.583 | 3.3545 | 146.0796
| 93.3068 | 0.88679 | 90.8 | 80947.7279 | 3.3742 | 145.0402
| 93.579 | 0.89582 | 91 | 80702.9921 | 3.3975 | 144.2751
| 93.867 | 0.90493 | 91.2 | 80749.9028 | 3.418 | 144.033
| 94.7479 | 0.91405 | 91.4 | 80941.3683 | 3.3975 | 143.1104
| 95.8563 | 0.92327 | 91.6 | 81491.4956 | 3.3604 | 142.5033
| 96.2391 | 0.93263 | 91.8 | 82269.1743 | 3.3698 | 143.4543
| 96.6495 | 0.94213 | 92 | 82860.2481 | 3.3789 | 144.0192
| 97.2135 | 0.95164 | 92.2 | 83439.0655 | 3.3781 | 144.3166
| 97.4638 | 0.96135 | 92.4 | 84097.0955 | 3.3976 | 145.249
| 98.0278 | 0.97104 | 92.6 | 84896.2127 | 3.3956 | 145.9368
| 98.2569 | 0.98089 | 92.8 | 85468.8292 | 3.417 | 146.7423
| 98.7729 | 0.99087 | 93 | 86290.5212 | 3.4187 | 147.539
| 98.8103 | 1.0009 | 93.2 | 86734.782 | 3.4536 | 148.4151
| 99.0318 | 1.0111 | 93.4 | 87074.1839 | 3.4778 | 148.8109
| 99.4541 | 1.0213 | 93.6 | 87581.2633 | 3.4877 | 149.1843
| 99.6518 | 1.0317 | 93.8 | 88700.3434 | 3.5086 | 151.0105
| 99.8943 | 1.0422 | 94 | 89866.6558 | 3.5265 | 152.8486
| 100.2201 | 1.0528 | 94.2 | 91398.3175 | 3.5371 | 155.2039
| 100.655 | 1.0634 | 94.4 | 92662.1251 | 3.5422 | 156.8926
| 100.6598 | 1.0742 | 94.6 | 92960.2376 | 3.5816 | 157.5647
| 100.8699 | 1.0851 | 94.8 | 92371.8859 | 3.6136 | 156.308
| 101.1213 | 1.0961 | 95 | 91737.8776 | 3.6435 | 154.9105
| 101.3815 | 1.1073 | 95.2 | 90253.6934 | 3.6792 | 152.0064
| 101.8881 | 1.1185 | 95.4 | 89397.5726 | 3.6942 | 149.8433
| 102.2558 | 1.1297 | 95.6 | 88986.9442 | 3.7158 | 148.6981
| 102.7075 | 1.1412 | 95.8 | 88943.6638 | 3.7295 | 148.0716
| 102.7915 | 1.1528 | 96 | 88851.4973 | 3.7689 | 147.933
| 103.6572 | 1.1645 | 96.2 | 89099.8361 | 3.7523 | 147.1829
| 103.8437 | 1.1763 | 96.4 | 89020.0543 | 3.7851 | 146.9138
| 103.8729 | 1.1882 | 96.6 | 88818.418 | 3.8299 | 146.6768
| 104.4526 | 1.2002 | 96.8 | 88948.8057 | 3.8343 | 146.1759
| 104.7806 | 1.2124 | 97 | 89340.5643 | 3.8544 | 146.502
| 105.2992 | 1.2247 | 97.2 | 89918.2677 | 3.8599 | 146.8555
| 105.0945 | 1.2372 | 97.4 | 91535.0384 | 3.908 | 150.0701
| 105.5078 | 1.2497 | 97.6 | 93030.0985 | 3.9139 | 152.1347
| 106.1888 | 1.2623 | 97.8 | 94514.4236 | 3.9017 | 153.7547
| 106.9642 | 1.2751 | 98 | 96262.1051 | 3.8817 | 155.6601
| 107.511 | 1.288 | 98.2 | 97540.1441 | 3.8813 | 157.1179
| 107.4811 | 1.301 | 98.4 | 97911.1379 | 3.9271 | 157.9535
| 107.92 | 1.3142 | 98.6 | 98255.7497 | 3.9408 | 157.9967
| 108.2149 | 1.3275 | 98.8 | 99085.0721 | 3.9615 | 159.0881
| 108.553 | 1.341 | 99 | 99744.7779 | 3.9806 | 159.8217
| 109.0171 | 1.3545 | 99.2 | 100388.0082 | 3.9911 | 160.3228
| 109.3857 | 1.3683 | 99.4 | 101786.3749 | 4.0033 | 162.2439
| 109.7454 | 1.3821 | 99.6 | 103491.098 | 4.0142 | 164.6901
| 109.9965 | 1.3961 | 99.8 | 104533.1855 | 4.0374 | 166.1976
| 110.1738 | 1.4102 | 100 | 105439.7514 | 4.0669 | 167.5986
| 110.9185 | 1.4245 | 100.2 | 106568.3718 | 4.0557 | 168.4239
| 111.2304 | 1.4389 | 100.4 | 106410.157 | 4.0831 | 167.8093
| 111.3977 | 1.4535 | 100.6 | 106536.8952 | 4.1191 | 167.9139
| 111.8246 | 1.4682 | 100.8 | 107046.7937 | 4.1345 | 168.2286
| 112.3731 | 1.4831 | 101 | 107267.9818 | 4.1437 | 167.8631
| 112.8899 | 1.4981 | 101.2 | 107266.0763 | 4.1567 | 167.1855
| 113.1446 | 1.5132 | 101.4 | 107715.4404 | 4.1852 | 167.683
| 113.5403 | 1.5285 | 101.6 | 107512.8905 | 4.2083 | 166.8792
| 114.1065 | 1.544 | 101.8 | 106561.839 | 4.2253 | 164.5911
| 114.6582 | 1.5596 | 102 | 106022.0714 | 4.2407 | 163.0194
| 115.0204 | 1.5754 | 102.2 | 105173.4944 | 4.2723 | 161.264
| 115.2865 | 1.5914 | 102.4 | 104359.7016 | 4.3109 | 159.7271
| 115.7248 | 1.6074 | 102.6 | 104010.0849 | 4.3339 | 158.6789
| 116.364 | 1.6237 | 102.8 | 104508.6021 | 4.3361 | 158.6798
| 116.5177 | 1.6401 | 103 | 105093.0461 | 4.3727 | 159.5497
| 117.0426 | 1.6567 | 103.2 | 106173.1783 | 4.379 | 160.6389
| 117.7498 | 1.6735 | 103.4 | 107175.7911 | 4.373 | 161.3225
| 118.348 | 1.6903 | 103.6 | 108400.9634 | 4.373 | 162.5143
| 118.8568 | 1.7074 | 103.8 | 109017.0533 | 4.3847 | 162.8841
| 119.2442 | 1.7247 | 104 | 109562.5597 | 4.4057 | 163.3269
| 119.5212 | 1.7421 | 104.2 | 110406.2062 | 4.4325 | 164.4015
| 119.757 | 1.7598 | 104.4 | 110842.4392 | 4.4658 | 164.9041
| 120.3245 | 1.7775 | 104.6 | 110603.6457 | 4.4804 | 163.8504
| 120.8724 | 1.7956 | 104.8 | 110831.6875 | 4.4933 | 163.5585
| 121.2667 | 1.8138 | 105 | 111191.5917 | 4.5164 | 163.7035
| 121.6685 | 1.8321 | 105.2 | 111041.0997 | 4.5432 | 163.0553
| 121.8323 | 1.8507 | 105.4 | 111803.7443 | 4.5803 | 164.1651
| 122.4763 | 1.8693 | 105.6 | 113431.0804 | 4.5755 | 165.8707
| 122.8854 | 1.8883 | 105.8 | 114646.6213 | 4.5917 | 167.2968
| 123.5521 | 1.9073 | 106 | 116108.3981 | 4.5876 | 168.6998
| 124.0595 | 1.9266 | 106.2 | 117578.4986 | 4.5953 | 170.3522
| 124.4365 | 1.9461 | 106.4 | 118326.5845 | 4.618 | 171.1011
| 124.9362 | 1.9657 | 106.6 | 117805.1544 | 4.6413 | 169.7332
| 125.0308 | 1.9857 | 106.8 | 117134.4965 | 4.6961 | 168.7699
| 125.6995 | 2.0058 | 107 | 116235.3762 | 4.7114 | 166.6066
| 126.6433 | 2.026 | 107.2 | 115921.5056 | 4.7023 | 164.9373
| 126.9381 | 2.0465 | 107.4 | 115618.5651 | 4.7406 | 164.2527
| 127.6139 | 2.0672 | 107.6 | 116336.124 | 4.7429 | 164.521
| 128.4752 | 2.088 | 107.8 | 118145.1769 | 4.7233 | 166.1183
| 128.9916 | 2.1092 | 108 | 120035.029 | 4.7286 | 168.3283
| 129.3962 | 2.1306 | 108.2 | 121645.6747 | 4.7445 | 170.2888
| 129.9042 | 2.1521 | 108.4 | 123127.7283 | 4.7542 | 171.9019
| 130.1995 | 2.1738 | 108.6 | 123890.3103 | 4.7846 | 172.7747
| 130.7982 | 2.1958 | 108.8 | 123736.3908 | 4.8006 | 171.8525
| 131.3338 | 2.218 | 109 | 123950.1654 | 4.8188 | 171.5679
| 131.7944 | 2.2404 | 109.2 | 124633.3852 | 4.8389 | 172.0765
| 132.5133 | 2.2631 | 109.4 | 125695.8296 | 4.8378 | 172.7482
| 132.9668 | 2.2859 | 109.6 | 126941.2555 | 4.8543 | 174.0716
| 133.9878 | 2.309 | 109.8 | 127931.4427 | 4.8328 | 174.1806
| 134.455 | 2.3324 | 110 | 128353.4595 | 4.8552 | 174.296
| 134.8968 | 2.356 | 110.2 | 127077.9604 | 4.8926 | 172.0369
| 135.0468 | 2.3799 | 110.4 | 125699.1697 | 4.9527 | 170.0747
| 135.7294 | 2.4038 | 110.6 | 123643.3667 | 4.9807 | 166.4265
| 136.5115 | 2.4281 | 110.8 | 122566.6026 | 4.9945 | 164.0534
| 136.9556 | 2.4527 | 111 | 121570.0253 | 5.0326 | 162.2807
| 137.3634 | 2.4776 | 111.2 | 122058.9509 | 5.0606 | 162.6079
| 137.8273 | 2.5026 | 111.4 | 123366.5075 | 5.0772 | 163.9793
| 138.4786 | 2.5278 | 111.6 | 124980.8582 | 5.0776 | 165.5101
| 138.6777 | 2.5534 | 111.8 | 126920.3785 | 5.1085 | 168.1039
| 138.9172 | 2.5793 | 112 | 128582.7961 | 5.1396 | 170.2665
| 139.1717 | 2.6055 | 112.2 | 129104.989 | 5.1797 | 170.8407
| 140.0817 | 2.6318 | 112.4 | 129586.9516 | 5.1722 | 170.4384
| 141.1663 | 2.6582 | 112.6 | 129514.5835 | 5.1568 | 169.0485
| 141.5465 | 2.6852 | 112.8 | 129810.1009 | 5.1902 | 169.1395
| 142.0734 | 2.7124 | 113 | 131475.2309 | 5.2014 | 170.8759
| 142.6084 | 2.7398 | 113.2 | 134385.2526 | 5.2019 | 174.2775
| 143.4764 | 2.7675 | 113.4 | 136471.2405 | 5.1861 | 176.0884
| 143.6578 | 2.7954 | 113.6 | 139116.653 | 5.2155 | 179.6273
| 144.2705 | 2.8237 | 113.8 | 140503.4027 | 5.2243 | 180.8399
| 144.9813 | 2.8523 | 114 | 139515.5237 | 5.245 | 178.7055
| 145.5341 | 2.8812 | 114.2 | 138232.9466 | 5.2797 | 176.4272
| 146.3482 | 2.9103 | 114.4 | 137865.9387 | 5.2889 | 175.0259
| 147.1017 | 2.9396 | 114.6 | 138556.2352 | 5.2937 | 175.1162
| 147.4037 | 2.9693 | 114.8 | 140533.9068 | 5.3208 | 177.5277
| 147.8914 | 2.9994 | 115 | 144096.0741 | 5.3229 | 181.7776
| 148.3685 | 3.0298 | 115.2 | 147342.4549 | 5.3293 | 185.6301
| 149.1865 | 3.0605 | 115.4 | 149770.2121 | 5.3182 | 187.8915
| 149.6022 | 3.0914 | 115.6 | 149967.8282 | 5.3519 | 187.7711
| 150.4752 | 3.1226 | 115.8 | 148477.1422 | 5.3662 | 184.7677
| 151.1136 | 3.1542 | 116 | 146248.4033 | 5.4037 | 181.1812
| 152.002 | 3.1861 | 116.2 | 143508.5099 | 5.4289 | 176.6499
| 152.7214 | 3.2184 | 116.4 | 141708.2952 | 5.4597 | 173.6168
| 153.2775 | 3.2508 | 116.6 | 140478.3784 | 5.4978 | 171.5559
| 153.6656 | 3.2837 | 116.8 | 139706.2086 | 5.5451 | 170.3094
| 154.0828 | 3.317 | 117 | 139025.8283 | 5.5903 | 169.1514
| 154.5344 | 3.3506 | 117.2 | 139357.1836 | 5.6239 | 169.2182
| 155.0907 | 3.3845 | 117.4 | 139927.5451 | 5.6479 | 169.4495
| 156.0796 | 3.4186 | 117.6 | 141491.4889 | 5.6308 | 170.357
| 157.0842 | 3.4532 | 117.8 | 143496.3986 | 5.6097 | 171.7822
| 158.3122 | 3.4881 | 118 | 146595.2344 | 5.5641 | 174.2538
| 158.9797 | 3.5234 | 118.2 | 149444.3316 | 5.5617 | 177.1273
| 159.6434 | 3.5591 | 118.4 | 152144.4698 | 5.5618 | 179.8165
| 160.5474 | 3.5949 | 118.6 | 153348.7547 | 5.5572 | 180.3368
| 161.3494 | 3.6313 | 118.8 | 154196.5697 | 5.5632 | 180.5531
| 162.1431 | 3.6681 | 119 | 154488.2766 | 5.5747 | 180.103
| 162.7811 | 3.7053 | 119.2 | 154485.1059 | 5.5995 | 179.5037
| 163.0387 | 3.743 | 119.4 | 154868.9123 | 5.648 | 179.8707
| 163.8935 | 3.7806 | 119.6 | 155056.3395 | 5.6562 | 179.2263
| 164.8866 | 3.8188 | 119.8 | 155226.1749 | 5.6558 | 178.3937
| 166.0628 | 3.8575 | 120 | 155142.9212 | 5.6454 | 177.0428
| 166.8281 | 3.8966 | 120.2 | 155046.5308 | 5.6638 | 176.2084
| 167.81 | 3.936 | 120.4 | 154329.6964 | 5.6728 | 174.3913
| 168.6133 | 3.9757 | 120.6 | 154222.9639 | 5.6889 | 173.5225
| 169.1494 | 4.016 | 120.8 | 154402.8615 | 5.7216 | 173.3184
| 170.06 | 4.0566 | 121 | 154695.7498 | 5.728 | 172.7968
| 170.9735 | 4.0978 | 121.2 | 154944.1243 | 5.7351 | 172.2281
| 171.4164 | 4.1393 | 121.4 | 155676.9157 | 5.7702 | 172.776
| 172.0143 | 4.1811 | 121.6 | 157064.799 | 5.7889 | 173.8835
| 173.3535 | 4.2234 | 121.8 | 158154.6131 | 5.7605 | 173.7652
| 174.3251 | 4.2662 | 122 | 160747.1337 | 5.745 | 175.779
| 174.8036 | 4.3094 | 122.2 | 163493.7331 | 5.7619 | 178.5503
| 175.5372 | 4.3532 | 122.4 | 166944.7101 | 5.7571 | 181.809
| 176.0787 | 4.3971 | 122.6 | 168921.5668 | 5.7768 | 183.6257
| 177.0534 | 4.4416 | 122.8 | 171181.564 | 5.7663 | 185.2203
| 178.3198 | 4.4866 | 123 | 172674.7357 | 5.7432 | 185.5773
| 178.8207 | 4.5321 | 123.2 | 172522.9787 | 5.7827 | 185.0318
| 179.4231 | 4.5781 | 123.4 | 172039.9692 | 5.8185 | 183.9972
| 180.6742 | 4.6243 | 123.6 | 171521.7645 | 5.8121 | 182.1494
| 181.6547 | 4.6712 | 123.8 | 170610.745 | 5.8273 | 180.2225
| 182.2949 | 4.7184 | 124 | 169784.6247 | 5.8644 | 178.8111
| 183.3171 | 4.7663 | 124.2 | 170654.083 | 5.8637 | 178.8099
| 183.9744 | 4.8146 | 124.4 | 172585.8019 | 5.8784 | 180.383
| 184.8458 | 4.8631 | 124.6 | 176587.3984 | 5.8635 | 183.942
| 186.1585 | 4.9124 | 124.8 | 181508.6388 | 5.8156 | 187.9619
| 186.8723 | 4.9621 | 125 | 184927.9543 | 5.818 | 191.0604
| 188.2108 | 5.0124 | 125.2 | 187570.8245 | 5.7875 | 192.5394
| 189.0139 | 5.0633 | 125.4 | 187081.3297 | 5.812 | 191.2784
| 189.8211 | 5.1142 | 125.6 | 184304.7842 | 5.852 | 187.579
| 191.0639 | 5.1663 | 125.8 | 181296.5448 | 5.8686 | 183.1899
| 191.8755 | 5.2185 | 126 | 178672.7922 | 5.9104 | 179.768
| 192.5943 | 5.2715 | 126.2 | 176646.0997 | 5.955 | 177.1146
| 193.5431 | 5.3251 | 126.4 | 175975.4539 | 5.975 | 175.6343
| 195.249 | 5.3788 | 126.6 | 176876.2281 | 5.9345 | 174.9559
| 195.732 | 5.4335 | 126.8 | 177782.0881 | 5.9717 | 175.6056
| 196.7737 | 5.4884 | 127 | 178172.6092 | 5.9779 | 175.1315
| 197.9875 | 5.5444 | 127.2 | 179451.5365 | 5.9673 | 175.3749
| 199.1373 | 5.6005 | 127.4 | 181089.0201 | 5.9577 | 176.0416
| 200.0064 | 5.6572 | 127.6 | 182139.8052 | 5.9706 | 176.4169
| 200.8181 | 5.7147 | 127.8 | 184382.3576 | 5.9781 | 178.0376
| 201.9742 | 5.7727 | 128 | 187270.8254 | 5.9603 | 179.9249
| 202.8217 | 5.8313 | 128.2 | 189197.9957 | 5.969 | 181.1788
| 203.689 | 5.8905 | 128.4 | 191162.5843 | 5.9767 | 182.443
| 204.7789 | 5.95 | 128.6 | 192241.9201 | 5.9774 | 182.585
| 206.0907 | 6.0104 | 128.8 | 190949.923 | 5.9828 | 180.1715
| 206.6638 | 6.0715 | 129 | 189143.1229 | 6.0374 | 178.0663
| 207.7479 | 6.1332 | 129.2 | 187751.0641 | 6.0588 | 175.8577
| 208.8007 | 6.1956 | 129.4 | 185678.1102 | 6.0884 | 173.0634
| 209.8155 | 6.2584 | 129.6 | 184735.2815 | 6.1117 | 171.4135
| 211.1591 | 6.3217 | 129.8 | 186210.3924 | 6.0956 | 171.7322
| 212.3407 | 6.386 | 130 | 189080.974 | 6.0788 | 173.5158
| 213.5212 | 6.4508 | 130.2 | 190941.4607 | 6.0708 | 174.3442
| 214.3231 | 6.5165 | 130.4 | 194295.8756 | 6.0744 | 176.9383
| 215.2619 | 6.5821 | 130.6 | 196363.1679 | 6.0794 | 178.183
| 216.3203 | 6.6493 | 130.8 | 196352.5728 | 6.0944 | 177.3724
| 217.248 | 6.7164 | 131 | 194905.8263 | 6.1278 | 175.3733
| 218.5231 | 6.7851 | 131.2 | 194904.2221 | 6.131 | 174.3876
| 219.5171 | 6.8537 | 131.4 | 196950.3877 | 6.1343 | 175.5483
| 220.3416 | 6.9233 | 131.6 | 199125.9845 | 6.1472 | 176.9871
| 221.1318 | 6.9937 | 131.8 | 204731.4485 | 6.1373 | 181.5885
| 221.8818 | 7.0649 | 132 | 211491.8246 | 6.1241 | 187.3045
| 223.1778 | 7.1369 | 132.2 | 217917.3586 | 6.0847 | 192.1567
| 224.6417 | 7.2091 | 132.4 | 219357.3901 | 6.0688 | 192.2115
| 225.4502 | 7.2824 | 132.6 | 219482.0334 | 6.0985 | 191.745
| 227.4637 | 7.3561 | 132.8 | 216596.7456 | 6.0805 | 187.3235
| 228.7723 | 7.4312 | 133 | 213097.3787 | 6.1077 | 183.1508
| 229.5051 | 7.5068 | 133.2 | 210592.3578 | 6.1614 | 180.4789
| 230.6145 | 7.5831 | 133.4 | 211505.3413 | 6.1705 | 180.4812
| 231.9712 | 7.6602 | 133.6 | 213904.7405 | 6.1559 | 181.5514
| 232.8692 | 7.7377 | 133.8 | 216906.9918 | 6.1627 | 183.5799
| 233.7911 | 7.8168 | 134 | 220330.1497 | 6.1667 | 185.9508
| 235.0563 | 7.8963 | 134.2 | 223554.9257 | 6.1537 | 187.8037
| 236.2611 | 7.9766 | 134.4 | 225985.0638 | 6.1497 | 189.0109
| 237.6569 | 8.0579 | 134.6 | 226652.4633 | 6.1472 | 188.4922
| 238.8846 | 8.1396 | 134.8 | 226515.9823 | 6.1587 | 187.4485
| 240.066 | 8.2226 | 135 | 226402.4671 | 6.1735 | 186.4836
| 241.1859 | 8.3066 | 135.2 | 224617.0725 | 6.203 | 184.1674
| 242.6179 | 8.3905 | 135.4 | 221198.7836 | 6.2269 | 180.2219
| 243.445 | 8.4764 | 135.6 | 218956.6058 | 6.2776 | 177.8668
| 244.8011 | 8.5627 | 135.8 | 217726.0775 | 6.293 | 175.9061
| 246.275 | 8.6496 | 136 | 216655.9475 | 6.3012 | 174.0017
| 247.2488 | 8.7384 | 136.2 | 217737.8439 | 6.3218 | 174.3071
| 248.1431 | 8.8273 | 136.4 | 220926.5103 | 6.3307 | 176.3921
| 249.4488 | 8.9168 | 136.6 | 223863.6117 | 6.3198 | 177.9053
| 250.8327 | 9.0084 | 136.8 | 226763.7213 | 6.3068 | 179.3136
| 252.0591 | 9.0999 | 137 | 230453.7188 | 6.2966 | 181.4886
| 253.2529 | 9.1926 | 137.2 | 233918.6987 | 6.2907 | 183.5011
| 254.1375 | 9.2871 | 137.4 | 236396.3234 | 6.3087 | 184.9854
| 255.3545 | 9.3811 | 137.6 | 240357.3076 | 6.2991 | 187.3608
| 256.7078 | 9.4767 | 137.8 | 243845.4199 | 6.287 | 189.2216
| 257.5826 | 9.5743 | 138 | 244896.5548 | 6.3156 | 189.5463
| 258.848 | 9.6718 | 138.2 | 245790.2604 | 6.3246 | 189.3874
| 259.9492 | 9.7698 | 138.4 | 245342.2332 | 6.3503 | 188.3075
| 261.0557 | 9.8702 | 138.6 | 243640.9549 | 6.3852 | 186.2467
| 262.2444 | 9.9709 | 138.8 | 241954.1161 | 6.416 | 184.1498
| 263.8552 | 10.0716 | 139 | 241384.5409 | 6.4176 | 182.5854
| 265.0622 | 10.1758 | 139.2 | 241143.4177 | 6.4401 | 181.646
| 266.5128 | 10.28 | 139.4 | 242918.8268 | 6.4363 | 182.0608
| 267.7068 | 10.3837 | 139.6 | 245803.9107 | 6.4374 | 183.5377
| 269.1892 | 10.4901 | 139.8 | 249520.6956 | 6.4205 | 185.4038
| 271.231 | 10.598 | 140 | 253593.3401 | 6.375 | 187.0525
| 272.7478 | 10.7059 | 140.2 | 257261.5451 | 6.3583 | 188.8245
| 273.186 | 10.8148 | 140.4 | 261075.2214 | 6.3943 | 191.6309
| 274.4205 | 10.9261 | 140.6 | 263811.5547 | 6.399 | 192.9226
| 275.9339 | 11.038 | 140.8 | 265135.2331 | 6.3982 | 192.8878
| 277.3405 | 11.15 | 141 | 266929.7466 | 6.3996 | 193.3007
| 279.2591 | 11.2644 | 141.2 | 267730.6825 | 6.3832 | 192.5262
| 280.4528 | 11.3807 | 141.4 | 267212.2885 | 6.4101 | 191.3976
| 281.5394 | 11.4964 | 141.6 | 264216.5424 | 6.4561 | 188.5327
| 282.7996 | 11.6127 | 141.8 | 263938.5818 | 6.4779 | 187.5563
| 283.9147 | 11.7325 | 142 | 264072.2131 | 6.5063 | 187.0166
| 285.6162 | 11.8535 | 142.2 | 264973.1866 | 6.5019 | 186.5633
| 287.6146 | 11.9743 | 142.4 | 268666.1859 | 6.4662 | 187.8922
| 289.1023 | 12.0946 | 142.6 | 273127.3478 | 6.4503 | 190.1772
| 289.7398 | 12.2203 | 142.8 | 277685.6963 | 6.4774 | 193.2362
| 291.0352 | 12.3463 | 143 | 281045.2984 | 6.4802 | 194.8734
| 292.4386 | 12.4722 | 143.2 | 283954.2219 | 6.4801 | 196.0831
| 294.1541 | 12.5983 | 143.4 | 286482.4875 | 6.4672 | 196.7472
| 295.5901 | 12.7289 | 143.6 | 289858.5605 | 6.4655 | 198.2562
| 297.2247 | 12.8603 | 143.8 | 294532.6689 | 6.4483 | 200.519
| 298.7203 | 12.9917 | 144 | 298702.1695 | 6.44 | 202.5225
| 300.5381 | 13.1231 | 144.2 | 302302.6773 | 6.4199 | 203.8308
| 301.9572 | 13.2593 | 144.4 | 303955.7566 | 6.4298 | 204.0891
| 303.6161 | 13.396 | 144.6 | 304763.2397 | 6.4329 | 203.5441
| 304.8713 | 13.5334 | 144.8 | 303330.9643 | 6.4648 | 201.7683
| 306.7133 | 13.6708 | 145 | 300868.1693 | 6.4755 | 198.8139
| 308.1681 | 13.8106 | 145.2 | 299013.2706 | 6.5018 | 196.6387
| 309.4609 | 13.9546 | 145.4 | 297854.4372 | 6.5339 | 195.102
| 310.7454 | 14.0979 | 145.6 | 297060.2207 | 6.5637 | 193.8332
| 312.0716 | 14.2418 | 145.8 | 298685.8349 | 6.5787 | 194.1821
| 314.3979 | 14.3857 | 146 | 302044.4524 | 6.5396 | 194.916
| 315.9198 | 14.5367 | 146.2 | 304751.2025 | 6.5434 | 195.8417
| 317.3168 | 14.6879 | 146.4 | 307087.5105 | 6.5543 | 196.6087
| 318.9552 | 14.8383 | 146.6 | 308200.1032 | 6.5599 | 196.3634
| 320.604 | 14.9894 | 146.8 | 309520.9078 | 6.5639 | 196.2505
| 322.0674 | 15.142 | 147 | 310705.8245 | 6.5769 | 196.1925
| 323.6132 | 15.3011 | 147.2 | 311577.7903 | 6.591 | 195.8773
| 325.4878 | 15.4601 | 147.4 | 312719.9031 | 6.589 | 195.4909
| 327.1369 | 15.6185 | 147.6 | 316176.7161 | 6.5842 | 196.7802
| 328.9433 | 15.7776 | 147.8 | 317985.3189 | 6.581 | 196.8722
| 330.9062 | 15.9383 | 148 | 319174.8631 | 6.5747 | 196.4488
| 332.4238 | 16.1062 | 148.2 | 321167.1894 | 6.5865 | 196.8874
| 334.5436 | 16.2742 | 148.4 | 322279.6345 | 6.5769 | 196.3123
| 336.3508 | 16.4413 | 148.6 | 322532.7282 | 6.5837 | 195.4276
| 337.8879 | 16.6092 | 148.8 | 321813.4517 | 6.6066 | 194.1383
| 339.4941 | 16.7772 | 149 | 320072.8366 | 6.6315 | 192.1753
| 341.4267 | 16.9529 | 149.2 | 319029.1757 | 6.6428 | 190.4493
| 343.5766 | 17.1307 | 149.4 | 318968.0494 | 6.6407 | 189.2001
| 348.958 | 17.3074 | 149.6 | 319234.5243 | 6.5053 | 185.9707
| 350.3512 | 17.4852 | 149.8 | 323583.3518 | 6.5111 | 187.9249
| 351.7616 | 17.6632 | 150 | 329045.1431 | 6.5106 | 190.5266
| 353.0566 | 17.8453 | 150.2 | 334027.6575 | 6.5188 | 192.9166
| 354.9975 | 18.0342 | 150.4 | 336635.8905 | 6.5156 | 193.4358
| 356.4847 | 18.2222 | 150.6 | 339434.7019 | 6.5285 | 194.3733
| 357.9234 | 18.4112 | 150.8 | 338514.0235 | 6.5604 | 193.125
| 359.62 | 18.6002 | 151 | 337385.4789 | 6.5829 | 191.5912
| 361.1848 | 18.7891 | 151.2 | 335680.0906 | 6.6131 | 189.8241
| 362.9278 | 18.9672 | 151.4 | 336005.8192 | 6.6213 | 189.1236
| 364.4833 | 19.1558 | 151.6 | 337203.6845 | 6.6367 | 189.0723
| 365.6157 | 19.3538 | 151.8 | 341845.3795 | 6.6552 | 191.3042
| 367.0586 | 19.5394 | 152 | 350176.9095 | 6.6389 | 195.4478
| 368.7785 | 19.7404 | 152.2 | 359282.095 | 6.6159 | 199.8725
| 370.9719 | 19.9414 | 152.4 | 370941.3023 | 6.5658 | 205.4543
| 372.4916 | 20.1425 | 152.6 | 379956.4928 | 6.5536 | 209.9549
| 374.0335 | 20.3436 | 152.8 | 385261.7674 | 6.5555 | 212.2497
| 376.3392 | 20.5446 | 153 | 386042.1967 | 6.546 | 211.3283
| 378.1455 | 20.7611 | 153.2 | 383120.1883 | 6.575 | 208.6465
| 380.0922 | 20.9621 | 153.4 | 379199.2584 | 6.5967 | 205.3094
| 381.7521 | 21.1786 | 153.6 | 372022.8417 | 6.649 | 200.3931
| 383.5943 | 21.3796 | 153.8 | 366372.4456 | 6.6833 | 196.2714
| 385.6356 | 21.5961 | 154 | 363209.926 | 6.7054 | 193.4845
| 387.8686 | 21.8126 | 154.2 | 362171.9195 | 6.7106 | 191.7817
| 390.1754 | 22.0291 | 154.4 | 365079.7179 | 6.6946 | 192.2049
| 391.995 | 22.2611 | 154.6 | 370602.4131 | 6.6903 | 194.3714
| 394.2211 | 22.4775 | 154.8 | 374663.6966 | 6.6718 | 195.4525
| 396.4744 | 22.7095 | 155 | 376455.9891 | 6.6677 | 195.2975
| 398.2133 | 22.926 | 155.2 | 376938.941 | 6.6817 | 194.7402
| 400.0837 | 23.158 | 155.4 | 375926.9701 | 6.7028 | 193.326
| 401.7271 | 23.39 | 155.6 | 374736.1539 | 6.7326 | 191.97
| 403.9149 | 23.6322 | 155.8 | 374601.2072 | 6.7413 | 190.8676
| 405.4571 | 23.8694 | 156 | 377356.5047 | 6.7578 | 191.673
| 407.649 | 24.1014 | 156.2 | 378798.3753 | 6.7546 | 191.3881
| 409.4666 | 24.3488 | 156.4 | 378819.1153 | 6.7763 | 190.6073
| 411.5726 | 24.5963 | 156.6 | 379747.3268 | 6.783 | 190.1317
| 414.5395 | 24.8436 | 156.8 | 381604.5788 | 6.7546 | 189.6333
| 419.6474 | 25.0908 | 157 | 384141.046 | 6.6494 | 188.2555
| 421.6599 | 25.3383 | 157.2 | 389298.7278 | 6.6402 | 189.9839
| 423.4832 | 25.6012 | 157.4 | 395093.0711 | 6.6397 | 192.1479
| 425.0302 | 25.8487 | 157.6 | 403770.5439 | 6.6318 | 195.903
| 427.0479 | 26.1116 | 157.8 | 411202.2065 | 6.6184 | 198.7591
| 428.3964 | 26.3127 | 157.96 | 414366.1877 | 1.7977e+308 | 1.7977e+308
| 429.299 | 26.3436 | 158.04 | 416671.7056 | 1.7977e+308 | 1.7977e+308
Hold Segment Type | 429.9095 | 26.3435 | 158.12 | 418009.8527 | 1.7977e+308 | 1.7977e+308
| 434.7371 | 26.3431 | 160.2 | 407261.4715 | 1.7977e+308 | 1.7977e+308
| 434.6897 | 26.3431 | 162.2 | 422300.5039 | 1.7977e+308 | 1.7977e+308
| 435.417 | 26.3431 | 164.2 | 425984.3545 | 1.7977e+308 | 1.7977e+308
| 435.5793 | 26.3431 | 166.2 | 394191.2553 | 1.7977e+308 | 1.7977e+308
| 435.262 | 26.3431 | 168.2 | 419694.4501 | 1.7977e+308 | 1.7977e+308
| 435.262 | 26.3431 | 168.2 | 419694.4501 | 1.7977e+308 | 1.7977e+308
| 435.4073 | 26.3431 | 168.28 | 419761.7929 | 1.7977e+308 | 1.7977e+308
| 435.4064 | 26.3431 | 168.36 | 419210.8968 | 1.7977e+308 | 1.7977e+308
| 435.3358 | 26.3431 | 168.44 | 1.7977e+308 | 1.7977e+308 | 1.7977e+308
| 435.4616 | 26.3431 | 168.52 | 1.7977e+308 | 1.7977e+308 | 1.7977e+308
Unload From Peak Segment Type | 435.3358 | 26.3431 | 168.6 | 1.7977e+308 | 1.7977e+308 | 1.7977e+308
| 435.3014 | 26.3431 | 168.68 | 1.7977e+308 | 1.7977e+308 | 1.7977e+308
| 435.324 | 26.3121 | 169 | 1.7977e+308 | 1.7977e+308 | 1.7977e+308
| 434.7866 | 26.0491 | 169.2 | 1.7977e+308 | 1.7977e+308 | 1.7977e+308
| 434.2088 | 25.7861 | 169.4 | 1.7977e+308 | 1.7977e+308 | 1.7977e+308
| 433.7739 | 25.523 | 169.6 | 1.7977e+308 | 1.7977e+308 | 1.7977e+308
| 433.2646 | 25.26 | 169.8 | 1.7977e+308 | 1.7977e+308 | 1.7977e+308
| 432.4514 | 24.997 | 170 | 1.7977e+308 | 1.7977e+308 | 1.7977e+308
| 431.8685 | 24.734 | 170.2 | 1.7977e+308 | 1.7977e+308 | 1.7977e+308
| 431.4726 | 24.4709 | 170.4 | 1.7977e+308 | 1.7977e+308 | 1.7977e+308
| 430.957 | 24.2079 | 170.6 | 1.7977e+308 | 1.7977e+308 | 1.7977e+308
| 429.7591 | 23.9449 | 170.8 | 1.7977e+308 | 1.7977e+308 | 1.7977e+308
| 429.4345 | 23.6818 | 171 | 1.7977e+308 | 1.7977e+308 | 1.7977e+308
| 428.8999 | 23.4188 | 171.2 | 1.7977e+308 | 1.7977e+308 | 1.7977e+308
| 427.8503 | 23.1558 | 171.4 | 1.7977e+308 | 1.7977e+308 | 1.7977e+308
| 427.0072 | 22.8928 | 171.6 | 1.7977e+308 | 1.7977e+308 | 1.7977e+308
| 426.2317 | 22.6298 | 171.8 | 1.7977e+308 | 1.7977e+308 | 1.7977e+308
| 425.7241 | 22.3668 | 172 | 1.7977e+308 | 1.7977e+308 | 1.7977e+308
| 425.624 | 22.096 | 172.2 | 1.7977e+308 | 1.7977e+308 | 1.7977e+308
| 424.6672 | 21.8252 | 172.4 | 1.7977e+308 | 1.7977e+308 | 1.7977e+308
| 423.724 | 21.57 | 172.6 | 1.7977e+308 | 1.7977e+308 | 1.7977e+308
| 423.3665 | 21.3043 | 172.8 | 1.7977e+308 | 1.7977e+308 | 1.7977e+308
| 422.8448 | 21.0362 | 173 | 1.7977e+308 | 1.7977e+308 | 1.7977e+308
| 422.3577 | 20.7762 | 173.2 | 1.7977e+308 | 1.7977e+308 | 1.7977e+308
| 421.6721 | 20.5101 | 173.4 | 1.7977e+308 | 1.7977e+308 | 1.7977e+308
| 420.6961 | 20.2471 | 173.6 | 1.7977e+308 | 1.7977e+308 | 1.7977e+308
| 420.1387 | 19.9892 | 173.8 | 1.7977e+308 | 1.7977e+308 | 1.7977e+308
| 419.239 | 19.7365 | 174 | 1.7977e+308 | 1.7977e+308 | 1.7977e+308
| 419.0748 | 19.458 | 174.2 | 1.7977e+308 | 1.7977e+308 | 1.7977e+308
| 418.3741 | 19.195 | 174.4 | 1.7977e+308 | 1.7977e+308 | 1.7977e+308
| 417.5997 | 18.932 | 174.6 | 1.7977e+308 | 1.7977e+308 | 1.7977e+308
| 416.9474 | 18.6689 | 174.8 | 1.7977e+308 | 1.7977e+308 | 1.7977e+308
| 416.362 | 18.4059 | 175 | 1.7977e+308 | 1.7977e+308 | 1.7977e+308
| 415.525 | 18.1429 | 175.2 | 1.7977e+308 | 1.7977e+308 | 1.7977e+308
| 414.8613 | 17.8799 | 175.4 | 1.7977e+308 | 1.7977e+308 | 1.7977e+308
| 413.9454 | 17.6169 | 175.6 | 1.7977e+308 | 1.7977e+308 | 1.7977e+308
| 413.294 | 17.3539 | 175.8 | 1.7977e+308 | 1.7977e+308 | 1.7977e+308
| 412.5394 | 17.0908 | 176 | 1.7977e+308 | 1.7977e+308 | 1.7977e+308
| 411.8111 | 16.8278 | 176.2 | 1.7977e+308 | 1.7977e+308 | 1.7977e+308
| 410.6481 | 16.5648 | 176.4 | 1.7977e+308 | 1.7977e+308 | 1.7977e+308
| 410.5463 | 16.3018 | 176.6 | 1.7977e+308 | 1.7977e+308 | 1.7977e+308
| 409.8097 | 16.0388 | 176.8 | 1.7977e+308 | 1.7977e+308 | 1.7977e+308
| 408.9732 | 15.7758 | 177 | 1.7977e+308 | 1.7977e+308 | 1.7977e+308
| 408.2364 | 15.5127 | 177.2 | 1.7977e+308 | 1.7977e+308 | 1.7977e+308
| 407.6966 | 15.2497 | 177.4 | 1.7977e+308 | 1.7977e+308 | 1.7977e+308
| 406.9718 | 14.9867 | 177.6 | 1.7977e+308 | 1.7977e+308 | 1.7977e+308
| 406.1383 | 14.7237 | 177.8 | 1.7977e+308 | 1.7977e+308 | 1.7977e+308
| 405.1783 | 14.4607 | 178 | 1.7977e+308 | 1.7977e+308 | 1.7977e+308
| 404.3761 | 14.1977 | 178.2 | 1.7977e+308 | 1.7977e+308 | 1.7977e+308
| 403.6907 | 13.9346 | 178.4 | 1.7977e+308 | 1.7977e+308 | 1.7977e+308
| 402.8779 | 13.6716 | 178.6 | 1.7977e+308 | 1.7977e+308 | 1.7977e+308
| 401.9982 | 13.4086 | 178.8 | 1.7977e+308 | 1.7977e+308 | 1.7977e+308
| 401.3533 | 13.1456 | 179 | 1.7977e+308 | 1.7977e+308 | 1.7977e+308
| 400.804 | 12.8826 | 179.2 | 1.7977e+308 | 1.7977e+308 | 1.7977e+308
| 400.2058 | 12.6196 | 179.4 | 1.7977e+308 | 1.7977e+308 | 1.7977e+308
| 399.9067 | 12.3565 | 179.6 | 1.7977e+308 | 1.7977e+308 | 1.7977e+308
| 398.9239 | 12.0935 | 179.8 | 1.7977e+308 | 1.7977e+308 | 1.7977e+308
| 397.8559 | 11.8305 | 180 | 1.7977e+308 | 1.7977e+308 | 1.7977e+308
| 396.6297 | 11.5675 | 180.2 | 1.7977e+308 | 1.7977e+308 | 1.7977e+308
| 395.7592 | 11.3045 | 180.4 | 1.7977e+308 | 1.7977e+308 | 1.7977e+308
| 395.3043 | 11.0415 | 180.6 | 1.7977e+308 | 1.7977e+308 | 1.7977e+308
| 394.3069 | 10.7733 | 180.8 | 1.7977e+308 | 1.7977e+308 | 1.7977e+308
| 393.708 | 10.5 | 181 | 1.7977e+308 | 1.7977e+308 | 1.7977e+308
| 392.92 | 10.237 | 181.2 | 1.7977e+308 | 1.7977e+308 | 1.7977e+308
| 392.6327 | 9.9739 | 181.4 | 1.7977e+308 | 1.7977e+308 | 1.7977e+308
| 391.7829 | 9.7233 | 181.6 | 1.7977e+308 | 1.7977e+308 | 1.7977e+308
| 391.2563 | 9.453 | 181.8 | 1.7977e+308 | 1.7977e+308 | 1.7977e+308
| 390.0788 | 9.188 | 182 | 1.7977e+308 | 1.7977e+308 | 1.7977e+308
| 389.154 | 8.9219 | 182.2 | 1.7977e+308 | 1.7977e+308 | 1.7977e+308
| 388.2325 | 8.6589 | 182.4 | 1.7977e+308 | 1.7977e+308 | 1.7977e+308
| 387.5881 | 8.4021 | 182.6 | 1.7977e+308 | 1.7977e+308 | 1.7977e+308
| 386.5343 | 8.1329 | 182.8 | 1.7977e+308 | 1.7977e+308 | 1.7977e+308
| 385.6131 | 7.8699 | 183 | 1.7977e+308 | 1.7977e+308 | 1.7977e+308
| 384.7811 | 7.6069 | 183.2 | 1.7977e+308 | 1.7977e+308 | 1.7977e+308
| 383.9946 | 7.3439 | 183.4 | 1.7977e+308 | 1.7977e+308 | 1.7977e+308
| 382.9757 | 7.0809 | 183.6 | 1.7977e+308 | 1.7977e+308 | 1.7977e+308
| 382.2815 | 6.8178 | 183.8 | 1.7977e+308 | 1.7977e+308 | 1.7977e+308
| 381.4578 | 6.5548 | 184 | 1.7977e+308 | 1.7977e+308 | 1.7977e+308
| 380.7135 | 6.2918 | 184.2 | 1.7977e+308 | 1.7977e+308 | 1.7977e+308
| 379.51 | 6.0288 | 184.4 | 1.7977e+308 | 1.7977e+308 | 1.7977e+308
| 378.3772 | 5.7659 | 184.6 | 1.7977e+308 | 1.7977e+308 | 1.7977e+308
| 377.2774 | 5.5029 | 184.8 | 1.7977e+308 | 1.7977e+308 | 1.7977e+308
| 376.1605 | 5.2399 | 185 | 1.7977e+308 | 1.7977e+308 | 1.7977e+308
| 375.3528 | 4.9769 | 185.2 | 1.7977e+308 | 1.7977e+308 | 1.7977e+308
| 374.3935 | 4.7139 | 185.4 | 1.7977e+308 | 1.7977e+308 | 1.7977e+308
| 373.1273 | 4.4509 | 185.6 | 1.7977e+308 | 1.7977e+308 | 1.7977e+308
| 371.9594 | 4.1879 | 185.8 | 1.7977e+308 | 1.7977e+308 | 1.7977e+308
| 370.7564 | 3.9249 | 186 | 1.7977e+308 | 1.7977e+308 | 1.7977e+308
| 369.6554 | 3.6619 | 186.2 | 1.7977e+308 | 1.7977e+308 | 1.7977e+308
| 368.5873 | 3.399 | 186.4 | 1.7977e+308 | 1.7977e+308 | 1.7977e+308
| 367.5523 | 3.136 | 186.6 | 1.7977e+308 | 1.7977e+308 | 1.7977e+308
| 366.8785 | 2.8729 | 186.8 | 1.7977e+308 | 1.7977e+308 | 1.7977e+308
| 365.8366 | 2.6099 | 187 | 1.7977e+308 | 1.7977e+308 | 1.7977e+308
| 365.8366 | 2.6099 | 187 | 1.7977e+308 | 1.7977e+308 | 1.7977e+308
Thermal Drift Hold Segment | 365.3118 | 2.579 | 187.08 | 1.7977e+308 | 1.7977e+308 | 1.7977e+308
| 364.843 | 2.5791 | 187.16 | 1.7977e+308 | 1.7977e+308 | 1.7977e+308
| 364.7036 | 2.579 | 237.24 | 1.7977e+308 | 1.7977e+308 | 1.7977e+308
| 364.8254 | 2.579 | 237.32 | 1.7977e+308 | 1.7977e+308 | 1.7977e+308
| 364.646 | 2.579 | 240.2 | 1.7977e+308 | 1.7977e+308 | 1.7977e+308
| 364.7364 | 2.579 | 242.2 | 1.7977e+308 | 1.7977e+308 | 1.7977e+308
| 364.2446 | 2.5791 | 244.2 | 1.7977e+308 | 1.7977e+308 | 1.7977e+308
| 364.0395 | 2.5791 | 246.2 | 1.7977e+308 | 1.7977e+308 | 1.7977e+308
| 364.2454 | 2.5791 | 248.2 | 1.7977e+308 | 1.7977e+308 | 1.7977e+308
| 364.1038 | 2.5791 | 250.2 | 1.7977e+308 | 1.7977e+308 | 1.7977e+308
| 364.7124 | 2.579 | 252.2 | 1.7977e+308 | 1.7977e+308 | 1.7977e+308
| 364.337 | 2.5791 | 254.2 | 1.7977e+308 | 1.7977e+308 | 1.7977e+308
| 364.304 | 2.5791 | 256.2 | 1.7977e+308 | 1.7977e+308 | 1.7977e+308
| 364.5781 | 2.579 | 258.2 | 1.7977e+308 | 1.7977e+308 | 1.7977e+308
| 364.3939 | 2.579 | 260.2 | 1.7977e+308 | 1.7977e+308 | 1.7977e+308
| 364.7955 | 2.579 | 262.2 | 1.7977e+308 | 1.7977e+308 | 1.7977e+308
| 364.0616 | 2.5791 | 264.2 | 1.7977e+308 | 1.7977e+308 | 1.7977e+308
| 364.3696 | 2.579 | 266.2 | 1.7977e+308 | 1.7977e+308 | 1.7977e+308
| 364.4034 | 2.579 | 268.2 | 1.7977e+308 | 1.7977e+308 | 1.7977e+308
| 364.2215 | 2.5791 | 270.2 | 1.7977e+308 | 1.7977e+308 | 1.7977e+308
| 363.899 | 2.5791 | 272.2 | 1.7977e+308 | 1.7977e+308 | 1.7977e+308
| 364.2102 | 2.579 | 274.2 | 1.7977e+308 | 1.7977e+308 | 1.7977e+308
| 364.1122 | 2.5791 | 276.2 | 1.7977e+308 | 1.7977e+308 | 1.7977e+308
| 364.5506 | 2.579 | 278.2 | 1.7977e+308 | 1.7977e+308 | 1.7977e+308
| 364.5347 | 2.579 | 280.2 | 1.7977e+308 | 1.7977e+308 | 1.7977e+308
| 364.5217 | 2.579 | 282.2 | 1.7977e+308 | 1.7977e+308 | 1.7977e+308
| 364.6673 | 2.579 | 284.2 | 1.7977e+308 | 1.7977e+308 | 1.7977e+308
| 365.157 | 2.579 | 286.2 | 1.7977e+308 | 1.7977e+308 | 1.7977e+308
END

## Test 011
Segment | Displacement Into Surface | Load On Sample | Time On Sample | Harmonic Contact Stiffness | Hardness | Modulus
| nm | mN | s | N/m | GPa | GPa
Load Segment Type | 0 | 0 | 0 | 167.4349 | 1.7977e+308 | 4.9642e-311
| 0.66264 | 6.992e-05 | 0.2 | 241.4496 | 0.7887 | 21.099
| 0.41138 | 0.00027072 | 0.4 | 313.1523 | 1.7977e+308 | 1.8836e-158
| 0.74882 | 0.0003657 | 0.6 | 383.3032 | 0.16894 | 6.6867
| 0.88817 | 0.00053639 | 0.8 | 464.2939 | 0.21254 | 7.5072
| 1.3151 | 0.00062447 | 1 | 543.5848 | 7.8195 | 51.4754
| 1.5023 | 0.00079149 | 1.2 | 642.0402 | -42.8515 | 4.9642e-311
| 2.2206 | 0.00085712 | 1.4 | 756.0031 | 9.2379 | 67.3836
| 2.1734 | 0.0010422 | 1.6 | 877.8648 | 21.6071 | 112.9765
| 2.0975 | 0.001169 | 1.8 | 1027.2356 | 39.0522 | 177.1172
| 2.2875 | 0.0013358 | 2 | 1177.9462 | 10.2798 | 90.5693
| 2.9355 | 0.0013464 | 2.08 | 1245.7323 | 2.149 | 41.7432
| 2.8255 | 0.0015968 | 2.4 | 1513.346 | 2.8941 | 54.6823
| 3.2478 | 0.0017457 | 2.6 | 1654.5206 | 1.9037 | 46.006
| 3.4477 | 0.0018512 | 2.8 | 1748.5878 | 1.6817 | 44.3072
| 3.4217 | 0.0020347 | 3 | 1832.8606 | 1.9568 | 47.946
| 3.2293 | 0.0022309 | 3.2 | 1897.1299 | 2.7253 | 56.3628
| 3.1367 | 0.0024195 | 3.4 | 1954.2341 | 3.4714 | 63.3197
| 3.4315 | 0.0025178 | 3.6 | 2001.8156 | 2.6614 | 55.2681
| 3.3632 | 0.0027045 | 3.8 | 2078.8685 | 3.1648 | 60.6877
| 3.7083 | 0.0028593 | 4 | 2124.3945 | 2.4994 | 53.238
| 3.8277 | 0.0030315 | 4.2 | 2140.0622 | 2.5094 | 52.1364
| 4.0432 | 0.0031964 | 4.4 | 2166.7651 | 2.3215 | 49.3187
| 3.6264 | 0.0033495 | 4.6 | 2200.6028 | 3.5521 | 61.1831
| 4.0894 | 0.0034952 | 4.8 | 2215.2892 | 2.5961 | 51.0733
| 4.7247 | 0.0036277 | 5 | 2294.1037 | 1.8114 | 43.0474
| 4.4716 | 0.0038286 | 5.2 | 2463.7597 | 2.1813 | 49.6845
| 4.2236 | 0.0040292 | 5.4 | 2663.843 | 2.6323 | 57.9607
| 4.439 | 0.004194 | 5.6 | 2999.7152 | 2.2742 | 59.5487
| 4.8231 | 0.0043459 | 5.8 | 3371.3403 | 1.8488 | 59.2632
| 4.8638 | 0.0045241 | 6 | 3821.3027 | 1.8209 | 65.7211
| 5.0064 | 0.004755 | 6.2 | 4070.5357 | 1.788 | 67.7929
| 5.1954 | 0.0049219 | 6.4 | 4263.3881 | 1.704 | 68.1537
| 5.3097 | 0.0050945 | 6.6 | 4470.2461 | 1.6789 | 69.8251
| 5.6557 | 0.0052493 | 6.8 | 4653.0657 | 1.5195 | 68.006
| 5.8046 | 0.0054193 | 7 | 5003.6234 | 1.4746 | 71.0998
| 5.6748 | 0.0056711 | 7.2 | 5436.4616 | 1.5956 | 79.1167
| 5.2371 | 0.0058863 | 7.4 | 5871.4149 | 1.9175 | 93.086
| 5.4539 | 0.006051 | 7.6 | 6143.396 | 1.8108 | 93.3754
| 5.754 | 0.0062698 | 7.8 | 6282.8431 | 1.6986 | 90.6438
| 5.5779 | 0.0064648 | 8 | 6352.5962 | 1.8681 | 95.0186
| 5.5449 | 0.0066488 | 8.2 | 6519.8831 | 1.9445 | 98.4014
| 5.5868 | 0.0068874 | 8.4 | 6694.8188 | 1.9898 | 100.6196
| 6.2443 | 0.0070182 | 8.6 | 6912.9709 | 1.6398 | 92.799
| 6.2577 | 0.007259 | 8.8 | 7225.1257 | 1.6856 | 97.0507
| 5.7168 | 0.0074822 | 9 | 7469.507 | 2.0541 | 110.3672
| 5.9183 | 0.0077085 | 9.2 | 7639.583 | 1.9859 | 109.2431
| 6.0108 | 0.0079433 | 9.4 | 7936.099 | 1.9844 | 112.0195
| 5.7437 | 0.0081453 | 9.6 | 8379.8796 | 2.2 | 124.2984
| 6.1994 | 0.0083521 | 9.8 | 8596.0566 | 1.9585 | 118.1826
| 6.5837 | 0.0085643 | 10 | 8793.8881 | 1.8039 | 114.1894
| 6.7773 | 0.0087913 | 10.2 | 9053.8982 | 1.7586 | 114.6162
| 6.7432 | 0.0089753 | 10.4 | 8943.5041 | 1.823 | 114.0242
| 6.6348 | 0.0092256 | 10.6 | 8793.8325 | 1.9459 | 114.2793
| 7.0008 | 0.0094393 | 10.8 | 8815.4404 | 1.8183 | 108.9776
| 7.3199 | 0.0096565 | 11 | 8888.0822 | 1.7264 | 105.5342
| 7.333 | 0.0098974 | 11.2 | 9010.8194 | 1.7677 | 107.0826
| 6.95 | 0.010169 | 11.4 | 9353.9557 | 1.9902 | 117.4088
| 7.0318 | 0.010404 | 11.6 | 9909.4057 | 1.981 | 123.3056
| 6.7991 | 0.010664 | 11.8 | 10282.3118 | 2.1487 | 132.6737
| 7.2414 | 0.010872 | 12 | 10503.6718 | 1.9621 | 127.7286
| 6.7122 | 0.011215 | 12.2 | 10610.7515 | 2.3208 | 139.563
| 7.1986 | 0.01142 | 12.4 | 10442.7788 | 2.1042 | 128.385
| 7.1078 | 0.011668 | 12.6 | 10257.6876 | 2.2161 | 127.9881
| 6.8058 | 0.011934 | 12.8 | 10002.3961 | 2.4751 | 130.7271
| 7.0205 | 0.012219 | 13 | 9733.0259 | 2.4257 | 123.7062
| 7.5759 | 0.012418 | 13.2 | 9511.9052 | 2.173 | 112.405
| 7.3019 | 0.012681 | 13.4 | 9551.2158 | 2.3781 | 117.3448
| 7.2965 | 0.012984 | 13.6 | 9563.3601 | 2.4516 | 117.9595
| 7.3793 | 0.01322 | 13.8 | 9712.2521 | 2.4477 | 118.7043
| 7.3618 | 0.013523 | 14 | 10005.8293 | 2.5102 | 122.8857
| 7.5155 | 0.013814 | 14.2 | 10329.2361 | 2.4652 | 124.5681
| 7.3468 | 0.014069 | 14.4 | 10508.3093 | 2.6148 | 129.9211
| 7.2867 | 0.014376 | 14.6 | 10715.3502 | 2.7129 | 133.952
| 7.4849 | 0.014663 | 14.8 | 11008.2422 | 2.6332 | 134.281
| 7.9689 | 0.014867 | 15 | 11203.4145 | 2.3908 | 128.7098
| 7.7 | 0.01519 | 15.2 | 11352.97 | 2.5978 | 135.255
| 7.7907 | 0.015486 | 15.4 | 11517.8447 | 2.5976 | 135.9806
| 7.9754 | 0.015774 | 15.6 | 11707.0841 | 2.5414 | 135.3912
| 8.3152 | 0.01605 | 15.8 | 11782.4647 | 2.4126 | 131.1419
| 8.1669 | 0.016364 | 16 | 11771.2965 | 2.548 | 133.6306
| 7.8497 | 0.01669 | 16.2 | 11954.2999 | 2.7869 | 141.4681
| 7.8689 | 0.016991 | 16.4 | 12079.609 | 2.83 | 142.9483
| 7.8454 | 0.017356 | 16.6 | 12206.0947 | 2.9134 | 145.2982
| 8.1443 | 0.017635 | 16.8 | 12341.9134 | 2.7762 | 141.8632
| 8.5068 | 0.01791 | 17 | 12564.6419 | 2.6144 | 138.7017
| 8.7078 | 0.018196 | 17.2 | 12589.1876 | 2.5603 | 136.1429
| 8.7924 | 0.018553 | 17.4 | 12640.4695 | 2.5763 | 135.7563
| 9.0806 | 0.018833 | 17.6 | 12696.4652 | 2.4819 | 132.468
| 8.8071 | 0.019217 | 17.8 | 12757.3005 | 2.6758 | 137.39
| 8.9316 | 0.019509 | 18 | 12823.0311 | 2.6583 | 136.505
| 9.1943 | 0.019852 | 18.2 | 13098.9787 | 2.5735 | 135.9477
| 9.2302 | 0.020212 | 18.4 | 13501.558 | 2.5965 | 139.9672
| 9.4094 | 0.020501 | 18.6 | 13819.3774 | 2.5457 | 140.9707
| 9.3803 | 0.020866 | 18.8 | 14114.465 | 2.6026 | 144.765
| 9.4584 | 0.021222 | 19 | 14248.7001 | 2.6147 | 145.311
| 9.4368 | 0.021587 | 19.2 | 14295.203 | 2.677 | 146.3967
| 9.5325 | 0.021942 | 19.4 | 14231.8288 | 2.6869 | 144.6116
| 9.6509 | 0.022296 | 19.6 | 14088.1961 | 2.6888 | 141.7168
| 9.7958 | 0.022647 | 19.8 | 14066.7048 | 2.6736 | 139.7704
| 9.9286 | 0.023 | 20 | 13996.3322 | 2.6662 | 137.5521
| 9.7043 | 0.02338 | 20.2 | 13850.2094 | 2.8322 | 139.3559
| 10.3529 | 0.023693 | 20.4 | 13827.8076 | 2.5844 | 131.1023
| 10.8625 | 0.024077 | 20.6 | 13911.0336 | 2.4314 | 126.3954
| 10.4618 | 0.02447 | 20.8 | 14004.4728 | 2.634 | 131.9996
| 10.8989 | 0.0248 | 21 | 14260.9792 | 2.493 | 129.6379
| 11.1171 | 0.025206 | 21.2 | 14666.8376 | 2.4476 | 131.2154
| 10.9433 | 0.025582 | 21.4 | 15050.8721 | 2.5434 | 136.9081
| 11.0928 | 0.025994 | 21.6 | 15469.5668 | 2.5225 | 139.3053
| 11.0053 | 0.026424 | 21.8 | 15710.2945 | 2.5979 | 142.8224
| 10.8653 | 0.026797 | 22 | 15969.533 | 2.6889 | 147.21
| 10.7551 | 0.027229 | 22.2 | 16112.0864 | 2.7819 | 150.2505
| 11.1356 | 0.027623 | 22.4 | 16224.0405 | 2.6704 | 146.7377
| 11.0949 | 0.028049 | 22.6 | 16346.2226 | 2.7318 | 148.6275
| 11.0478 | 0.028476 | 22.8 | 16516.619 | 2.7952 | 151.0763
| 11.6088 | 0.028856 | 23 | 16622.9948 | 2.6172 | 145.4712
| 11.569 | 0.029283 | 23.2 | 16713.8963 | 2.6751 | 146.9821
| 11.0575 | 0.029806 | 23.4 | 16687.2512 | 2.9416 | 153.3437
| 11.6588 | 0.030182 | 23.6 | 16571.3306 | 2.7428 | 145.1174
| 11.1519 | 0.030645 | 23.8 | 16476.2509 | 3.007 | 150.6248
| 11.6336 | 0.031091 | 24 | 16408.247 | 2.8573 | 144.4127
| 11.7066 | 0.031509 | 24.2 | 16362.8815 | 2.8756 | 143.3875
| 12.1131 | 0.031961 | 24.4 | 16386.9722 | 2.766 | 139.3632
| 11.8191 | 0.032407 | 24.6 | 16456.9599 | 2.9249 | 143.4171
| 12.0848 | 0.03287 | 24.8 | 16511.6391 | 2.8672 | 141.1955
| 12.0439 | 0.033357 | 25 | 16653.301 | 2.9295 | 143.1232
| 12.4342 | 0.033811 | 25.2 | 16840.3051 | 2.8204 | 140.7758
| 12.457 | 0.034293 | 25.4 | 17133.4522 | 2.8504 | 143.2708
| 12.382 | 0.034782 | 25.6 | 17661.7465 | 2.9103 | 148.8801
| 12.1321 | 0.035285 | 25.8 | 18084.1837 | 3.0461 | 155.7326
| 12.2297 | 0.035761 | 26 | 18582.8592 | 3.0393 | 159.2443
| 12.2562 | 0.036303 | 26.2 | 18920.7301 | 3.0728 | 162.2083
| 12.3728 | 0.036778 | 26.4 | 19062.8016 | 3.0689 | 162.2747
| 12.5803 | 0.037246 | 26.6 | 19060.9462 | 3.0329 | 159.9837
| 12.9351 | 0.037763 | 26.8 | 18948.3432 | 2.9512 | 155.1823
| 12.6863 | 0.038326 | 27 | 18687.1718 | 3.1076 | 155.9931
| 12.9147 | 0.038792 | 27.2 | 18533.373 | 3.068 | 152.3279
| 12.9274 | 0.039335 | 27.4 | 18462.8154 | 3.117 | 151.8317
| 13.2749 | 0.039852 | 27.6 | 18501.0519 | 3.0317 | 148.68
| 13.5502 | 0.040375 | 27.8 | 18815.7426 | 2.9692 | 148.6692
| 13.3341 | 0.040936 | 28 | 19255.9614 | 3.0839 | 154.7826
| 13.2206 | 0.041489 | 28.2 | 19697.1793 | 3.1634 | 159.9731
| 13.1558 | 0.042099 | 28.4 | 20231.5004 | 3.2278 | 165.5339
| 13.3424 | 0.042628 | 28.6 | 20628.0873 | 3.191 | 166.9652
| 13.6753 | 0.043147 | 28.8 | 20929.9598 | 3.1033 | 165.9138
| 14.0245 | 0.043724 | 29 | 21071.1133 | 3.0244 | 163.4706
| 14.0943 | 0.044263 | 29.2 | 21113.5891 | 3.0431 | 163.2759
| 13.9763 | 0.044877 | 29.4 | 21089.9015 | 3.1354 | 164.5908
| 14.1121 | 0.045471 | 29.6 | 21166.1657 | 3.1336 | 163.972
| 14.1832 | 0.04607 | 29.8 | 21234.6683 | 3.1551 | 163.9938
| 14.3601 | 0.046661 | 30 | 21414.2472 | 3.1354 | 163.7872
| 14.1988 | 0.047278 | 30.2 | 21623.9946 | 3.2368 | 167.4509
| 14.6094 | 0.047851 | 30.4 | 21760.4037 | 3.1334 | 164.3804
| 14.3989 | 0.048532 | 30.6 | 21716.9945 | 3.2622 | 166.5043
| 14.5851 | 0.049122 | 30.8 | 21616.5675 | 3.2447 | 163.9469
| 14.3964 | 0.049742 | 31 | 21445.9756 | 3.3682 | 164.8007
| 14.1942 | 0.050422 | 31.2 | 21351.0836 | 3.5057 | 166.4837
| 14.4342 | 0.051069 | 31.4 | 21381.2987 | 3.4635 | 164.3747
| 14.4797 | 0.05173 | 31.6 | 21418.6086 | 3.4984 | 164.4348
| 14.7206 | 0.052377 | 31.8 | 21545.3841 | 3.4534 | 163.1501
| 15.2895 | 0.052998 | 32 | 21713.6241 | 3.2899 | 158.9929
| 15.0497 | 0.053681 | 32.2 | 21898.9607 | 3.421 | 163.0124
| 15.0768 | 0.054344 | 32.4 | 22200.7207 | 3.4523 | 165.3117
| 15.2801 | 0.054994 | 32.6 | 22546.3451 | 3.4168 | 166.1436
| 15.8483 | 0.055675 | 32.8 | 22863.6634 | 3.2616 | 163.2038
| 15.5127 | 0.056427 | 33 | 23165.0457 | 3.421 | 169.0272
| 15.7962 | 0.05707 | 33.2 | 23321.7389 | 3.364 | 167.5957
| 15.7439 | 0.057799 | 33.4 | 23261.9918 | 3.435 | 167.8924
| 15.6095 | 0.058535 | 33.6 | 23197.3907 | 3.5374 | 168.9854
| 15.9967 | 0.059231 | 33.8 | 23147.0736 | 3.4506 | 165.0133
| 15.9325 | 0.059961 | 34 | 23023.6184 | 3.5279 | 164.9368
| 16.3047 | 0.060718 | 34.2 | 22961.1767 | 3.4525 | 161.2044
| 16.4653 | 0.061432 | 34.4 | 22992.5969 | 3.4453 | 160.1831
| 16.3564 | 0.062226 | 34.6 | 22922.7714 | 3.5385 | 160.9019
| 16.0649 | 0.062974 | 34.8 | 22983.2307 | 3.6937 | 164.3075
| 16.2823 | 0.063743 | 35 | 23274.1432 | 3.658 | 164.6223
| 16.1377 | 0.06454 | 35.2 | 23598.1485 | 3.7565 | 168.6611
| 16.9487 | 0.065263 | 35.4 | 23861.3839 | 3.5098 | 163.1917
| 16.7006 | 0.066068 | 35.6 | 24141.5385 | 3.6389 | 167.714
| 17.2889 | 0.066869 | 35.8 | 24240.0549 | 3.489 | 163.3072
| 17.0004 | 0.067678 | 36 | 24133.8035 | 3.6397 | 165.3511
| 16.9546 | 0.068528 | 36.2 | 24085.3588 | 3.7123 | 165.6635
| 17.3973 | 0.06934 | 36.4 | 24247.1214 | 3.607 | 163.0775
| 16.9752 | 0.070158 | 36.6 | 24648.7228 | 3.7935 | 169.9844
| 17.5505 | 0.070991 | 36.8 | 25001.0353 | 3.636 | 167.4536
| 17.8994 | 0.07184 | 37 | 25543.6433 | 3.5585 | 168.3796
| 17.6606 | 0.072705 | 37.2 | 26005.3274 | 3.6756 | 173.9815
| 17.4083 | 0.073571 | 37.4 | 26216.0912 | 3.809 | 178.0928
| 17.6988 | 0.074455 | 37.6 | 26315.4152 | 3.7596 | 176.285
| 18.24 | 0.07532 | 37.8 | 26586.1052 | 3.6249 | 173.4701
| 18.1211 | 0.076236 | 38 | 26719.9797 | 3.7125 | 175.6966
| 18.2172 | 0.077136 | 38.2 | 26806.0252 | 3.7306 | 175.6517
| 18.1714 | 0.078046 | 38.4 | 26843.3515 | 3.7975 | 176.5582
| 18.5119 | 0.078927 | 38.6 | 26852.4853 | 3.7353 | 173.7906
| 18.7405 | 0.079846 | 38.8 | 26623.5295 | 3.7194 | 170.4848
| 18.5527 | 0.080798 | 39 | 26538.7928 | 3.8365 | 171.7582
| 18.4008 | 0.081777 | 39.2 | 26601.4591 | 3.9425 | 173.765
| 18.4208 | 0.082742 | 39.4 | 26819.7982 | 3.985 | 175.325
| 18.5007 | 0.083703 | 39.6 | 26996.2461 | 4.0072 | 176.0571
| 18.7626 | 0.08465 | 39.8 | 27382.2808 | 3.9592 | 176.5812
| 19.057 | 0.085656 | 40 | 27682.1475 | 3.9075 | 176.2565
| 19.4032 | 0.086596 | 40.2 | 27928.7183 | 3.8391 | 175.1427
| 19.5781 | 0.08761 | 40.4 | 28026.4562 | 3.8344 | 174.5419
| 20.069 | 0.0886 | 40.6 | 28180.7467 | 3.7304 | 171.7417
| 20.0052 | 0.089633 | 40.8 | 28386.8381 | 3.7963 | 173.806
| 20.2073 | 0.090645 | 41 | 28433.7234 | 3.7845 | 172.6907
| 20.2658 | 0.091729 | 41.2 | 28318.9185 | 3.8237 | 171.7185
| 20.4895 | 0.092739 | 41.4 | 28243.8306 | 3.808 | 169.6954
| 20.7776 | 0.093805 | 41.6 | 28040.2671 | 3.7796 | 166.4393
| 21.0539 | 0.094872 | 41.8 | 27827.9322 | 3.7558 | 163.3037
| 20.71 | 0.095987 | 42 | 27958.5897 | 3.908 | 166.8814
| 20.6859 | 0.097077 | 42.2 | 28470.3866 | 3.9544 | 170.4857
| 20.7991 | 0.098217 | 42.4 | 28907.0466 | 3.9628 | 172.5727
| 20.7472 | 0.099369 | 42.6 | 29721.2319 | 4.0128 | 178.3547
| 20.8934 | 0.10045 | 42.8 | 30329.9309 | 4.0033 | 181.2406
| 21.285 | 0.10156 | 43 | 30603.4878 | 3.9301 | 180.0166
| 21.5188 | 0.10274 | 43.2 | 30703.3677 | 3.9125 | 179.0154
| 21.9141 | 0.10387 | 43.4 | 30984.3857 | 3.8427 | 177.8944
| 21.7671 | 0.10509 | 43.6 | 31308.3204 | 3.9311 | 181.2481
| 21.4967 | 0.10629 | 43.8 | 31431.1032 | 4.0625 | 184.4026
| 21.4587 | 0.10748 | 44 | 31638.8722 | 4.123 | 186.245
| 21.7973 | 0.10872 | 44.2 | 31761.8036 | 4.0725 | 184.4928
| 22.0015 | 0.10991 | 44.4 | 31438.4773 | 4.0722 | 181.1125
| 22.1481 | 0.11117 | 44.6 | 30898.0066 | 4.0976 | 176.9357
| 22.24 | 0.11243 | 44.8 | 30681.9677 | 4.1314 | 175.1758
| 22.1287 | 0.11371 | 45 | 30751.5626 | 4.2204 | 176.6684
| 22.4367 | 0.11496 | 45.2 | 30815.3828 | 4.1792 | 174.9673
| 22.5917 | 0.11621 | 45.4 | 31182.9904 | 4.177 | 176.231
| 22.7081 | 0.11754 | 45.6 | 31637.9139 | 4.1866 | 178.3017
| 22.3635 | 0.11889 | 45.8 | 31962.2845 | 4.3427 | 183.128
| 22.7522 | 0.12019 | 46 | 32232.2866 | 4.271 | 181.9789
| 22.6024 | 0.12153 | 46.2 | 32485.9695 | 4.3682 | 184.8994
| 22.9081 | 0.1229 | 46.4 | 32584.8513 | 4.3288 | 183.3672
| 23.372 | 0.12425 | 46.6 | 32903.1753 | 4.2372 | 181.9809
| 23.8772 | 0.12561 | 46.8 | 33129.5261 | 4.1402 | 179.8307
| 23.6383 | 0.12702 | 47 | 33084.8659 | 4.2661 | 181.5369
| 23.4755 | 0.12842 | 47.2 | 32886.9715 | 4.377 | 181.8227
| 23.6439 | 0.12986 | 47.4 | 32807.4153 | 4.3868 | 180.362
| 24.1045 | 0.13127 | 47.6 | 32506.5516 | 4.3146 | 175.5852
| 24.3523 | 0.1327 | 47.8 | 32134.7012 | 4.3091 | 172.0238
| 24.2678 | 0.13416 | 48 | 32091.5111 | 4.3927 | 172.5853
| 24.542 | 0.13565 | 48.2 | 32299.4569 | 4.3644 | 172.1263
| 24.6468 | 0.13715 | 48.4 | 32376.4135 | 4.39 | 172.0842
| 25.216 | 0.13862 | 48.6 | 32788.6421 | 4.2718 | 170.8235
| 25.1353 | 0.14017 | 48.8 | 33333.8413 | 4.3375 | 174.5604
| 25.5542 | 0.14168 | 49 | 33793.7988 | 4.2644 | 174.5296
| 25.7713 | 0.14323 | 49.2 | 34222.7479 | 4.2504 | 175.6572
| 25.6344 | 0.14482 | 49.4 | 34709.913 | 4.3323 | 179.434
| 26.1785 | 0.14641 | 49.6 | 35083.1782 | 4.232 | 178.0799
| 26.2854 | 0.14797 | 49.8 | 35446.416 | 4.2491 | 179.5459
| 26.4225 | 0.14959 | 50 | 35957.1231 | 4.2565 | 181.6056
| 26.2615 | 0.15124 | 50.2 | 36256.3277 | 4.3487 | 184.5189
| 26.229 | 0.15293 | 50.4 | 36427.5146 | 4.4119 | 185.9045
| 26.376 | 0.15461 | 50.6 | 36518.6033 | 4.4271 | 185.6313
| 26.1783 | 0.15632 | 50.8 | 36440.0811 | 4.5435 | 186.7997
| 26.806 | 0.15796 | 51 | 36308.271 | 4.4286 | 182.0989
| 26.9094 | 0.15971 | 51.2 | 36300.5663 | 4.4593 | 181.618
| 27.3737 | 0.16143 | 51.4 | 36217.7705 | 4.3936 | 178.4412
| 27.3797 | 0.16318 | 51.6 | 36195.1257 | 4.45 | 178.5143
| 27.3028 | 0.16494 | 51.8 | 36241.2743 | 4.5276 | 179.4705
| 27.4468 | 0.16674 | 52 | 36269.7108 | 4.547 | 178.9423
| 27.6054 | 0.16854 | 52.2 | 36218.4669 | 4.5641 | 177.9163
| 27.7849 | 0.17034 | 52.4 | 36416.3236 | 4.5686 | 178.0468
| 27.9277 | 0.1722 | 52.6 | 36674.9555 | 4.5831 | 178.7216
| 28.0467 | 0.17407 | 52.8 | 36914.3793 | 4.6044 | 179.4421
| 28.3048 | 0.17592 | 53 | 37497.6915 | 4.5786 | 181.0421
| 28.4865 | 0.17784 | 53.2 | 38318.6014 | 4.5698 | 184.3188
| 28.5556 | 0.17977 | 53.4 | 38952.4404 | 4.5957 | 187.3493
| 28.5179 | 0.18171 | 53.6 | 39645.1938 | 4.649 | 191.3825
| 28.6587 | 0.18366 | 53.8 | 40002.0156 | 4.6626 | 192.5356
| 28.8741 | 0.18561 | 54 | 39972.4668 | 4.6646 | 191.219
| 28.7863 | 0.18767 | 54.2 | 39670.0445 | 4.7581 | 190.4967
| 28.8952 | 0.18966 | 54.4 | 39471.5507 | 4.7937 | 189.028
| 28.974 | 0.19171 | 54.6 | 39363.5235 | 4.8372 | 188.227
| 29.066 | 0.19376 | 54.8 | 39381.0894 | 4.8736 | 187.9788
| 29.5384 | 0.19584 | 55 | 39486.6663 | 4.8037 | 185.7997
| 29.5555 | 0.19795 | 55.2 | 39661.9963 | 4.8573 | 186.8125
| 29.6713 | 0.20006 | 55.4 | 39597.4332 | 4.8897 | 186.0226
| 29.3103 | 0.2022 | 55.6 | 39345.6552 | 5.0628 | 187.2735
| 29.5916 | 0.20439 | 55.8 | 39151.4674 | 5.0539 | 184.8169
| 29.8139 | 0.20658 | 56 | 39115.0287 | 5.0573 | 183.5348
| 29.7229 | 0.20876 | 56.2 | 39197.1063 | 5.1468 | 184.7492
| 29.7914 | 0.21099 | 56.4 | 39356.272 | 5.1894 | 185.3728
| 30.1986 | 0.21326 | 56.6 | 39488.3266 | 5.1353 | 183.8018
| 30.1869 | 0.21556 | 56.8 | 39740.1925 | 5.1992 | 185.361
| 30.2647 | 0.21785 | 57 | 40074.8333 | 5.2343 | 186.779
| 30.4729 | 0.22013 | 57.2 | 40526.6511 | 5.2275 | 187.9626
| 30.727 | 0.22247 | 57.4 | 41292.4076 | 5.2004 | 190.3832
| 30.2249 | 0.22492 | 57.6 | 42200.8015 | 5.3924 | 198.3121
| 30.6309 | 0.22728 | 57.8 | 43008.9327 | 5.3183 | 199.935
| 30.7623 | 0.22966 | 58 | 43322.682 | 5.3392 | 200.8961
| 31.0187 | 0.23212 | 58.2 | 43430.641 | 5.3312 | 200.0395
| 31.6982 | 0.23453 | 58.4 | 43480.661 | 5.2047 | 196.2588
| 31.4827 | 0.23704 | 58.6 | 43395.5997 | 5.3354 | 197.4598
| 31.4633 | 0.23958 | 58.8 | 43714.7172 | 5.4021 | 199.3989
| 31.5706 | 0.24211 | 59 | 44265.9287 | 5.4257 | 201.6575
| 31.7982 | 0.24469 | 59.2 | 45042.0012 | 5.4098 | 204.2297
| 32.0045 | 0.24727 | 59.4 | 45565.543 | 5.4066 | 205.7048
| 32.271 | 0.24985 | 59.6 | 45822.7036 | 5.3929 | 205.5005
| 32.9081 | 0.25248 | 59.8 | 45920.3702 | 5.2828 | 202.2326
| 33.1066 | 0.25511 | 60 | 45764.7128 | 5.2995 | 200.5513
| 33.1463 | 0.25782 | 60.2 | 45697.8501 | 5.359 | 200.2688
| 33.2116 | 0.26054 | 60.4 | 45832.4694 | 5.4063 | 200.7702
| 33.5097 | 0.2633 | 60.6 | 45988.1542 | 5.39 | 199.9635
| 33.2497 | 0.2661 | 60.8 | 46172.016 | 5.5275 | 202.6742
| 33.5724 | 0.26891 | 61 | 46385.9829 | 5.5026 | 201.9753
| 33.9837 | 0.27172 | 61.2 | 46277.2937 | 5.4619 | 199.2838
| 34.0299 | 0.27456 | 61.4 | 46370.6367 | 5.5165 | 199.7084
| 34.0983 | 0.27746 | 61.6 | 46491.0138 | 5.5654 | 200.1289
| 34.4298 | 0.28036 | 61.8 | 46454.8517 | 5.5459 | 198.292
| 35.0132 | 0.28325 | 62 | 46438.8818 | 5.4581 | 195.1484
| 34.9034 | 0.28628 | 62.2 | 46524.3277 | 5.557 | 196.4258
| 34.9134 | 0.2893 | 62.4 | 45909.1808 | 5.6435 | 193.9151
| 35.2407 | 0.2923 | 62.6 | 45437.5326 | 5.6387 | 190.2972
| 35.4715 | 0.2954 | 62.8 | 45150.9265 | 5.6575 | 188.0769
| 35.3618 | 0.29852 | 63 | 45016.6394 | 5.7664 | 188.3657
| 36.0899 | 0.30161 | 63.2 | 44906.8446 | 5.6425 | 184.3147
| 36.3346 | 0.30473 | 63.4 | 45211.0916 | 5.6398 | 184.6098
| 36.583 | 0.30792 | 63.6 | 45478.2436 | 5.6383 | 184.7317
| 36.4113 | 0.31119 | 63.8 | 45471.7171 | 5.7596 | 185.8681
| 36.5305 | 0.31445 | 64 | 45521.2609 | 5.8003 | 185.7376
| 36.8401 | 0.31769 | 64.2 | 45679.1567 | 5.7848 | 185.082
| 37.1265 | 0.32099 | 64.4 | 45744.9482 | 5.7797 | 184.1756
| 37.3791 | 0.32436 | 64.6 | 45880.9765 | 5.7827 | 183.7458
| 37.4577 | 0.32777 | 64.8 | 46257.0684 | 5.8256 | 185.184
| 37.3586 | 0.33119 | 65 | 46610.8634 | 5.9175 | 187.4363
| 37.9238 | 0.33465 | 65.2 | 46770.8345 | 5.8357 | 185.5154
| 38.2343 | 0.33813 | 65.4 | 46948.424 | 5.8229 | 184.9738
| 38.4084 | 0.34163 | 65.6 | 47407.7146 | 5.8376 | 186.2542
| 38.5213 | 0.34521 | 65.8 | 47740.4119 | 5.8738 | 187.326
| 38.4946 | 0.34881 | 66 | 48214.4381 | 5.943 | 189.6725
| 38.6896 | 0.35243 | 66.2 | 48670.2068 | 5.9533 | 190.8261
| 39.059 | 0.35608 | 66.4 | 49065.7552 | 5.9198 | 190.8511
| 39.2373 | 0.35982 | 66.6 | 49100.2527 | 5.9488 | 190.3836
| 39.143 | 0.36357 | 66.8 | 48950.3183 | 6.0561 | 190.5386
| 39.2194 | 0.36738 | 67 | 48918.6916 | 6.1155 | 190.3201
| 39.6232 | 0.37115 | 67.2 | 49096.5139 | 6.0789 | 189.3132
| 39.8821 | 0.375 | 67.4 | 49375.3021 | 6.0794 | 189.4366
| 40.5257 | 0.37888 | 67.6 | 50268.5179 | 5.9618 | 190.1114
| 40.7021 | 0.38283 | 67.8 | 51347.5277 | 5.9627 | 193.7787
| 41.0102 | 0.38676 | 68 | 52699.3502 | 5.9234 | 197.8628
| 41.3694 | 0.39079 | 68.2 | 53571.6977 | 5.8867 | 199.7896
| 41.6886 | 0.39481 | 68.4 | 54601.3833 | 5.8568 | 202.5167
| 41.993 | 0.3989 | 68.6 | 55158.6515 | 5.8434 | 203.4529
| 41.9019 | 0.40305 | 68.8 | 55448.9706 | 5.9332 | 205.3365
| 42.381 | 0.40721 | 69 | 55521.9873 | 5.8893 | 203.4924
| 42.1041 | 0.41146 | 69.2 | 55545.5932 | 6.0326 | 205.2661
| 42.4001 | 0.41573 | 69.4 | 55841.1558 | 6.0283 | 205.2134
| 42.5412 | 0.42001 | 69.6 | 55981.7028 | 6.066 | 205.3384
| 42.4421 | 0.42439 | 69.8 | 56359.5496 | 6.1593 | 207.6088
| 42.8011 | 0.42876 | 70 | 56954.8539 | 6.1317 | 208.3909
| 42.7756 | 0.43323 | 70.2 | 57761.2873 | 6.1969 | 211.9656
| 43.4423 | 0.43766 | 70.4 | 58240.6125 | 6.0963 | 210.696
| 43.325 | 0.4422 | 70.6 | 58779.2668 | 6.1902 | 213.6809
| 43.4885 | 0.44681 | 70.8 | 58851.862 | 6.2268 | 213.421
| 43.6655 | 0.45142 | 71 | 58432.1514 | 6.2717 | 211.1984
| 43.6479 | 0.45608 | 71.2 | 57851.5602 | 6.3711 | 209.3653
| 43.7968 | 0.46078 | 71.4 | 57265.843 | 6.4298 | 206.6919
| 44.5265 | 0.4655 | 71.6 | 56817.2339 | 6.3371 | 201.7545
| 44.7626 | 0.47035 | 71.8 | 56542.4413 | 6.3673 | 199.9216
| 44.8359 | 0.47515 | 72 | 56269.7926 | 6.4376 | 198.8717
| 45.148 | 0.48008 | 72.2 | 56146.0627 | 6.4452 | 197.2749
| 45.9042 | 0.48498 | 72.4 | 56344.5892 | 6.3325 | 194.8597
| 45.7534 | 0.49001 | 72.6 | 56312.1149 | 6.4533 | 195.7209
| 45.9769 | 0.49507 | 72.8 | 56177.3472 | 6.4845 | 194.5357
| 46.1253 | 0.50014 | 73 | 56404.6958 | 6.5237 | 194.9879
| 46.0772 | 0.50534 | 73.2 | 56489.5861 | 6.6189 | 195.8175
| 46.1739 | 0.51053 | 73.4 | 56300.7294 | 6.6856 | 195.0181
| 46.4452 | 0.51583 | 73.6 | 56487.5538 | 6.6969 | 194.7864
| 46.8397 | 0.52109 | 73.8 | 57168.2504 | 6.6604 | 195.7537
| 46.9507 | 0.52643 | 74 | 57681.0313 | 6.7025 | 197.3837
| 47.4043 | 0.53183 | 74.2 | 58568.0236 | 6.6472 | 198.801
| 47.7038 | 0.53731 | 74.4 | 59518.0995 | 6.6307 | 201.117
| 47.5738 | 0.54288 | 74.6 | 59967.5719 | 6.7369 | 203.6092
| 48.0125 | 0.54847 | 74.8 | 60463.6794 | 6.699 | 203.6809
| 48.6994 | 0.55404 | 75 | 60736.1024 | 6.6067 | 201.867
| 48.8835 | 0.55971 | 75.2 | 61154.8417 | 6.635 | 202.8127
| 49.2145 | 0.56549 | 75.4 | 61804.0318 | 6.6225 | 203.9034
| 49.5322 | 0.57127 | 75.6 | 63248.4249 | 6.5927 | 207.7875
| 49.2966 | 0.57718 | 75.8 | 64682.9242 | 6.698 | 214.1798
| 49.7661 | 0.58303 | 76 | 66907.1091 | 6.6155 | 220.0977
| 49.7191 | 0.58908 | 76.2 | 68616.4155 | 6.6723 | 226.6991
| 49.9392 | 0.59511 | 76.4 | 69892.1755 | 6.6755 | 230.4801
| 50.6395 | 0.60122 | 76.6 | 70981.1116 | 6.5721 | 231.1983
| 50.6644 | 0.60736 | 76.8 | 71577.8683 | 6.636 | 233.5096
| 50.5802 | 0.61362 | 77 | 71700.1132 | 6.7371 | 234.6947
| 51.0119 | 0.61987 | 77.2 | 71759.9813 | 6.718 | 233.0766
| 51.0951 | 0.62627 | 77.4 | 72009.427 | 6.7782 | 233.8742
| 51.5625 | 0.63265 | 77.6 | 72074.2956 | 6.7514 | 232.1235
| 51.5033 | 0.63918 | 77.8 | 71790.6337 | 6.8574 | 231.7565
| 51.7499 | 0.64569 | 78 | 71486.0319 | 6.8915 | 229.8293
| 51.8934 | 0.65233 | 78.2 | 71540.4238 | 6.9434 | 229.6605
| 52.2721 | 0.65901 | 78.4 | 71335.0887 | 6.9453 | 227.4783
| 52.7163 | 0.66574 | 78.6 | 71009.1014 | 6.935 | 224.6178
| 53.1437 | 0.67257 | 78.8 | 70788.4688 | 6.9275 | 222.2415
| 53.797 | 0.67938 | 79 | 70794.7071 | 6.8621 | 219.647
| 53.6826 | 0.68634 | 79.2 | 70368.4478 | 6.9866 | 219.0765
| 54.0608 | 0.69339 | 79.4 | 69697.6113 | 7.0036 | 215.5409
| 53.7645 | 0.70054 | 79.6 | 69208.6968 | 7.1779 | 215.572
| 54.5147 | 0.70765 | 79.8 | 68786.3214 | 7.1002 | 211.3016
| 54.6985 | 0.71486 | 80 | 68074.1254 | 7.1669 | 208.5776
| 55.0391 | 0.72215 | 80.2 | 67370.0007 | 7.1974 | 205.2696
| 54.9837 | 0.72961 | 80.4 | 66880.2944 | 7.3198 | 204.2886
| 55.66 | 0.73703 | 80.6 | 66813.1366 | 7.2524 | 201.6964
| 56.1989 | 0.74451 | 80.8 | 66737.479 | 7.2198 | 199.6765
| 56.715 | 0.75206 | 81 | 67371.4436 | 7.1727 | 199.949
| 56.4826 | 0.75982 | 81.2 | 68310.5683 | 7.2945 | 204.0785
| 56.5346 | 0.76761 | 81.4 | 69507.7412 | 7.3426 | 207.9171
| 56.4609 | 0.77547 | 81.6 | 70809.2282 | 7.419 | 212.6234
| 56.8721 | 0.78339 | 81.8 | 71904.3825 | 7.3857 | 214.6871
| 57.3618 | 0.79136 | 82 | 72980.8001 | 7.3357 | 216.3514
| 57.565 | 0.79945 | 82.2 | 73859.2646 | 7.3594 | 218.5852
| 57.8646 | 0.80759 | 82.4 | 74091.2436 | 7.3774 | 218.3977
| 58.3874 | 0.81583 | 82.6 | 74275.091 | 7.3455 | 217.1442
| 58.6276 | 0.82415 | 82.8 | 74016.1115 | 7.391 | 215.7111
| 59.1216 | 0.83253 | 83 | 73663.5885 | 7.3808 | 212.9915
| 59.2287 | 0.84103 | 83.2 | 72980.0435 | 7.47 | 210.8511
| 59.3469 | 0.8496 | 83.4 | 72676.6929 | 7.5476 | 209.8233
| 59.8386 | 0.85827 | 83.6 | 73001.0282 | 7.5209 | 209.2206
| 59.7322 | 0.86707 | 83.8 | 74237.894 | 7.6094 | 213.6831
| 60.0536 | 0.87585 | 84 | 75639.9309 | 7.5929 | 216.9544
| 60.5192 | 0.88476 | 84.2 | 77996.9918 | 7.5211 | 222.5059
| 61.0127 | 0.89379 | 84.4 | 80639.3888 | 7.4414 | 228.7951
| 61.122 | 0.9029 | 84.6 | 81928.0885 | 7.4821 | 232.5994
| 61.7242 | 0.91209 | 84.8 | 82752.8323 | 7.4239 | 232.8981
| 61.7317 | 0.92142 | 85 | 82752.1878 | 7.517 | 233.2223
| 62.226 | 0.93075 | 85.2 | 81612.7562 | 7.5277 | 228.0986
| 62.7908 | 0.94025 | 85.4 | 79996.2425 | 7.5369 | 221.4138
| 62.8128 | 0.9498 | 85.6 | 78135.4664 | 7.6765 | 216.2747
| 63.3735 | 0.95949 | 85.8 | 76813.8418 | 7.6845 | 210.7155
| 63.5384 | 0.96921 | 86 | 75670.5014 | 7.779 | 207.2236
| 63.9324 | 0.9791 | 86.2 | 75605.1063 | 7.7922 | 205.9635
| 64.897 | 0.989 | 86.4 | 76493.2806 | 7.6497 | 205.3284
| 65.4752 | 0.99906 | 86.6 | 78431.6573 | 7.5691 | 208.9702
| 65.6391 | 1.0092 | 86.8 | 80818.9916 | 7.5702 | 215.3472
| 65.7529 | 1.0195 | 87 | 83045.2116 | 7.5885 | 221.5063
| 65.9966 | 1.0299 | 87.2 | 85116.513 | 7.5848 | 226.77
| 66.559 | 1.0404 | 87.4 | 86573.682 | 7.5293 | 229.0588
| 66.8838 | 1.0509 | 87.6 | 86896.4293 | 7.5494 | 229.0612
| 67.5034 | 1.0616 | 87.8 | 86236.9649 | 7.5304 | 225.2065
| 67.5121 | 1.0724 | 88 | 85989.1691 | 7.6304 | 224.8418
| 67.9092 | 1.0833 | 88.2 | 86008.3833 | 7.6438 | 223.7622
| 68.8301 | 1.0943 | 88.4 | 86030.6081 | 7.5489 | 220.7869
| 68.4604 | 1.1054 | 88.6 | 86123.7978 | 7.7212 | 222.7487
| 69.0059 | 1.1167 | 88.8 | 86489.3011 | 7.6969 | 222.0975
| 69.1242 | 1.128 | 89 | 86498.7012 | 7.7702 | 222.0486
| 69.351 | 1.1395 | 89.2 | 86244.9276 | 7.8283 | 220.9022
| 69.775 | 1.151 | 89.4 | 86799.151 | 7.8256 | 221.2181
| 70.1456 | 1.1628 | 89.6 | 88094.0638 | 7.8176 | 223.7058
| 70.0599 | 1.1747 | 89.8 | 89810.9241 | 7.8964 | 229.0054
| 70.2048 | 1.1866 | 90 | 92226.4795 | 7.9116 | 235.383
| 71.222 | 1.1986 | 90.2 | 94590.7832 | 7.7499 | 238.2738
| 71.8885 | 1.2107 | 90.4 | 95182.981 | 7.7009 | 237.697
| 72.561 | 1.223 | 90.6 | 94899.0541 | 7.6698 | 234.7816
| 72.9855 | 1.2354 | 90.8 | 93675.1661 | 7.7081 | 230.3622
| 73.0946 | 1.2479 | 91 | 91419.7767 | 7.8339 | 224.4594
| 73.3718 | 1.2606 | 91.2 | 89426.6749 | 7.9251 | 218.7361
| 73.8202 | 1.2734 | 91.4 | 88625.2308 | 7.9552 | 215.5479
| 74.6091 | 1.2863 | 91.6 | 88283.5811 | 7.9059 | 212.4475
| 75.0314 | 1.2994 | 91.8 | 88583.9782 | 7.9158 | 212.1824
| 75.2552 | 1.3125 | 92 | 89323.9731 | 7.9542 | 213.6493
| 75.3969 | 1.3259 | 92.2 | 89755.0172 | 8.0187 | 214.6223
| 75.9959 | 1.3394 | 92.4 | 90298.8492 | 7.9877 | 214.3797
| 76.6898 | 1.3529 | 92.6 | 90997.0019 | 7.9354 | 214.2166
| 77.6787 | 1.3666 | 92.8 | 91725.7427 | 7.8265 | 213.1977
| 78.0903 | 1.3804 | 93 | 92577.8363 | 7.828 | 214.3096
| 78.3548 | 1.3944 | 93.2 | 94210.8612 | 7.8408 | 217.767
| 78.5914 | 1.4086 | 93.4 | 95683.8513 | 7.8639 | 220.9307
| 79.1644 | 1.4229 | 93.6 | 96558.7106 | 7.8365 | 221.5524
| 79.5872 | 1.4373 | 93.8 | 97060.1935 | 7.8463 | 221.7566
| 80.2374 | 1.4518 | 94 | 97818.4226 | 7.8083 | 221.8452
| 80.6359 | 1.4666 | 94.2 | 98047.6328 | 7.8297 | 221.4823
| 80.4702 | 1.4815 | 94.4 | 98536.1257 | 7.9512 | 223.538
| 81.3223 | 1.4965 | 94.6 | 99440.4941 | 7.8736 | 223.3225
| 81.5621 | 1.5117 | 94.8 | 100317.65 | 7.9119 | 224.9969
| 81.8932 | 1.527 | 95 | 100748.6701 | 7.9423 | 225.3202
| 82.8257 | 1.5424 | 95.2 | 100790.4147 | 7.8713 | 222.836
| 82.7233 | 1.5581 | 95.4 | 100504.0265 | 7.9975 | 222.8542
| 82.8057 | 1.5739 | 95.6 | 100466.0347 | 8.0863 | 222.8778
| 83.4079 | 1.5899 | 95.8 | 101347.9123 | 8.0585 | 223.4113
| 83.8602 | 1.6059 | 96 | 102375.1612 | 8.0557 | 224.7418
| 83.8697 | 1.6223 | 96.2 | 103902.207 | 8.1255 | 228.6231
| 84.3458 | 1.6387 | 96.4 | 105356.7663 | 8.1111 | 230.8565
| 85.2826 | 1.6553 | 96.6 | 105602.7814 | 8.0377 | 228.8264
| 85.491 | 1.6721 | 96.8 | 104404.9399 | 8.128 | 225.8155
| 86.3614 | 1.6889 | 97 | 103255.3274 | 8.0975 | 220.944
| 86.6784 | 1.7061 | 97.2 | 102387.2966 | 8.1637 | 218.4394
| 87.2574 | 1.7233 | 97.4 | 102194.4659 | 8.1681 | 216.689
| 87.8508 | 1.7408 | 97.6 | 103364.9769 | 8.1404 | 217.9075
| 87.9779 | 1.7585 | 97.8 | 105863.875 | 8.1689 | 223.4097
| 88.62 | 1.7763 | 98 | 110135.65 | 8.0722 | 231.3238
| 89.4205 | 1.7942 | 98.2 | 112788.2245 | 7.9855 | 235.1377
| 89.3477 | 1.8125 | 98.4 | 115371.229 | 8.0536 | 241.5284
| 90.0004 | 1.8308 | 98.6 | 116704.6817 | 8.0193 | 242.8204
| 89.7706 | 1.8494 | 98.8 | 116480.1652 | 8.1655 | 243.4347
| 90.6547 | 1.8681 | 99 | 114850.604 | 8.1441 | 237.3954
| 91.2381 | 1.887 | 99.2 | 113941.6105 | 8.1638 | 233.9915
| 91.6963 | 1.9061 | 99.4 | 113155.2606 | 8.204 | 231.2846
| 92.4917 | 1.9254 | 99.6 | 112259.6346 | 8.1888 | 227.3952
| 93.2926 | 1.9449 | 99.8 | 111870.8382 | 8.1642 | 224.6426
| 94.0262 | 1.9645 | 100 | 111814.8248 | 8.1451 | 222.8255
| 94.5445 | 1.9844 | 100.2 | 111378.294 | 8.1713 | 220.8484
| 94.9951 | 2.0045 | 100.4 | 110855.0947 | 8.2113 | 218.9049
| 95.4731 | 2.0249 | 100.6 | 111144.653 | 8.2308 | 218.5734
| 96.0662 | 2.0453 | 100.8 | 111944.212 | 8.2205 | 218.9734
| 96.9461 | 2.066 | 101 | 113672.0136 | 8.1447 | 220.4807
| 96.9825 | 2.0869 | 101.2 | 115370.6502 | 8.2105 | 224.2065
| 97.7746 | 2.108 | 101.4 | 117852.3486 | 8.1383 | 227.4551
| 98.5901 | 2.1294 | 101.6 | 119591.2632 | 8.0787 | 229.1078
| 98.9477 | 2.151 | 101.8 | 120434.9414 | 8.1099 | 230.2021
| 99.6031 | 2.1726 | 102 | 120055.8263 | 8.1149 | 228.0087
| 99.8707 | 2.1947 | 102.2 | 118968.2634 | 8.1965 | 225.4848
| 100.3172 | 2.2169 | 102.4 | 116702.4327 | 8.2738 | 220.1915
| 101.1298 | 2.2394 | 102.6 | 114741.7973 | 8.289 | 214.6557
| 101.5513 | 2.262 | 102.8 | 112793.6463 | 8.3698 | 210.2319
| 102.3313 | 2.2849 | 103 | 112137.374 | 8.3661 | 207.4543
| 102.6172 | 2.308 | 103.2 | 112607.5046 | 8.4188 | 208.0238
| 102.9439 | 2.3314 | 103.4 | 114353.6662 | 8.4374 | 210.9025
| 103.5824 | 2.355 | 103.6 | 116774.1914 | 8.3922 | 214.2861
| 104.35 | 2.3789 | 103.8 | 119094.7781 | 8.3311 | 217.1465
| 104.9278 | 2.4028 | 104 | 121506.624 | 8.3002 | 220.636
| 105.6418 | 2.4271 | 104.2 | 122664.0221 | 8.274 | 221.4026
| 106.1543 | 2.4517 | 104.4 | 123068.0942 | 8.2937 | 221.2543
| 106.4734 | 2.4766 | 104.6 | 124037.2939 | 8.3335 | 222.6512
| 106.751 | 2.5017 | 104.8 | 125428.0263 | 8.3721 | 224.9411
| 107.2517 | 2.5269 | 105 | 126477.6902 | 8.3826 | 226.0221
| 107.9817 | 2.5525 | 105.2 | 127531.009 | 8.3589 | 226.5269
| 108.4189 | 2.5784 | 105.4 | 128157.0914 | 8.3882 | 226.9716
| 109.2889 | 2.6045 | 105.6 | 127833.1241 | 8.3692 | 224.5808
| 110.0171 | 2.6308 | 105.8 | 127453.9294 | 8.3736 | 222.479
| 110.783 | 2.6574 | 106 | 126860.4899 | 8.3767 | 219.9325
| 111.7926 | 2.6842 | 106.2 | 127631.933 | 8.3194 | 219.2944
| 112.141 | 2.7114 | 106.4 | 128655.2991 | 8.3567 | 220.6746
| 112.9649 | 2.7389 | 106.6 | 130727.3403 | 8.3055 | 222.7908
| 113.6659 | 2.7666 | 106.8 | 131886.3132 | 8.2898 | 223.5621
| 113.8788 | 2.7945 | 107 | 133136.3945 | 8.3436 | 225.6515
| 114.1972 | 2.8228 | 107.2 | 132897.8696 | 8.4092 | 224.8495
| 115.3171 | 2.8514 | 107.4 | 133543.4595 | 8.3429 | 223.7182
| 115.8745 | 2.8803 | 107.6 | 133900.0569 | 8.3638 | 223.4155
| 116.5221 | 2.9094 | 107.8 | 135428.0605 | 8.3522 | 224.9443
| 117.2704 | 2.9387 | 108 | 137649.8426 | 8.3151 | 227.4313
| 117.7655 | 2.9686 | 108.2 | 141238.492 | 8.2944 | 232.8927
| 118.6953 | 2.9986 | 108.4 | 143887.3608 | 8.2299 | 235.6605
| 119.0879 | 3.029 | 108.6 | 145805.4657 | 8.2524 | 238.4407
| 119.7861 | 3.0597 | 108.8 | 146728.9917 | 8.2479 | 238.7344
| 120.0074 | 3.0906 | 109 | 147039.5002 | 8.3177 | 239.1193
| 121.078 | 3.1218 | 109.2 | 145872.5515 | 8.2939 | 234.9214
| 121.3822 | 3.1536 | 109.4 | 144877.2662 | 8.3741 | 232.8909
| 122.1243 | 3.1855 | 109.6 | 143154.4875 | 8.4065 | 228.6447
| 122.6998 | 3.2177 | 109.8 | 141978.0922 | 8.4546 | 225.7575
| 123.3773 | 3.2502 | 110 | 140937.0009 | 8.4871 | 222.9075
| 124.2654 | 3.2831 | 110.2 | 141754.9943 | 8.4604 | 222.6847
| 124.9994 | 3.3164 | 110.4 | 143619.966 | 8.4385 | 224.5124
| 125.3937 | 3.3499 | 110.6 | 147062.2028 | 8.4384 | 229.6674
| 126.1955 | 3.3839 | 110.8 | 151678.9484 | 8.3686 | 235.8502
| 126.5037 | 3.4182 | 111 | 156295.368 | 8.3687 | 243.1943
| 127.108 | 3.4527 | 111.2 | 158994.468 | 8.3581 | 246.6607
| 127.9359 | 3.4876 | 111.4 | 159862.7413 | 8.3439 | 246.5279
| 128.6302 | 3.523 | 111.6 | 160082.6951 | 8.3566 | 245.643
| 129.26 | 3.5587 | 111.8 | 158687.4268 | 8.4 | 242.271
| 130.1184 | 3.5945 | 112 | 156927.5006 | 8.4195 | 237.8411
| 130.9285 | 3.6309 | 112.2 | 154585.739 | 8.456 | 232.6782
| 131.8995 | 3.6678 | 112.4 | 152846.1093 | 8.465 | 228.2222
| 132.7898 | 3.7049 | 112.6 | 150974.0244 | 8.488 | 223.8205
| 133.2535 | 3.7425 | 112.8 | 149856.8402 | 8.556 | 221.5289
| 134.2316 | 3.7803 | 113 | 150015.5275 | 8.5368 | 220.1687
| 135.1453 | 3.8185 | 113.2 | 152068.0952 | 8.4966 | 221.829
| 135.9301 | 3.8572 | 113.4 | 154272.2648 | 8.4723 | 223.9698
| 137.0348 | 3.8963 | 113.6 | 157124.4162 | 8.3997 | 226.4273
| 137.2547 | 3.9359 | 113.8 | 158209.8669 | 8.465 | 228.0057
| 138.1165 | 3.9755 | 114 | 158893.296 | 8.4558 | 227.6601
| 139.0961 | 4.0158 | 114.2 | 159026.1928 | 8.4415 | 226.2632
| 139.8901 | 4.0566 | 114.4 | 159887.4059 | 8.4402 | 226.3387
| 140.3256 | 4.0978 | 114.6 | 161347.2225 | 8.4746 | 228.0189
| 141.3317 | 4.1392 | 114.8 | 164111.8386 | 8.4213 | 230.4786
| 142.0144 | 4.181 | 115 | 166179.9523 | 8.4179 | 232.5443
| 142.3811 | 4.2235 | 115.2 | 168127.8562 | 8.4555 | 235.0722
| 143.3198 | 4.2664 | 115.4 | 169161.2654 | 8.4376 | 235.0739
| 144.7232 | 4.3094 | 115.6 | 168891.3321 | 8.3818 | 232.2363
| 145.3708 | 4.3532 | 115.8 | 169178.3254 | 8.4097 | 231.7537
| 145.9577 | 4.3971 | 116 | 170013.1649 | 8.4369 | 232.1846
| 147.0287 | 4.4416 | 116.2 | 170626.2204 | 8.4113 | 231.3467
| 147.8227 | 4.4867 | 116.4 | 170712.4555 | 8.4259 | 230.3107
| 148.6483 | 4.5322 | 116.6 | 171424.76 | 8.4288 | 230.113
| 149.4293 | 4.5781 | 116.8 | 171373.4253 | 8.4476 | 228.9299
| 150.1809 | 4.6244 | 117 | 170557.4157 | 8.4806 | 226.7494
| 151.1213 | 4.6713 | 117.2 | 171521.9281 | 8.4684 | 226.715
| 151.6325 | 4.7186 | 117.4 | 172958.5382 | 8.4995 | 228.1358
| 152.4085 | 4.7666 | 117.6 | 174366.3488 | 8.5015 | 229.0179
| 153.3592 | 4.8149 | 117.8 | 175958.32 | 8.4816 | 229.821
| 154.4104 | 4.8637 | 118 | 178759.718 | 8.4356 | 232.0886
| 154.8958 | 4.913 | 118.2 | 180182.3223 | 8.4715 | 233.5157
| 155.7615 | 4.9629 | 118.4 | 180712.976 | 8.477 | 233.0055
| 156.7988 | 5.0132 | 118.6 | 181790.0967 | 8.457 | 232.925
| 157.6338 | 5.0642 | 118.8 | 183614.2178 | 8.4511 | 234.2324
| 158.2647 | 5.1152 | 119 | 184552.3311 | 8.4779 | 234.7126
| 159.2229 | 5.1673 | 119.2 | 184840.3349 | 8.4787 | 233.7193
| 160.6031 | 5.2197 | 119.4 | 185803.6204 | 8.4257 | 232.8684
| 161.8498 | 5.2727 | 119.6 | 185699.9508 | 8.4015 | 230.8716
| 162.631 | 5.3262 | 119.8 | 184798.8769 | 8.4375 | 228.6916
| 163.6688 | 5.3799 | 120 | 183437.5061 | 8.4522 | 225.5006
| 164.6994 | 5.4346 | 120.2 | 182758.7922 | 8.461 | 223.251
| 165.3983 | 5.4896 | 120.4 | 182182.3792 | 8.5036 | 221.7196
| 166.9206 | 5.5455 | 120.6 | 182563.8321 | 8.4482 | 220.0495
| 167.5829 | 5.6016 | 120.8 | 183335.6533 | 8.4782 | 220.3032
| 168.1682 | 5.6584 | 121 | 185103.3106 | 8.5038 | 221.9269
| 169.5835 | 5.7158 | 121.2 | 186773.5796 | 8.445 | 222.0541
| 170.9277 | 5.7739 | 121.4 | 189058.3938 | 8.388 | 223.0571
| 171.9982 | 5.8324 | 121.6 | 192329.1801 | 8.3482 | 225.7109
| 173.0614 | 5.8917 | 121.8 | 194339.2337 | 8.3259 | 226.8124
| 174.3453 | 5.9515 | 122 | 197198.5737 | 8.2732 | 228.5819
| 175.0676 | 6.0117 | 122.2 | 199697.8094 | 8.2804 | 230.8233
| 175.6145 | 6.0729 | 122.4 | 200292.0563 | 8.327 | 231.0237
| 176.6456 | 6.1346 | 122.6 | 199094.9446 | 8.3465 | 228.2571
| 177.8066 | 6.197 | 122.8 | 199126.1992 | 8.3405 | 226.7984
| 178.9835 | 6.2596 | 123 | 199325.2585 | 8.331 | 225.5341
| 180.1576 | 6.3233 | 123.2 | 200641.6836 | 8.3107 | 225.6158
| 181.0454 | 6.3876 | 123.4 | 203125.5883 | 8.3054 | 227.5243
| 181.5996 | 6.4524 | 123.6 | 206493.8762 | 8.3226 | 231.0013
| 182.4209 | 6.5182 | 123.8 | 208925.2614 | 8.3258 | 232.939
| 183.3298 | 6.5841 | 124 | 209685.0661 | 8.3383 | 232.7531
| 184.2673 | 6.6512 | 124.2 | 208207.2372 | 8.3734 | 229.9132
| 185.1097 | 6.7187 | 124.4 | 206692.6603 | 8.4183 | 227.2186
| 186.5926 | 6.7873 | 124.6 | 204375.0393 | 8.4139 | 222.6754
| 187.9348 | 6.856 | 124.8 | 204052.5838 | 8.4004 | 220.6808
| 189.1953 | 6.9259 | 125 | 203939.7508 | 8.3937 | 219.0769
| 190.2001 | 6.9962 | 125.2 | 205047.7436 | 8.3966 | 219.2221
| 191.3523 | 7.0674 | 125.4 | 206392.7845 | 8.3842 | 219.4176
| 192.1796 | 7.1394 | 125.6 | 207393.2877 | 8.4061 | 219.7029
| 193.3056 | 7.212 | 125.8 | 207437.2078 | 8.412 | 218.51
| 194.4603 | 7.2853 | 126 | 207326.7057 | 8.4177 | 217.126
| 195.1666 | 7.3591 | 126.2 | 207225.4335 | 8.4639 | 216.3976
| 196.1463 | 7.4346 | 126.4 | 207479.3595 | 8.4833 | 215.6835
| 197.2728 | 7.5101 | 126.6 | 209687.5002 | 8.466 | 216.861
| 198.2387 | 7.5864 | 126.8 | 214221.7493 | 8.4379 | 220.7459
| 198.8371 | 7.6635 | 127 | 220744.0484 | 8.4236 | 227.3005
| 200.315 | 7.741 | 127.2 | 229440.128 | 8.3146 | 234.9497
| 201.3032 | 7.8205 | 127.4 | 239431.0868 | 8.2457 | 244.7873
| 202.2473 | 7.9001 | 127.6 | 244275.849 | 8.2289 | 249.0485
| 203.2305 | 7.9804 | 127.8 | 245623.5186 | 8.2392 | 249.3766
| 204.4051 | 8.0617 | 128 | 241904.2928 | 8.2769 | 243.8757
| 205.4877 | 8.1434 | 128.2 | 236616.6788 | 8.3383 | 236.9417
| 206.9568 | 8.2268 | 128.4 | 231120.6768 | 8.374 | 229.3944
| 208.1318 | 8.3108 | 128.6 | 228541.7002 | 8.4086 | 225.451
| 209.0855 | 8.3947 | 128.8 | 228727.3971 | 8.434 | 224.7098
| 210.287 | 8.4808 | 129 | 231374.6776 | 8.4156 | 226.1678
| 211.6604 | 8.567 | 129.2 | 234040.3903 | 8.3828 | 227.3958
| 212.8446 | 8.6538 | 129.4 | 236696.4091 | 8.3666 | 228.863
| 214.1441 | 8.7426 | 129.6 | 238025.2886 | 8.3559 | 228.8199
| 215.284 | 8.8315 | 129.8 | 239744.2783 | 8.354 | 229.3862
| 215.7628 | 8.9211 | 130 | 239818.4014 | 8.4217 | 229.1906
| 217.4257 | 9.0126 | 130.2 | 240803.9584 | 8.386 | 228.3186
| 218.2034 | 9.1042 | 130.4 | 242438.2282 | 8.4157 | 229.2868
| 219.6726 | 9.1969 | 130.6 | 243572.2886 | 8.3948 | 228.8289
| 220.7494 | 9.2914 | 130.8 | 244539.709 | 8.4086 | 228.7385
| 221.8768 | 9.3853 | 131 | 246432.2638 | 8.4085 | 229.4861
| 223.3567 | 9.481 | 131.2 | 247044.2878 | 8.3937 | 228.517
| 224.6008 | 9.5784 | 131.4 | 247093.7545 | 8.4044 | 227.3284
| 226.0044 | 9.676 | 131.6 | 247893.5508 | 8.3951 | 226.6687
| 227.7245 | 9.774 | 131.8 | 248664.5416 | 8.3617 | 225.5875
| 228.7234 | 9.8743 | 132 | 247909.6928 | 8.4003 | 223.9921
| 229.7782 | 9.9751 | 132.2 | 249445.4744 | 8.4133 | 224.5012
| 231.3112 | 10.0758 | 132.4 | 250930.0438 | 8.3892 | 224.3594
| 232.4987 | 10.18 | 132.6 | 251667.0545 | 8.4018 | 223.9612
| 233.7146 | 10.2842 | 132.8 | 252919.1928 | 8.4068 | 224.0078
| 235.1838 | 10.3884 | 133 | 255850.1097 | 8.377 | 225.292
| 236.5235 | 10.495 | 133.2 | 256858.6613 | 8.3764 | 224.9612
| 237.4752 | 10.603 | 133.4 | 257848.5413 | 8.4058 | 225.092
| 238.7544 | 10.711 | 133.6 | 261039.341 | 8.3905 | 226.8301
| 239.9407 | 10.8197 | 133.8 | 264977.5596 | 8.3763 | 229.3535
| 241.5168 | 10.931 | 134 | 268421.5649 | 8.3403 | 230.9394
| 242.7254 | 11.043 | 134.2 | 272572.3588 | 8.3262 | 233.6083
| 244.3579 | 11.1549 | 134.4 | 278462.877 | 8.2682 | 237.316
| 245.5031 | 11.2693 | 134.6 | 280353.4304 | 8.2786 | 237.9847
| 246.8001 | 11.3856 | 134.8 | 281593.0869 | 8.2843 | 237.8747
| 247.7549 | 11.5013 | 135 | 281590.0405 | 8.3225 | 237.0691
| 249.1986 | 11.6175 | 135.2 | 281614.3566 | 8.326 | 235.6959
| 250.9718 | 11.7384 | 135.4 | 278991.2126 | 8.3307 | 231.622
| 252.5233 | 11.8593 | 135.6 | 278502.1446 | 8.3342 | 229.7426
| 253.7606 | 11.9802 | 135.8 | 278391.1888 | 8.3561 | 228.5804
| 255.2538 | 12.1014 | 136 | 277991.6623 | 8.3622 | 226.8878
| 256.4438 | 12.2274 | 136.2 | 275799.6649 | 8.4082 | 224.0484
| 258.246 | 12.3533 | 136.4 | 276316.5562 | 8.3885 | 222.8493
| 259.4025 | 12.4792 | 136.6 | 275729.4215 | 8.4224 | 221.4532
| 260.9655 | 12.6062 | 136.8 | 274369.0566 | 8.4354 | 218.9892
| 262.4342 | 12.737 | 137 | 273377.4042 | 8.4547 | 216.976
| 264.1814 | 12.8683 | 137.2 | 275499.0125 | 8.4276 | 217.2378
| 265.6228 | 12.9998 | 137.4 | 277528.7679 | 8.422 | 217.7438
| 267.0481 | 13.1313 | 137.6 | 278598.3245 | 8.4252 | 217.4821
| 268.5057 | 13.2684 | 137.8 | 281368.7217 | 8.4159 | 218.575
| 269.7017 | 13.4052 | 138 | 284882.0466 | 8.4172 | 220.5304
| 271.0612 | 13.5426 | 138.2 | 286269.5769 | 8.4252 | 220.5929
| 272.2323 | 13.68 | 138.4 | 288800.764 | 8.4357 | 221.7663
| 272.3996 | 13.8212 | 138.6 | 293715.5006 | 8.4959 | 225.9261
| 275.3641 | 13.965 | 138.8 | 300026.3485 | 8.3635 | 228.2008
| 276.8813 | 14.1083 | 139 | 302976.5446 | 8.3519 | 229.3138
| 278.7413 | 14.2522 | 139.2 | 306316.8398 | 8.316 | 230.36
| 280.1625 | 14.3962 | 139.4 | 306585.6754 | 8.3299 | 229.431
| 281.5812 | 14.5472 | 139.6 | 304267.4543 | 8.3677 | 226.5023
| 283.4282 | 14.6984 | 139.8 | 300204.5295 | 8.392 | 221.828
| 284.9616 | 14.8488 | 140 | 298110.1474 | 8.4207 | 219.0558
| 286.6067 | 14.9999 | 140.2 | 297203.3247 | 8.4332 | 217.1142
| 288.3142 | 15.1525 | 140.4 | 298622.1873 | 8.4238 | 216.8896
| 290.1484 | 15.3116 | 140.6 | 299893.9492 | 8.4118 | 216.4486
| 291.6841 | 15.4708 | 140.8 | 300559.4176 | 8.4228 | 215.8474
| 293.4713 | 15.6291 | 141 | 300697.8587 | 8.4212 | 214.6208
| 294.8002 | 15.7882 | 141.2 | 300959.3553 | 8.4469 | 213.9316
| 296.7433 | 15.9489 | 141.4 | 301788.1387 | 8.4308 | 213.0909
| 297.9728 | 16.1169 | 141.6 | 303947.5407 | 8.4522 | 213.9023
| 299.5183 | 16.2849 | 141.8 | 310150.7221 | 8.4219 | 217.3436
| 300.6744 | 16.452 | 142 | 318177.0732 | 8.402 | 222.472
| 302.1729 | 16.62 | 142.2 | 326462.7439 | 8.3622 | 227.4624
| 304.0192 | 16.7879 | 142.4 | 332034.0752 | 8.3219 | 230.1068
| 305.6091 | 16.9656 | 142.6 | 334359.9026 | 8.3245 | 230.6343
| 307.6524 | 17.1434 | 142.8 | 333757.1131 | 8.3198 | 228.5889
| 309.2018 | 17.3204 | 143 | 330015.8581 | 8.3643 | 224.797
| 310.723 | 17.4983 | 143.2 | 326117.5418 | 8.4127 | 220.9809
| 312.6186 | 17.6761 | 143.4 | 325983.8196 | 8.4123 | 219.5168
| 314.4324 | 17.8582 | 143.6 | 331215.8507 | 8.3805 | 221.8975
| 316.2173 | 18.0472 | 143.8 | 336392.2643 | 8.3552 | 224.2626
| 318.3012 | 18.2352 | 144 | 343286.803 | 8.3016 | 227.53
| 319.7721 | 18.4241 | 144.2 | 349167.9196 | 8.2903 | 230.6458
| 321.7793 | 18.6131 | 144.4 | 352464.615 | 8.2656 | 231.436
| 323.291 | 18.802 | 144.6 | 349557.7339 | 8.3065 | 228.3878
| 324.7979 | 18.9795 | 144.8 | 346158.796 | 8.3446 | 225.0268
| 326.2459 | 19.1754 | 145 | 343342.5625 | 8.3927 | 222.1954
| 327.3791 | 19.3662 | 145.2 | 342892.0863 | 8.4393 | 221.2559
| 329.1113 | 19.5672 | 145.4 | 341929.1793 | 8.4614 | 219.4759
| 331.1871 | 19.7528 | 145.6 | 345048.5432 | 8.4272 | 220.0975
| 332.9959 | 19.9538 | 145.8 | 350656.7752 | 8.3993 | 222.6215
| 334.9652 | 20.1548 | 146 | 353453.9381 | 8.3815 | 223.1272
| 336.825 | 20.3559 | 146.2 | 354170.1632 | 8.3828 | 222.3538
| 338.4111 | 20.5569 | 146.4 | 357073.3811 | 8.384 | 223.2519
| 340.1959 | 20.7734 | 146.6 | 358408.2118 | 8.3922 | 222.9762
| 342.28 | 20.9744 | 146.8 | 357097.3797 | 8.3932 | 220.7106
| 344.226 | 21.1909 | 147 | 360223.9277 | 8.3801 | 221.4616
| 345.6599 | 21.392 | 147.2 | 364720.5715 | 8.3771 | 223.4869
| 347.5491 | 21.6085 | 147.4 | 366962.3321 | 8.3718 | 223.6989
| 349.4058 | 21.825 | 147.6 | 371302.4116 | 8.3549 | 225.2697
| 351.0748 | 22.057 | 147.8 | 377318.3932 | 8.3448 | 228.08
| 352.7997 | 22.2735 | 148 | 380499.5968 | 8.3412 | 228.998
| 354.8225 | 22.49 | 148.2 | 381978.1334 | 8.332 | 228.5769
| 356.8551 | 22.722 | 148.4 | 381331.3817 | 8.3417 | 226.8435
| 358.7639 | 22.954 | 148.6 | 380016.8731 | 8.3611 | 224.8194
| 360.5061 | 23.1859 | 148.8 | 378576.9886 | 8.3893 | 222.879
| 362.6705 | 23.4179 | 149 | 379688.6874 | 8.3803 | 222.1819
| 364.6423 | 23.6499 | 149.2 | 384168.3771 | 8.3602 | 223.6967
| 366.5915 | 23.8818 | 149.4 | 391648.0509 | 8.3238 | 227.0458
| 368.5639 | 24.1293 | 149.6 | 396783.7888 | 8.3071 | 228.9531
| 370.6838 | 24.3613 | 149.8 | 399657.544 | 8.2889 | 229.3267
| 372.7068 | 24.6087 | 150 | 399009.6178 | 8.3011 | 227.6736
| 374.7785 | 24.8561 | 150.2 | 392668.7273 | 8.3433 | 222.6133
| 376.564 | 25.1036 | 150.4 | 386842.4122 | 8.3977 | 218.1672
| 378.6795 | 25.3665 | 150.6 | 382455.5066 | 8.4348 | 214.4048
| 380.7626 | 25.6139 | 150.8 | 382546.0439 | 8.4386 | 213.2742
| 382.6399 | 25.8769 | 151 | 386079.2851 | 8.4367 | 214.2976
| 384.5933 | 26.1243 | 151.2 | 394601.5563 | 8.394 | 218.0913
| 387.3215 | 26.3872 | 151.4 | 401340.982 | 8.3329 | 220.2874
| 389.2766 | 26.6617 | 151.6 | 407462.9558 | 8.3171 | 222.7068
| 391.8323 | 26.9285 | 151.8 | 410219.0472 | 8.289 | 222.7274
| 393.573 | 27.1914 | 152 | 409890.0862 | 8.3137 | 221.6019
| 395.6969 | 27.4698 | 152.2 | 407460.9517 | 8.3381 | 219.0488
| 397.87 | 27.7482 | 152.4 | 408147.4119 | 8.3423 | 218.2262
| 400.2021 | 28.011 | 152.6 | 408372.2641 | 8.3354 | 217.0227
| 400.2021 | 28.011 | 152.6 | 408372.2641 | 1.7977e+308 | 1.7977e+308
| 400.2021 | 28.011 | 152.6 | 408372.2641 | 1.7977e+308 | 1.7977e+308
Hold Segment Type | 400.9659 | 28.0419 | 152.68 | 409566.6259 | 1.7977e+308 | 1.7977e+308
| 404.7117 | 28.0417 | 155 | 410969.2453 | 1.7977e+308 | 1.7977e+308
| 405.7013 | 28.0416 | 157 | 420657.0022 | 1.7977e+308 | 1.7977e+308
| 405.944 | 28.0416 | 159 | 403556.9243 | 1.7977e+308 | 1.7977e+308
| 406.203 | 28.0415 | 161 | 406437.0215 | 1.7977e+308 | 1.7977e+308
| 406.3573 | 28.0415 | 162.76 | 406571.2686 | 1.7977e+308 | 1.7977e+308
| 406.4366 | 28.0415 | 162.84 | 406936.3151 | 1.7977e+308 | 1.7977e+308
| 406.6089 | 28.0415 | 162.92 | 408363.7435 | 1.7977e+308 | 1.7977e+308
| 406.5604 | 28.0415 | 163 | 1.7977e+308 | 1.7977e+308 | 1.7977e+308
| 406.4147 | 28.0415 | 163.08 | 1.7977e+308 | 1.7977e+308 | 1.7977e+308
Unload From Peak Segment Type | 406.4755 | 28.0415 | 163.16 | 1.7977e+308 | 1.7977e+308 | 1.7977e+308
| 406.3623 | 28.0415 | 163.24 | 1.7977e+308 | 1.7977e+308 | 1.7977e+308
| 406.2349 | 27.6856 | 163.6 | 1.7977e+308 | 1.7977e+308 | 1.7977e+308
| 405.5025 | 27.4071 | 163.8 | 1.7977e+308 | 1.7977e+308 | 1.7977e+308
| 404.6077 | 27.1286 | 164 | 1.7977e+308 | 1.7977e+308 | 1.7977e+308
| 403.9913 | 26.8501 | 164.2 | 1.7977e+308 | 1.7977e+308 | 1.7977e+308
| 403.385 | 26.5716 | 164.4 | 1.7977e+308 | 1.7977e+308 | 1.7977e+308
| 402.3265 | 26.2932 | 164.6 | 1.7977e+308 | 1.7977e+308 | 1.7977e+308
| 401.5298 | 26.0147 | 164.8 | 1.7977e+308 | 1.7977e+308 | 1.7977e+308
| 400.4822 | 25.7362 | 165 | 1.7977e+308 | 1.7977e+308 | 1.7977e+308
| 400.0688 | 25.4422 | 165.2 | 1.7977e+308 | 1.7977e+308 | 1.7977e+308
| 399.4481 | 25.1637 | 165.4 | 1.7977e+308 | 1.7977e+308 | 1.7977e+308
| 398.8466 | 24.8852 | 165.6 | 1.7977e+308 | 1.7977e+308 | 1.7977e+308
| 397.9775 | 24.6068 | 165.8 | 1.7977e+308 | 1.7977e+308 | 1.7977e+308
| 397.6025 | 24.3282 | 166 | 1.7977e+308 | 1.7977e+308 | 1.7977e+308
| 396.8789 | 24.0497 | 166.2 | 1.7977e+308 | 1.7977e+308 | 1.7977e+308
| 395.8997 | 23.7713 | 166.4 | 1.7977e+308 | 1.7977e+308 | 1.7977e+308
| 395.2878 | 23.4928 | 166.6 | 1.7977e+308 | 1.7977e+308 | 1.7977e+308
| 394.7638 | 23.1988 | 166.8 | 1.7977e+308 | 1.7977e+308 | 1.7977e+308
| 393.9161 | 22.9203 | 167 | 1.7977e+308 | 1.7977e+308 | 1.7977e+308
| 392.8905 | 22.6418 | 167.2 | 1.7977e+308 | 1.7977e+308 | 1.7977e+308
| 392.3733 | 22.3633 | 167.4 | 1.7977e+308 | 1.7977e+308 | 1.7977e+308
| 391.8886 | 22.0848 | 167.6 | 1.7977e+308 | 1.7977e+308 | 1.7977e+308
| 391.0912 | 21.8063 | 167.8 | 1.7977e+308 | 1.7977e+308 | 1.7977e+308
| 390.7447 | 21.5278 | 168 | 1.7977e+308 | 1.7977e+308 | 1.7977e+308
| 389.9659 | 21.2493 | 168.2 | 1.7977e+308 | 1.7977e+308 | 1.7977e+308
| 389.0909 | 20.9554 | 168.4 | 1.7977e+308 | 1.7977e+308 | 1.7977e+308
| 388.6192 | 20.6769 | 168.6 | 1.7977e+308 | 1.7977e+308 | 1.7977e+308
| 388.0554 | 20.3983 | 168.8 | 1.7977e+308 | 1.7977e+308 | 1.7977e+308
| 387.1293 | 20.1199 | 169 | 1.7977e+308 | 1.7977e+308 | 1.7977e+308
| 386.6524 | 19.8414 | 169.2 | 1.7977e+308 | 1.7977e+308 | 1.7977e+308
| 385.5076 | 19.5629 | 169.4 | 1.7977e+308 | 1.7977e+308 | 1.7977e+308
| 384.3243 | 19.2844 | 169.6 | 1.7977e+308 | 1.7977e+308 | 1.7977e+308
| 383.4529 | 18.9982 | 169.8 | 1.7977e+308 | 1.7977e+308 | 1.7977e+308
| 383.3962 | 18.7274 | 170 | 1.7977e+308 | 1.7977e+308 | 1.7977e+308
| 382.7805 | 18.4334 | 170.2 | 1.7977e+308 | 1.7977e+308 | 1.7977e+308
| 382.0263 | 18.155 | 170.4 | 1.7977e+308 | 1.7977e+308 | 1.7977e+308
| 381.4339 | 17.8765 | 170.6 | 1.7977e+308 | 1.7977e+308 | 1.7977e+308
| 380.6699 | 17.598 | 170.8 | 1.7977e+308 | 1.7977e+308 | 1.7977e+308
| 380.0683 | 17.3195 | 171 | 1.7977e+308 | 1.7977e+308 | 1.7977e+308
| 379.2561 | 17.041 | 171.2 | 1.7977e+308 | 1.7977e+308 | 1.7977e+308
| 378.2968 | 16.7625 | 171.4 | 1.7977e+308 | 1.7977e+308 | 1.7977e+308
| 377.6005 | 16.4685 | 171.6 | 1.7977e+308 | 1.7977e+308 | 1.7977e+308
| 376.9814 | 16.19 | 171.8 | 1.7977e+308 | 1.7977e+308 | 1.7977e+308
| 376.1931 | 15.9115 | 172 | 1.7977e+308 | 1.7977e+308 | 1.7977e+308
| 375.6133 | 15.633 | 172.2 | 1.7977e+308 | 1.7977e+308 | 1.7977e+308
| 374.8795 | 15.3546 | 172.4 | 1.7977e+308 | 1.7977e+308 | 1.7977e+308
| 373.9337 | 15.0761 | 172.6 | 1.7977e+308 | 1.7977e+308 | 1.7977e+308
| 373.6106 | 14.7976 | 172.8 | 1.7977e+308 | 1.7977e+308 | 1.7977e+308
| 372.9925 | 14.5191 | 173 | 1.7977e+308 | 1.7977e+308 | 1.7977e+308
| 372.0393 | 14.2406 | 173.2 | 1.7977e+308 | 1.7977e+308 | 1.7977e+308
| 371.5428 | 13.9466 | 173.4 | 1.7977e+308 | 1.7977e+308 | 1.7977e+308
| 370.719 | 13.6681 | 173.6 | 1.7977e+308 | 1.7977e+308 | 1.7977e+308
| 369.7129 | 13.3896 | 173.8 | 1.7977e+308 | 1.7977e+308 | 1.7977e+308
| 368.9123 | 13.1112 | 174 | 1.7977e+308 | 1.7977e+308 | 1.7977e+308
| 368.1859 | 12.8327 | 174.2 | 1.7977e+308 | 1.7977e+308 | 1.7977e+308
| 367.4585 | 12.5542 | 174.4 | 1.7977e+308 | 1.7977e+308 | 1.7977e+308
| 366.4041 | 12.268 | 174.6 | 1.7977e+308 | 1.7977e+308 | 1.7977e+308
| 365.3222 | 11.9895 | 174.8 | 1.7977e+308 | 1.7977e+308 | 1.7977e+308
| 364.0128 | 11.7033 | 175 | 1.7977e+308 | 1.7977e+308 | 1.7977e+308
| 363.4891 | 11.4248 | 175.2 | 1.7977e+308 | 1.7977e+308 | 1.7977e+308
| 362.5498 | 11.1463 | 175.4 | 1.7977e+308 | 1.7977e+308 | 1.7977e+308
| 361.8333 | 10.8678 | 175.6 | 1.7977e+308 | 1.7977e+308 | 1.7977e+308
| 361.2308 | 10.5893 | 175.8 | 1.7977e+308 | 1.7977e+308 | 1.7977e+308
| 360.5673 | 10.3108 | 176 | 1.7977e+308 | 1.7977e+308 | 1.7977e+308
| 359.2142 | 10.0324 | 176.2 | 1.7977e+308 | 1.7977e+308 | 1.7977e+308
| 358.196 | 9.7539 | 176.4 | 1.7977e+308 | 1.7977e+308 | 1.7977e+308
| 357.0451 | 9.46 | 176.6 | 1.7977e+308 | 1.7977e+308 | 1.7977e+308
| 356.6009 | 9.1815 | 176.8 | 1.7977e+308 | 1.7977e+308 | 1.7977e+308
| 355.6512 | 8.903 | 177 | 1.7977e+308 | 1.7977e+308 | 1.7977e+308
| 355.088 | 8.6245 | 177.2 | 1.7977e+308 | 1.7977e+308 | 1.7977e+308
| 354.1139 | 8.346 | 177.4 | 1.7977e+308 | 1.7977e+308 | 1.7977e+308
| 353.3486 | 8.0675 | 177.6 | 1.7977e+308 | 1.7977e+308 | 1.7977e+308
| 352.3841 | 7.7798 | 177.8 | 1.7977e+308 | 1.7977e+308 | 1.7977e+308
| 351.6276 | 7.5106 | 178 | 1.7977e+308 | 1.7977e+308 | 1.7977e+308
| 350.6795 | 7.2197 | 178.2 | 1.7977e+308 | 1.7977e+308 | 1.7977e+308
| 349.3949 | 6.9382 | 178.4 | 1.7977e+308 | 1.7977e+308 | 1.7977e+308
| 348.6147 | 6.6597 | 178.6 | 1.7977e+308 | 1.7977e+308 | 1.7977e+308
| 347.6773 | 6.3812 | 178.8 | 1.7977e+308 | 1.7977e+308 | 1.7977e+308
| 346.8892 | 6.1027 | 179 | 1.7977e+308 | 1.7977e+308 | 1.7977e+308
| 346.1553 | 5.8242 | 179.2 | 1.7977e+308 | 1.7977e+308 | 1.7977e+308
| 345.2693 | 5.5458 | 179.4 | 1.7977e+308 | 1.7977e+308 | 1.7977e+308
| 344.3115 | 5.2673 | 179.6 | 1.7977e+308 | 1.7977e+308 | 1.7977e+308
| 343.2894 | 4.9857 | 179.8 | 1.7977e+308 | 1.7977e+308 | 1.7977e+308
| 342.3668 | 4.6949 | 180 | 1.7977e+308 | 1.7977e+308 | 1.7977e+308
| 340.83 | 4.4164 | 180.2 | 1.7977e+308 | 1.7977e+308 | 1.7977e+308
| 339.9115 | 4.138 | 180.4 | 1.7977e+308 | 1.7977e+308 | 1.7977e+308
| 338.8674 | 3.8595 | 180.6 | 1.7977e+308 | 1.7977e+308 | 1.7977e+308
| 337.8026 | 3.581 | 180.8 | 1.7977e+308 | 1.7977e+308 | 1.7977e+308
| 336.5587 | 3.2948 | 181 | 1.7977e+308 | 1.7977e+308 | 1.7977e+308
| 335.0299 | 3.0241 | 181.2 | 1.7977e+308 | 1.7977e+308 | 1.7977e+308
| 333.9173 | 2.7921 | 181.36 | 1.7977e+308 | 1.7977e+308 | 1.7977e+308
Thermal Drift Hold Segment | 333.1331 | 2.7612 | 181.44 | 1.7977e+308 | 1.7977e+308 | 1.7977e+308
| 332.6659 | 2.7613 | 181.52 | 1.7977e+308 | 1.7977e+308 | 1.7977e+308
| 332.7862 | 2.7613 | 231.6 | 1.7977e+308 | 1.7977e+308 | 1.7977e+308
| 332.8871 | 2.7613 | 231.68 | 1.7977e+308 | 1.7977e+308 | 1.7977e+308
| 333.1047 | 2.7612 | 235 | 1.7977e+308 | 1.7977e+308 | 1.7977e+308
| 332.8214 | 2.7613 | 237 | 1.7977e+308 | 1.7977e+308 | 1.7977e+308
| 332.8717 | 2.7613 | 239 | 1.7977e+308 | 1.7977e+308 | 1.7977e+308
| 332.6478 | 2.7613 | 241 | 1.7977e+308 | 1.7977e+308 | 1.7977e+308
| 333.2339 | 2.7612 | 243 | 1.7977e+308 | 1.7977e+308 | 1.7977e+308
| 332.4306 | 2.7613 | 245 | 1.7977e+308 | 1.7977e+308 | 1.7977e+308
| 332.6593 | 2.7613 | 247 | 1.7977e+308 | 1.7977e+308 | 1.7977e+308
| 332.8865 | 2.7613 | 249 | 1.7977e+308 | 1.7977e+308 | 1.7977e+308
| 333.0448 | 2.7613 | 251 | 1.7977e+308 | 1.7977e+308 | 1.7977e+308
| 333.2445 | 2.7612 | 253 | 1.7977e+308 | 1.7977e+308 | 1.7977e+308
| 333.4014 | 2.7612 | 255 | 1.7977e+308 | 1.7977e+308 | 1.7977e+308
| 334.1416 | 2.7612 | 257 | 1.7977e+308 | 1.7977e+308 | 1.7977e+308
| 333.636 | 2.7612 | 259 | 1.7977e+308 | 1.7977e+308 | 1.7977e+308
| 333.5026 | 2.7612 | 261 | 1.7977e+308 | 1.7977e+308 | 1.7977e+308
| 333.0853 | 2.7613 | 263 | 1.7977e+308 | 1.7977e+308 | 1.7977e+308
| 332.5922 | 2.7613 | 265 | 1.7977e+308 | 1.7977e+308 | 1.7977e+308
| 332.7002 | 2.7613 | 267 | 1.7977e+308 | 1.7977e+308 | 1.7977e+308
| 332.5802 | 2.7613 | 269 | 1.7977e+308 | 1.7977e+308 | 1.7977e+308
| 332.9466 | 2.7613 | 271 | 1.7977e+308 | 1.7977e+308 | 1.7977e+308
| 333.1715 | 2.7613 | 273 | 1.7977e+308 | 1.7977e+308 | 1.7977e+308
| 333.3619 | 2.7612 | 275 | 1.7977e+308 | 1.7977e+308 | 1.7977e+308
| 332.9488 | 2.7613 | 277 | 1.7977e+308 | 1.7977e+308 | 1.7977e+308
| 332.4558 | 2.7613 | 279 | 1.7977e+308 | 1.7977e+308 | 1.7977e+308
| 332.5412 | 2.7613 | 281 | 1.7977e+308 | 1.7977e+308 | 1.7977e+308
END

## Test 010
Segment | Displacement Into Surface | Load On Sample | Time On Sample | Harmonic Contact Stiffness | Hardness | Modulus
| nm | mN | s | N/m | GPa | GPa
Load Segment Type | 0 | 0 | 0 | 165.124 | 1.7977e+308 | 4.9642e-311
| 0.4302 | 0.00014803 | 0.2 | 255.8782 | 1.7977e+308 | 1.5391e-158
| 1.3637 | 0.00019683 | 0.4 | 340.5067 | -2.8033 | 4.9642e-311
| 1.4358 | 0.00037246 | 0.6 | 423.4732 | -4.8289 | 4.9642e-311
| 1.3924 | 0.00049654 | 0.8 | 517.1951 | -8.5258 | 4.9642e-311
| 1.1885 | 0.00069343 | 1 | 607.4938 | 2.7199 | 31.6128
| 2.4207 | 0.00071922 | 1.2 | 710.7877 | 2.6435 | 35.9494
| 2.4608 | 0.00089732 | 1.4 | 820.1635 | 3.4857 | 42.9208
| 2.4183 | 0.0010818 | 1.6 | 940.0414 | 5.3634 | 56.2591
| 3.5304 | 0.0011168 | 1.8 | 1077.8308 | 0.93349 | 25.7506
| 3.5788 | 0.0012943 | 2 | 1231.9051 | 1.0498 | 29.0831
| 3.714 | 0.0014046 | 2.2 | 1396.1262 | 1.0036 | 30.9911
| 3.6222 | 0.0015325 | 2.32 | 1506.4506 | 1.1788 | 34.82
| 3.5891 | 0.0017161 | 2.6 | 1712.8116 | 1.3421 | 40.1144
| 3.4354 | 0.0019091 | 2.8 | 1826.7491 | 1.7374 | 46.4187
| 3.6919 | 0.0020706 | 3 | 1917.2091 | 1.5658 | 44.325
| 3.603 | 0.0021981 | 3.2 | 1980.4916 | 1.8118 | 47.9631
| 4.1835 | 0.0023346 | 3.4 | 2032.678 | 1.3175 | 40.4515
| 3.9972 | 0.0025301 | 3.6 | 2080.8474 | 1.6573 | 44.7926
| 3.9524 | 0.0026543 | 3.8 | 2129.7416 | 1.8204 | 47.007
| 3.9073 | 0.002839 | 4 | 2206.5981 | 2.0536 | 50.1619
| 3.5134 | 0.0030505 | 4.2 | 2297.2289 | 3.135 | 62.9754
| 3.8425 | 0.0032063 | 4.4 | 2397.1519 | 2.5043 | 56.978
| 4.3186 | 0.0033508 | 4.6 | 2509.2194 | 1.8966 | 50.4725
| 4.2794 | 0.003535 | 4.8 | 2609.3022 | 2.0668 | 53.4903
| 4.7439 | 0.0036804 | 5 | 2705.6253 | 1.6699 | 48.6446
| 4.4397 | 0.0038851 | 5.2 | 2818.3322 | 2.0881 | 55.496
| 5.1719 | 0.0039494 | 5.4 | 2907.7838 | 1.4706 | 47.3021
| 5.1118 | 0.0041352 | 5.6 | 3024.5526 | 1.5847 | 50.04
| 5.2604 | 0.0043654 | 5.8 | 3116.4176 | 1.5872 | 50.2302
| 4.9437 | 0.0045709 | 6 | 3229.5797 | 1.9209 | 56.272
| 5.4704 | 0.0047115 | 6.2 | 3436.1809 | 1.5605 | 52.9934
| 5.6622 | 0.004878 | 6.4 | 3700.9986 | 1.4816 | 54.7475
| 5.2096 | 0.005094 | 6.6 | 4091.8089 | 1.8023 | 65.9965
| 5.4487 | 0.0052568 | 6.8 | 4536.789 | 1.6526 | 69.1726
| 5.6792 | 0.0054202 | 7 | 5130.6153 | 1.5279 | 74.4239
| 5.3896 | 0.0056841 | 7.2 | 5768.7526 | 1.741 | 88.3109
| 5.4673 | 0.0058593 | 7.4 | 6404.8039 | 1.713 | 96.4844
| 5.5616 | 0.0060332 | 7.6 | 6853.5335 | 1.6923 | 101.5822
| 5.7677 | 0.006259 | 7.8 | 7355.5411 | 1.6289 | 105.3603
| 5.9289 | 0.0064278 | 8 | 7565.4635 | 1.5903 | 105.6893
| 5.3696 | 0.006652 | 8.2 | 7810.9323 | 1.9795 | 121.2983
| 5.6054 | 0.0068755 | 8.4 | 7936.5294 | 1.8937 | 118.264
| 5.8259 | 0.0070397 | 8.6 | 7988.7164 | 1.8116 | 114.7142
| 5.7788 | 0.007285 | 8.8 | 8063.7996 | 1.9132 | 117.2286
| 5.5999 | 0.0074799 | 9 | 8235.24 | 2.0859 | 124.099
| 5.8116 | 0.0077052 | 9.2 | 8194.8509 | 2.0202 | 119.2414
| 6.0604 | 0.0078673 | 9.4 | 8100.1835 | 1.9227 | 113.2026
| 5.8903 | 0.008122 | 9.6 | 7966.0334 | 2.1164 | 115.1492
| 5.864 | 0.0083656 | 9.8 | 7849.6138 | 2.223 | 114.5206
| 6.2557 | 0.0085771 | 10 | 7811.5797 | 2.0342 | 106.9635
| 6.4428 | 0.0087439 | 10.2 | 7862.2105 | 1.9704 | 104.7362
| 6.3627 | 0.0089917 | 10.4 | 8017.4056 | 2.0775 | 108.5003
| 6.6538 | 0.0092109 | 10.6 | 8290.3509 | 1.9573 | 107.5044
| 7.0227 | 0.0094241 | 10.8 | 8669.8713 | 1.8109 | 106.8496
| 6.6912 | 0.0096912 | 11 | 8996.8207 | 2.0249 | 116.5982
| 6.3416 | 0.0099598 | 11.2 | 9390.6999 | 2.2849 | 128.876
| 6.7453 | 0.01017 | 11.4 | 9594.2356 | 2.0876 | 124.0308
| 6.7807 | 0.010409 | 11.6 | 9818.2542 | 2.1169 | 126.6206
| 6.5285 | 0.01067 | 11.8 | 9935.3524 | 2.3287 | 133.5152
| 6.5839 | 0.010908 | 12 | 10065.1492 | 2.3492 | 134.478
| 6.2872 | 0.011172 | 12.2 | 10112.7758 | 2.6291 | 142.1555
| 6.4478 | 0.011401 | 12.4 | 10278.2698 | 2.564 | 141.1165
| 6.8316 | 0.011613 | 12.6 | 10247.3549 | 2.3642 | 132.9361
| 6.8531 | 0.011914 | 12.8 | 10279.8029 | 2.424 | 133.3665
| 6.9113 | 0.012151 | 13 | 10316.8708 | 2.4441 | 133.0465
| 6.8372 | 0.012398 | 13.2 | 10367.0156 | 2.5516 | 135.5186
| 6.9649 | 0.012691 | 13.4 | 10335.3971 | 2.542 | 133.0035
| 6.7429 | 0.012949 | 13.6 | 10390.4611 | 2.7609 | 138.6092
| 7.0418 | 0.013228 | 13.8 | 10381.5587 | 2.6212 | 132.8603
| 7.0396 | 0.01347 | 14 | 10313.8056 | 2.687 | 132.3807
| 7.0421 | 0.013772 | 14.2 | 10372.4581 | 2.757 | 133.4975
| 7.2042 | 0.014001 | 14.4 | 10513.2118 | 2.6919 | 132.4906
| 7.7012 | 0.014265 | 14.6 | 10650.5285 | 2.4395 | 125.8752
| 7.6976 | 0.014567 | 14.8 | 10921.0873 | 2.4909 | 129.4603
| 7.9877 | 0.014847 | 15 | 11417.9789 | 2.3677 | 130.867
| 7.7457 | 0.015107 | 15.2 | 11637.6397 | 2.5399 | 137.7596
| 7.9387 | 0.015395 | 15.4 | 11859.6159 | 2.4802 | 137.383
| 7.4663 | 0.015733 | 15.6 | 11980.5094 | 2.8285 | 147.9126
| 7.4488 | 0.016037 | 15.8 | 11902.6318 | 2.9127 | 147.6757
| 7.8048 | 0.016311 | 16 | 11723.6411 | 2.749 | 139.1045
| 7.8467 | 0.01661 | 16.2 | 11615.9897 | 2.7912 | 137.4324
| 8.1337 | 0.01689 | 16.4 | 11492.6287 | 2.6825 | 131.5276
| 8.4366 | 0.017169 | 16.6 | 11434.9019 | 2.5718 | 126.5562
| 8.2247 | 0.017548 | 16.8 | 11472.622 | 2.7596 | 130.5435
| 8.1929 | 0.017852 | 17 | 11518.8972 | 2.8358 | 131.8814
| 8.4212 | 0.018137 | 17.2 | 11487.695 | 2.7581 | 128.2956
| 8.1073 | 0.018463 | 17.4 | 11446.6081 | 3.0187 | 133.095
| 8.1307 | 0.018824 | 17.6 | 11368.4152 | 3.0836 | 132.2144
| 8.3419 | 0.019109 | 17.8 | 11314.5005 | 3.0067 | 128.559
| 8.195 | 0.019483 | 18 | 11296.0275 | 3.1829 | 131.0629
| 8.6725 | 0.019749 | 18.2 | 11428.6805 | 2.9187 | 125.529
| 9.0108 | 0.020085 | 18.4 | 11535.0543 | 2.7819 | 122.3154
| 8.9611 | 0.020451 | 18.6 | 11637.647 | 2.8667 | 124.3617
| 9.1166 | 0.020741 | 18.8 | 11741.6251 | 2.8255 | 123.6135
| 9.0771 | 0.021107 | 19 | 11863.265 | 2.9023 | 125.7037
| 9.2675 | 0.021455 | 19.2 | 11841.661 | 2.859 | 123.2635
| 9.2936 | 0.021815 | 19.4 | 11976.9779 | 2.8968 | 124.5944
| 9.618 | 0.022153 | 19.6 | 12201.5597 | 2.7707 | 123.0223
| 9.5852 | 0.022518 | 19.8 | 12443.6002 | 2.8306 | 126.1128
| 9.4814 | 0.022889 | 20 | 12694.7297 | 2.9287 | 130.2669
| 9.6365 | 0.023239 | 20.2 | 13000.1173 | 2.8862 | 131.5728
| 9.6631 | 0.0236 | 20.4 | 13256.2812 | 2.9144 | 134.0702
| 9.7337 | 0.024017 | 20.6 | 13330.7641 | 2.9377 | 134.1931
| 9.8248 | 0.024373 | 20.8 | 13408.5367 | 2.9405 | 134.0338
| 9.8444 | 0.024734 | 21 | 13513.6065 | 2.9788 | 135.0857
| 9.8571 | 0.025156 | 21.2 | 13620.9188 | 3.0295 | 136.2954
| 10.2079 | 0.025491 | 21.4 | 13704.2858 | 2.8982 | 132.8493
| 9.9311 | 0.025935 | 21.6 | 13920.2536 | 3.0904 | 138.8525
| 9.7225 | 0.026314 | 21.8 | 14164.9826 | 3.2489 | 144.5138
| 10.0432 | 0.026712 | 22 | 14352.9852 | 3.1221 | 142.1937
| 10.0754 | 0.027133 | 22.2 | 14502.6688 | 3.158 | 143.5395
| 9.9215 | 0.027568 | 22.4 | 14614.6944 | 3.3002 | 147.1423
| 9.9875 | 0.027986 | 22.6 | 14682.9862 | 3.3209 | 147.1881
| 10.1894 | 0.028393 | 22.8 | 14666.9179 | 3.2687 | 144.4885
| 10.3992 | 0.0288 | 23 | 14711.3837 | 3.2116 | 142.3827
| 10.6489 | 0.029203 | 23.2 | 14869.5973 | 3.1312 | 140.9454
| 10.8448 | 0.029611 | 23.4 | 14950.5535 | 3.0853 | 139.5312
| 11.069 | 0.030017 | 23.6 | 15044.6697 | 3.0275 | 137.9612
| 11.0237 | 0.030504 | 23.8 | 15175.4591 | 3.103 | 139.9968
| 11.0136 | 0.030928 | 24 | 15400.7008 | 3.1502 | 142.4644
| 10.8217 | 0.031426 | 24.2 | 15479.7657 | 3.3051 | 145.9319
| 11.2839 | 0.031813 | 24.4 | 15682.7975 | 3.1192 | 142.3157
| 11.0757 | 0.032313 | 24.6 | 15839.8826 | 3.2723 | 146.6144
| 11.1018 | 0.032734 | 24.8 | 16083.4672 | 3.3001 | 148.8105
| 11.7454 | 0.033168 | 25 | 16196.0417 | 3.0494 | 142.3241
| 11.5307 | 0.033668 | 25.2 | 16403.3338 | 3.1928 | 146.9696
| 11.5898 | 0.034146 | 25.4 | 16687.7806 | 3.2088 | 149.1039
| 11.6279 | 0.034627 | 25.6 | 16998.4325 | 3.2331 | 151.7265
| 11.5784 | 0.035114 | 25.8 | 17232.4891 | 3.302 | 154.7551
| 11.2798 | 0.035621 | 26 | 17491.6871 | 3.4976 | 161.405
| 11.9558 | 0.036052 | 26.2 | 17517.8331 | 3.2225 | 153.1749
| 11.2796 | 0.036648 | 26.4 | 17364.0215 | 3.6283 | 160.8111
| 11.7492 | 0.037095 | 26.6 | 17163.4691 | 3.4498 | 153.0663
| 11.972 | 0.037622 | 26.8 | 16983.4209 | 3.4105 | 149.0319
| 11.7545 | 0.038122 | 27 | 16875.2135 | 3.5797 | 150.9579
| 12.3419 | 0.038621 | 27.2 | 16914.6457 | 3.3517 | 144.702
| 12.2958 | 0.039168 | 27.4 | 16969.9982 | 3.429 | 145.9652
| 12.2911 | 0.039712 | 27.6 | 17006.0476 | 3.4885 | 146.602
| 12.2054 | 0.040263 | 27.8 | 16981.1338 | 3.5916 | 147.6452
| 12.2598 | 0.040803 | 28 | 17014.8418 | 3.6227 | 147.5855
| 12.369 | 0.041338 | 28.2 | 17076.4835 | 3.6246 | 147.1395
| 12.2192 | 0.041893 | 28.4 | 17250.0017 | 3.7521 | 150.6672
| 12.565 | 0.042411 | 28.6 | 17433.108 | 3.6265 | 148.5103
| 12.8541 | 0.042993 | 28.8 | 17653.8072 | 3.5404 | 147.4558
| 12.9623 | 0.043528 | 29 | 17891.5313 | 3.5342 | 148.521
| 12.7105 | 0.044152 | 29.2 | 17935.7957 | 3.7141 | 151.99
| 12.9458 | 0.044678 | 29.4 | 17915.433 | 3.6565 | 149.4269
| 12.6574 | 0.045304 | 29.6 | 18042.7081 | 3.8566 | 154.0752
| 13.1362 | 0.045872 | 29.8 | 18343.2198 | 3.6666 | 151.456
| 13.5005 | 0.046448 | 30 | 18564.5553 | 3.5487 | 149.6323
| 13.7622 | 0.047032 | 30.2 | 18827.5224 | 3.4803 | 149.3041
| 13.452 | 0.04766 | 30.4 | 19203.3462 | 3.6563 | 155.9147
| 13.5245 | 0.048259 | 30.6 | 19197.1704 | 3.6803 | 155.3268
| 13.8966 | 0.048895 | 30.8 | 19021.5942 | 3.5839 | 150.2451
| 13.9821 | 0.049493 | 31 | 19080.7576 | 3.5987 | 150.0887
| 14.4405 | 0.050122 | 31.2 | 19219.5263 | 3.4605 | 146.9253
| 14.3476 | 0.050734 | 31.4 | 19276.9824 | 3.5473 | 148.494
| 14.6328 | 0.051377 | 31.6 | 19541.1546 | 3.4773 | 148.0474
| 14.3044 | 0.052067 | 31.8 | 19903.6881 | 3.6535 | 154.3513
| 14.4066 | 0.052724 | 32 | 20124.3711 | 3.6579 | 155.3036
| 14.6178 | 0.053372 | 32.2 | 20381.1711 | 3.6153 | 155.4306
| 14.5167 | 0.054045 | 32.4 | 20717.9547 | 3.6995 | 159.3495
| 14.5558 | 0.054767 | 32.6 | 21107.6415 | 3.7281 | 162.291
| 14.5874 | 0.055429 | 32.8 | 21275.5631 | 3.7632 | 163.5336
| 14.7142 | 0.056145 | 33 | 21362.921 | 3.7654 | 163.1524
| 14.9221 | 0.056793 | 33.2 | 21207.9036 | 3.7379 | 160.0374
| 15.0359 | 0.05751 | 33.4 | 21003.6311 | 3.7568 | 157.5803
| 15.3249 | 0.058213 | 33.6 | 20800.7115 | 3.704 | 153.4945
| 15.3858 | 0.058933 | 33.8 | 20890.1804 | 3.7323 | 153.8373
| 15.3406 | 0.059662 | 34 | 21130.2349 | 3.7974 | 156.3195
| 15.6495 | 0.060363 | 34.2 | 21633.0463 | 3.709 | 157.383
| 15.6162 | 0.061152 | 34.4 | 22237.1549 | 3.7586 | 162.4921
| 15.9285 | 0.061853 | 34.6 | 22707.4579 | 3.6739 | 163.2142
| 15.9763 | 0.062635 | 34.8 | 23031.5167 | 3.7011 | 165.4151
| 15.9319 | 0.063363 | 35 | 23364.8332 | 3.7589 | 168.5795
| 15.9677 | 0.064146 | 35.2 | 23603.4814 | 3.7932 | 170.2658
| 16.0082 | 0.064929 | 35.4 | 23958.6139 | 3.8216 | 172.7805
| 15.8909 | 0.065724 | 35.6 | 24373.4293 | 3.9107 | 177.4029
| 16.0858 | 0.066555 | 35.8 | 25052.5023 | 3.8711 | 180.7847
| 16.4324 | 0.067314 | 36 | 25623.954 | 3.7749 | 181.7003
| 16.592 | 0.068148 | 36.2 | 25996.8717 | 3.7614 | 183.091
| 16.587 | 0.068934 | 36.4 | 26442.3051 | 3.8026 | 186.728
| 16.9178 | 0.069754 | 36.6 | 26846.5124 | 3.7259 | 186.5233
| 16.6709 | 0.070619 | 36.8 | 27083.4152 | 3.8644 | 191.1772
| 16.9472 | 0.071444 | 37 | 27306.3614 | 3.8105 | 190.1335
| 17.1556 | 0.072274 | 37.2 | 27463.156 | 3.7844 | 189.3495
| 17.2679 | 0.073172 | 37.4 | 27395.9194 | 3.802 | 187.9464
| 17.396 | 0.074008 | 37.6 | 26981.8842 | 3.8192 | 183.8616
| 17.7134 | 0.074891 | 37.8 | 26701.9567 | 3.7703 | 179.0048
| 17.1981 | 0.075776 | 38 | 26507.8091 | 4.0154 | 182.8939
| 17.2422 | 0.076679 | 38.2 | 26312.5314 | 4.0623 | 181.2877
| 17.8365 | 0.07754 | 38.4 | 26150.2471 | 3.9027 | 174.6615
| 17.3243 | 0.078535 | 38.6 | 26287.7598 | 4.15 | 180.818
| 17.9048 | 0.079409 | 38.8 | 26470.4045 | 3.9815 | 176.7674
| 17.7194 | 0.08039 | 39 | 26687.6876 | 4.1026 | 180.3264
| 18.039 | 0.081272 | 39.2 | 26888.2255 | 4.0322 | 178.9303
| 18.2093 | 0.082226 | 39.4 | 27360.7691 | 4.0134 | 180.8821
| 18.4696 | 0.083173 | 39.6 | 27526.2254 | 3.972 | 179.8501
| 18.6177 | 0.084128 | 39.8 | 27462.9165 | 3.9771 | 178.3021
| 18.4851 | 0.085166 | 40 | 27341.0249 | 4.0867 | 178.9327
| 18.7328 | 0.086114 | 40.2 | 27270.0452 | 4.0554 | 176.4417
| 18.763 | 0.087139 | 40.4 | 27090.3737 | 4.1086 | 175.2069
| 18.3052 | 0.088202 | 40.6 | 27036.5754 | 4.3423 | 179.2746
| 18.5029 | 0.089214 | 40.8 | 27282.9202 | 4.3181 | 179.3935
| 18.9042 | 0.090211 | 41 | 27659.7262 | 4.2141 | 178.55
| 19.1274 | 0.091221 | 41.2 | 27830.3539 | 4.1852 | 177.9529
| 19.3107 | 0.092234 | 41.4 | 27823.1149 | 4.1765 | 176.5379
| 19.2708 | 0.093325 | 41.6 | 27770.356 | 4.2524 | 176.7906
| 19.6898 | 0.094381 | 41.8 | 27538.3948 | 4.1698 | 171.9451
| 19.9204 | 0.095451 | 42 | 27134.3346 | 4.161 | 167.7034
| 20.1482 | 0.096521 | 42.2 | 26896.882 | 4.1481 | 164.6378
| 20.6538 | 0.097631 | 42.4 | 26899.6693 | 4.0391 | 161.0739
| 20.3375 | 0.098743 | 42.6 | 27010.0611 | 4.1962 | 164.3676
| 20.486 | 0.09988 | 42.8 | 27139.5166 | 4.2004 | 164.2835
| 21.1216 | 0.10098 | 43 | 27258.8463 | 4.0452 | 160.5478
| 20.991 | 0.10214 | 43.2 | 27429.8904 | 4.1379 | 162.7664
| 20.9518 | 0.10329 | 43.4 | 27564.0883 | 4.2032 | 164.1094
| 21.0363 | 0.10449 | 43.6 | 27649.324 | 4.2321 | 164.2471
| 21.1945 | 0.10563 | 43.8 | 27920.2245 | 4.2269 | 164.9566
| 21.3272 | 0.10683 | 44 | 28371.8849 | 4.227 | 166.9599
| 21.6079 | 0.10801 | 44.2 | 28651.9864 | 4.1846 | 166.8164
| 21.6923 | 0.10928 | 44.4 | 28991.1359 | 4.2064 | 168.4826
| 21.8621 | 0.11047 | 44.6 | 29260.2427 | 4.2001 | 169.079
| 21.7476 | 0.11175 | 44.8 | 29402.0178 | 4.2914 | 171.025
| 22.2161 | 0.11298 | 45 | 29469.1735 | 4.1979 | 168.2196
| 22.0561 | 0.11426 | 45.2 | 29633.9903 | 4.3012 | 170.6023
| 22.0037 | 0.11554 | 45.4 | 29903.0066 | 4.3681 | 172.8431
| 22.4231 | 0.11684 | 45.6 | 30077.0816 | 4.2876 | 171.0247
| 22.0506 | 0.11813 | 45.8 | 30297.3701 | 4.4594 | 175.3508
| 22.0385 | 0.11946 | 46 | 30414.5556 | 4.521 | 176.4012
| 22.0469 | 0.12085 | 46.2 | 30484.4005 | 4.5801 | 177.0222
| 22.4528 | 0.12215 | 46.4 | 30596.599 | 4.4995 | 174.8537
| 22.3653 | 0.12352 | 46.6 | 30776.4327 | 4.5844 | 176.8362
| 22.4131 | 0.12489 | 46.8 | 31064.6954 | 4.6208 | 178.4488
| 22.3656 | 0.12633 | 47 | 31690.0858 | 4.6816 | 182.8446
| 22.3815 | 0.12772 | 47.2 | 32136.65 | 4.7244 | 185.6786
| 22.8568 | 0.12907 | 47.4 | 32381.3892 | 4.6156 | 183.6489
| 22.5868 | 0.13054 | 47.6 | 32470.4263 | 4.769 | 186.5768
| 22.487 | 0.132 | 47.8 | 32431.598 | 4.8709 | 187.4175
| 22.8002 | 0.13343 | 48 | 32307.7579 | 4.8282 | 184.4394
| 22.9214 | 0.13492 | 48.2 | 32164.5817 | 4.8566 | 182.9129
| 23.0474 | 0.13643 | 48.4 | 32142.1142 | 4.8799 | 182.081
| 23.5716 | 0.1379 | 48.6 | 32131.3755 | 4.7644 | 178.346
| 23.4635 | 0.13942 | 48.8 | 32121.1139 | 4.8662 | 179.3452
| 23.6435 | 0.14092 | 49 | 32012.925 | 4.8723 | 177.6548
| 23.398 | 0.14251 | 49.2 | 32196.5103 | 5.0198 | 180.8106
| 23.4713 | 0.14407 | 49.4 | 32499.3227 | 5.0506 | 182.2913
| 24.1523 | 0.14565 | 49.6 | 32861.2267 | 4.869 | 179.5983
| 24.0751 | 0.14723 | 49.8 | 33355.3435 | 4.9432 | 183.2407
| 24.1058 | 0.14886 | 50 | 33767.4004 | 4.9859 | 185.6447
| 24.5813 | 0.15046 | 50.2 | 33915.3084 | 4.8859 | 183.2368
| 24.7153 | 0.15208 | 50.4 | 33981.8182 | 4.9039 | 182.901
| 25.2005 | 0.15373 | 50.6 | 33932.3856 | 4.8133 | 179.4587
| 25.6356 | 0.15539 | 50.8 | 33864.6321 | 4.7426 | 176.3828
| 25.4722 | 0.1571 | 51 | 33990.1954 | 4.8536 | 178.4199
| 24.9382 | 0.15883 | 51.2 | 34242.3948 | 5.0873 | 183.8223
| 25.7955 | 0.16052 | 51.4 | 34474.3007 | 4.8646 | 179.3633
| 25.5259 | 0.16229 | 51.6 | 34871.7475 | 5.0044 | 183.6543
| 25.7119 | 0.16403 | 51.8 | 35429.1292 | 4.9915 | 185.6625
| 26.1599 | 0.16581 | 52 | 35843.4902 | 4.9021 | 185.0515
| 25.9915 | 0.16763 | 52.2 | 36312.9319 | 5.0072 | 189.0531
| 26.7536 | 0.16939 | 52.4 | 36719.5462 | 4.8223 | 186.2009
| 26.7006 | 0.17121 | 52.6 | 37053.7025 | 4.8918 | 188.6042
| 26.8824 | 0.17307 | 52.8 | 37060.9881 | 4.9008 | 187.6536
| 26.8596 | 0.17494 | 53 | 37048.2926 | 4.9729 | 188.0016
| 26.873 | 0.17687 | 53.2 | 37045.3667 | 5.036 | 188.1628
| 27.0868 | 0.17873 | 53.4 | 36913.2744 | 5.0379 | 186.2626
| 27.0792 | 0.18071 | 53.6 | 36889.1784 | 5.1096 | 186.4591
| 27.6208 | 0.1826 | 53.8 | 36900.9741 | 5.0066 | 183.1818
| 27.3078 | 0.18458 | 54 | 36840.7461 | 5.1725 | 185.1954
| 27.3013 | 0.18662 | 54.2 | 36657.0461 | 5.2513 | 184.5555
| 27.5168 | 0.18861 | 54.4 | 36551.6923 | 5.2544 | 182.8513
| 27.5316 | 0.19067 | 54.6 | 36459.477 | 5.3237 | 182.5534
| 27.4266 | 0.19273 | 54.8 | 36317.0387 | 5.4353 | 182.7852
| 27.8167 | 0.19475 | 55 | 36385.1783 | 5.3744 | 180.8658
| 27.529 | 0.19689 | 55.2 | 36692.6967 | 5.533 | 184.6236
| 28.0317 | 0.19897 | 55.4 | 37102.3114 | 5.4223 | 183.7032
| 28.2724 | 0.20107 | 55.6 | 37390.6962 | 5.4046 | 183.89
| 28.4481 | 0.20318 | 55.8 | 37870.3326 | 5.4018 | 185.4661
| 28.916 | 0.20537 | 56 | 38162.8479 | 5.3156 | 184.2271
| 29.0333 | 0.20753 | 56.2 | 38103.8699 | 5.3504 | 183.4627
| 29.2665 | 0.20975 | 56.4 | 37993.1971 | 5.3523 | 181.7356
| 29.7638 | 0.212 | 56.6 | 37991.889 | 5.2712 | 178.9862
| 29.8339 | 0.21423 | 56.8 | 38041.9476 | 5.317 | 179.0733
| 29.8135 | 0.21654 | 57 | 38206.2183 | 5.389 | 180.2658
| 29.7141 | 0.21885 | 57.2 | 38805.6306 | 5.4706 | 184.0733
| 30.3588 | 0.22115 | 57.4 | 39430.969 | 5.3242 | 183.4633
| 30.4412 | 0.2235 | 57.6 | 40131.115 | 5.3475 | 186.6205
| 30.0519 | 0.22589 | 57.8 | 40691.5498 | 5.5192 | 192.0687
| 30.4368 | 0.22828 | 58 | 41264.9323 | 5.4546 | 192.7187
| 30.9821 | 0.23066 | 58.2 | 41578.0608 | 5.3522 | 191.1068
| 31.3601 | 0.2331 | 58.4 | 41574.9187 | 5.3123 | 189.0628
| 31.5552 | 0.23557 | 58.6 | 41540.892 | 5.3262 | 188.001
| 31.9229 | 0.23808 | 58.8 | 41355.1149 | 5.2967 | 185.2388
| 32.0963 | 0.24057 | 59 | 40920.5148 | 5.3289 | 182.485
| 31.9935 | 0.24315 | 59.2 | 40457.8879 | 5.4439 | 181.196
| 31.8486 | 0.24576 | 59.4 | 40358.9742 | 5.5628 | 181.8377
| 32.1273 | 0.24834 | 59.6 | 40350.5723 | 5.5526 | 180.4896
| 31.9545 | 0.25095 | 59.8 | 40652.6488 | 5.6671 | 183.1447
| 32.1524 | 0.25359 | 60 | 41225.4001 | 5.6618 | 184.9378
| 32.2659 | 0.25631 | 60.2 | 42237.6798 | 5.6693 | 189.2621
| 32.5334 | 0.25901 | 60.4 | 42738.946 | 5.6472 | 190.2952
| 32.4585 | 0.26173 | 60.6 | 43215.6355 | 5.7282 | 193.2418
| 33.1365 | 0.26446 | 60.8 | 43450.8577 | 5.5942 | 190.6071
| 33.423 | 0.26722 | 61 | 43379.1862 | 5.586 | 188.9088
| 33.8514 | 0.27003 | 61.2 | 43174.7633 | 5.5431 | 185.8581
| 33.6499 | 0.27288 | 61.4 | 43362.5461 | 5.6676 | 188.1027
| 33.5908 | 0.27579 | 61.6 | 43691.1698 | 5.7494 | 190.2076
| 33.4338 | 0.2787 | 61.8 | 44173.6316 | 5.8562 | 193.6005
| 33.948 | 0.28162 | 62 | 44741.4773 | 5.7619 | 193.4711
| 34.1676 | 0.28457 | 62.2 | 45650.957 | 5.7451 | 196.5887
| 34.3785 | 0.28751 | 62.4 | 46431.933 | 5.7351 | 199.1644
| 34.3249 | 0.2906 | 62.6 | 47512.0775 | 5.7958 | 204.6867
| 34.6239 | 0.2936 | 62.8 | 48433.1768 | 5.7582 | 207.3554
| 34.5786 | 0.29669 | 63 | 49293.4972 | 5.8224 | 211.8666
| 34.9087 | 0.2998 | 63.2 | 49905.1589 | 5.7871 | 212.9046
| 35.4062 | 0.30291 | 63.4 | 49847.3684 | 5.7225 | 209.874
| 35.4862 | 0.30611 | 63.6 | 49341.8437 | 5.7872 | 207.414
| 35.3848 | 0.30932 | 63.8 | 48734.4454 | 5.907 | 205.5939
| 35.2918 | 0.31259 | 64 | 48113.9131 | 6.0292 | 203.6755
| 35.779 | 0.31582 | 64.2 | 47865.4913 | 5.9715 | 200.0343
| 35.9328 | 0.31913 | 64.4 | 47825.181 | 6.006 | 199.2771
| 35.8114 | 0.32246 | 64.6 | 48233.0008 | 6.1069 | 202.0599
| 35.9865 | 0.32583 | 64.8 | 48669.5653 | 6.1212 | 203.2651
| 36.3425 | 0.32925 | 65 | 49190.3364 | 6.0812 | 203.7873
| 36.1645 | 0.33271 | 65.2 | 49549.2689 | 6.202 | 206.7041
| 36.2177 | 0.33618 | 65.4 | 50214.3291 | 6.2463 | 209.6288
| 37.0657 | 0.33959 | 65.6 | 50766.8759 | 6.0623 | 207.3609
| 36.9754 | 0.34317 | 65.8 | 51098.3501 | 6.1575 | 209.6295
| 37.1254 | 0.34672 | 66 | 51209.5372 | 6.1899 | 209.5399
| 37.5185 | 0.35032 | 66.2 | 51223.9628 | 6.1561 | 207.6347
| 37.7215 | 0.35398 | 66.4 | 50946.6314 | 6.1859 | 205.6023
| 38.2517 | 0.35764 | 66.6 | 50417.6966 | 6.1311 | 200.7411
| 38.5534 | 0.36136 | 66.8 | 49914.5683 | 6.1414 | 197.3358
| 38.7145 | 0.3651 | 67 | 49414.4073 | 6.1911 | 194.7314
| 38.3295 | 0.36893 | 67.2 | 49093.5798 | 6.3936 | 195.74
| 38.7356 | 0.37277 | 67.4 | 48791.4692 | 6.3692 | 192.686
| 39.5011 | 0.37658 | 67.6 | 48817.4736 | 6.233 | 189.2148
| 40.0708 | 0.38046 | 67.8 | 49152.1337 | 6.1466 | 188.0391
| 40.3692 | 0.38443 | 68 | 49754.6924 | 6.1276 | 189.2545
| 40.0571 | 0.38844 | 68.2 | 50241.8537 | 6.2774 | 193.0137
| 39.8656 | 0.39251 | 68.4 | 51007.6468 | 6.3889 | 197.3522
| 40.1992 | 0.39659 | 68.6 | 51795.6158 | 6.3539 | 199.1
| 40.7458 | 0.40066 | 68.8 | 52754.1682 | 6.2567 | 200.4158
| 41.1242 | 0.40477 | 69 | 53471.6136 | 6.2148 | 201.6234
| 40.9074 | 0.40899 | 69.2 | 54085.1769 | 6.3361 | 205.4905
| 41.3588 | 0.41325 | 69.4 | 54391.2381 | 6.2877 | 204.6636
| 41.164 | 0.41756 | 69.6 | 54304.0253 | 6.4245 | 205.6394
| 41.4197 | 0.42183 | 69.8 | 54279.1795 | 6.4371 | 204.5179
| 41.7741 | 0.42621 | 70 | 54285.3041 | 6.4238 | 203.0336
| 42.2793 | 0.43059 | 70.2 | 54736.6621 | 6.3573 | 202.5427
| 42.5289 | 0.43504 | 70.4 | 55278.5083 | 6.3578 | 203.6932
| 42.4914 | 0.43958 | 70.6 | 56255.1026 | 6.4229 | 207.9864
| 42.6073 | 0.4441 | 70.8 | 56651.6557 | 6.4631 | 209.2441
| 42.7869 | 0.44868 | 71 | 57247.334 | 6.4815 | 210.9477
| 43.1538 | 0.45331 | 71.2 | 57581.1295 | 6.4579 | 210.6592
| 43.6404 | 0.45798 | 71.4 | 57679.7424 | 6.4105 | 208.8702
| 43.8582 | 0.46267 | 71.6 | 57963.8037 | 6.4279 | 209.1646
| 43.8526 | 0.46748 | 71.8 | 58484.9043 | 6.4983 | 211.497
| 43.9902 | 0.47228 | 72 | 58932.8894 | 6.5331 | 212.8218
| 44.4081 | 0.47715 | 72.2 | 59130.0937 | 6.5023 | 211.763
| 44.4025 | 0.4821 | 72.4 | 59375.6909 | 6.5811 | 213.0414
| 44.5217 | 0.48705 | 72.6 | 59243.0515 | 6.6374 | 212.2512
| 44.6557 | 0.49212 | 72.8 | 58947.8512 | 6.6961 | 210.7857
| 44.9989 | 0.49711 | 73 | 58208.5249 | 6.711 | 206.6387
| 45.318 | 0.50228 | 73.2 | 57761.9865 | 6.7271 | 203.7709
| 45.5624 | 0.5074 | 73.4 | 57330.1688 | 6.7616 | 201.3481
| 46.0601 | 0.51262 | 73.6 | 57195.3994 | 6.7221 | 198.8672
| 46.3944 | 0.51792 | 73.8 | 57209.5013 | 6.7219 | 197.7101
| 46.6648 | 0.52322 | 74 | 57553.82 | 6.7279 | 198.0287
| 47.2798 | 0.52855 | 74.2 | 58092.2162 | 6.6406 | 197.4911
| 47.8224 | 0.53401 | 74.4 | 58647.8114 | 6.575 | 197.354
| 48.1869 | 0.53948 | 74.6 | 59237.4976 | 6.5532 | 198.1168
| 48.3844 | 0.54502 | 74.8 | 60062.2319 | 6.5664 | 200.4232
| 48.7359 | 0.5505 | 75 | 60775.8894 | 6.5441 | 201.6509
| 48.4783 | 0.55626 | 75.2 | 61446.5134 | 6.6746 | 205.4544
| 48.3854 | 0.56201 | 75.4 | 62132.8185 | 6.7653 | 208.6095
| 48.8231 | 0.56778 | 75.6 | 62402.1576 | 6.7356 | 207.8647
| 49.1542 | 0.57362 | 75.8 | 62392.9481 | 6.7406 | 206.65
| 49.2909 | 0.57947 | 76 | 62398.8091 | 6.7928 | 206.3719
| 49.5393 | 0.58544 | 76.2 | 62769.3038 | 6.8086 | 206.8574
| 49.6913 | 0.59147 | 76.4 | 63035.1218 | 6.8516 | 207.4144
| 50.1002 | 0.59748 | 76.6 | 63481.9063 | 6.8255 | 207.4382
| 50.6502 | 0.6036 | 76.8 | 63859.8039 | 6.7689 | 206.6128
| 50.74 | 0.60976 | 77 | 64416.8365 | 6.8187 | 208.4237
| 50.5844 | 0.61606 | 77.2 | 65018.6108 | 6.929 | 211.4956
| 50.5971 | 0.62241 | 77.4 | 65834.317 | 6.9933 | 214.564
| 50.9457 | 0.62879 | 77.6 | 67062.4805 | 6.964 | 217.5077
| 51.0865 | 0.63525 | 77.8 | 68322.4216 | 6.9864 | 221.5215
| 51.2504 | 0.6417 | 78 | 69033.3603 | 7.0166 | 223.5336
| 51.6579 | 0.64826 | 78.2 | 69647.3628 | 6.9906 | 224.0557
| 52.0014 | 0.65494 | 78.4 | 69752.1272 | 6.9942 | 223.1394
| 52.3014 | 0.66165 | 78.6 | 69809.9679 | 7.0092 | 222.2764
| 52.4763 | 0.66838 | 78.8 | 69965.6553 | 7.0518 | 222.3291
| 53.0818 | 0.67517 | 79 | 70909.7235 | 6.9724 | 223.0562
| 53.5245 | 0.68209 | 79.2 | 71872.9391 | 6.934 | 224.5884
| 53.9333 | 0.68907 | 79.4 | 73119.1872 | 6.8985 | 227.2076
| 54.3366 | 0.69611 | 79.6 | 73777.2895 | 6.8784 | 227.8778
| 54.3014 | 0.70324 | 79.8 | 73982.7359 | 6.9691 | 229.0565
| 54.5632 | 0.71042 | 80 | 73311.2016 | 7.0116 | 225.9663
| 54.5971 | 0.71773 | 80.2 | 72568.3755 | 7.111 | 223.7069
| 55.1414 | 0.725 | 80.4 | 71672.7196 | 7.0947 | 218.7185
| 55.9194 | 0.73237 | 80.6 | 70808.0956 | 7.0261 | 212.9734
| 56.1156 | 0.73992 | 80.8 | 70281.3201 | 7.0851 | 210.831
| 56.446 | 0.74745 | 81 | 70154.4089 | 7.1029 | 209.4119
| 56.6423 | 0.75505 | 81.2 | 70024.5086 | 7.152 | 208.5419
| 57.0162 | 0.76276 | 81.4 | 70139.3254 | 7.1545 | 207.7271
| 57.3599 | 0.77059 | 81.6 | 70582.5188 | 7.1562 | 208.054
| 57.8772 | 0.77841 | 81.8 | 70856.6742 | 7.1225 | 207.1751
| 57.5808 | 0.78637 | 82 | 71274.6459 | 7.2716 | 209.9653
| 57.969 | 0.79442 | 82.2 | 71721.3328 | 7.2635 | 210.1178
| 58.2956 | 0.80249 | 82.4 | 72015.8662 | 7.2736 | 210.0512
| 58.5307 | 0.81069 | 82.6 | 72056.3215 | 7.3124 | 209.5807
| 58.9236 | 0.81901 | 82.8 | 71874.0057 | 7.3218 | 207.8294
| 59.335 | 0.82732 | 83 | 71315.1843 | 7.337 | 204.9096
| 59.7951 | 0.83574 | 83.2 | 70261.0879 | 7.3568 | 200.4057
| 60.5539 | 0.84421 | 83.4 | 69499.5191 | 7.3019 | 195.7673
| 60.7491 | 0.85284 | 83.6 | 68744.281 | 7.3764 | 193.2425
| 60.8608 | 0.86153 | 83.8 | 68541.4757 | 7.4541 | 192.6056
| 61.4369 | 0.87025 | 84 | 68823.0228 | 7.4109 | 191.7322
| 61.639 | 0.87916 | 84.2 | 69558.4639 | 7.44 | 193.4422
| 62.0174 | 0.8881 | 84.4 | 70601.2136 | 7.4202 | 195.3989
| 62.7529 | 0.89711 | 84.6 | 71484.6141 | 7.3274 | 195.6545
| 62.8585 | 0.90629 | 84.8 | 72613.1842 | 7.368 | 198.7807
| 62.9006 | 0.91548 | 85 | 73320.3602 | 7.4342 | 200.9533
| 63.3977 | 0.92481 | 85.2 | 73633.9759 | 7.4126 | 200.413
| 63.7148 | 0.93421 | 85.4 | 73654.5458 | 7.4388 | 199.6953
| 63.7029 | 0.94376 | 85.6 | 73532.5309 | 7.5425 | 199.7374
| 63.936 | 0.95342 | 85.8 | 73251.2625 | 7.598 | 198.4901
| 64.3825 | 0.96306 | 86 | 73564.7377 | 7.5877 | 198.1525
| 66.03 | 0.97278 | 86.2 | 73985.166 | 7.3183 | 194.0983
| 66.3345 | 0.98267 | 86.4 | 74468.6223 | 7.3365 | 194.7206
| 66.7229 | 0.99268 | 86.6 | 75415.3956 | 7.3253 | 196.2997
| 66.9754 | 1.0028 | 86.8 | 76488.7398 | 7.3392 | 198.6551
| 67.0243 | 1.013 | 87 | 77228.3913 | 7.4048 | 200.799
| 67.4234 | 1.0233 | 87.2 | 78492.9822 | 7.385 | 203.1709
| 67.5 | 1.0337 | 87.4 | 79695.2209 | 7.4344 | 206.4673
| 67.6363 | 1.0442 | 87.6 | 80894.6334 | 7.472 | 209.5612
| 67.8439 | 1.0549 | 87.8 | 82271.6605 | 7.4913 | 212.8912
| 68.6173 | 1.0655 | 88 | 83118.9835 | 7.4078 | 212.7946
| 68.5543 | 1.0764 | 88.2 | 83709.3664 | 7.5024 | 214.9444
| 69.2975 | 1.0873 | 88.4 | 83981.8861 | 7.4407 | 213.4123
| 69.464 | 1.0984 | 88.6 | 83740.7488 | 7.5083 | 212.5376
| 69.9344 | 1.1095 | 88.8 | 83121.7316 | 7.5242 | 209.6409
| 69.9632 | 1.1208 | 89 | 83563.4585 | 7.6048 | 211.0476
| 70.2911 | 1.1322 | 89.2 | 83964.3659 | 7.6259 | 211.3288
| 70.6752 | 1.1437 | 89.4 | 85071.737 | 7.6187 | 213.2635
| 71.1534 | 1.1553 | 89.6 | 86842.8844 | 7.5775 | 216.598
| 71.3059 | 1.1671 | 89.8 | 89187.802 | 7.5914 | 222.5736
| 71.8249 | 1.1789 | 90 | 90743.7109 | 7.5507 | 225.1776
| 72.2929 | 1.1909 | 90.2 | 92500.8258 | 7.5182 | 228.4807
| 73.0011 | 1.203 | 90.4 | 93353.5618 | 7.4591 | 228.5297
| 73.2236 | 1.2152 | 90.6 | 93295.0833 | 7.5119 | 227.9337
| 73.5732 | 1.2275 | 90.8 | 92137.314 | 7.5639 | 224.0571
| 73.549 | 1.24 | 91 | 91062.4303 | 7.6886 | 221.7297
| 73.8173 | 1.2526 | 91.2 | 89698.3378 | 7.7653 | 217.6895
| 74.506 | 1.2653 | 91.4 | 88813.035 | 7.7491 | 213.5249
| 74.8593 | 1.2781 | 91.6 | 88060.2818 | 7.7975 | 210.8566
| 75.3503 | 1.2911 | 91.8 | 87870.5473 | 7.8056 | 209.1718
| 75.5026 | 1.3042 | 92 | 87612.0921 | 7.8834 | 208.4094
| 76.3893 | 1.3174 | 92.2 | 87323.5834 | 7.8168 | 205.2961
| 77.0259 | 1.3308 | 92.4 | 86769.2784 | 7.8082 | 202.3805
| 77.2807 | 1.3443 | 92.6 | 86571.6514 | 7.8657 | 201.4971
| 77.3782 | 1.358 | 92.8 | 86354.4896 | 7.956 | 201.0458
| 77.6664 | 1.3717 | 93 | 86875.0925 | 7.9885 | 201.7728
| 78.0613 | 1.3856 | 93.2 | 87834.9226 | 7.9892 | 203.2188
| 78.9849 | 1.3997 | 93.4 | 89076.0004 | 7.8806 | 203.7416
| 79.5398 | 1.4139 | 93.6 | 90540.1116 | 7.8404 | 205.872
| 79.3696 | 1.4283 | 93.8 | 92799.1443 | 7.9205 | 212.0571
| 79.8553 | 1.4427 | 94 | 94327.6384 | 7.8937 | 214.5294
| 80.1586 | 1.4573 | 94.2 | 96081.9908 | 7.8984 | 218.0984
| 80.8182 | 1.4721 | 94.4 | 97441.6105 | 7.846 | 219.6038
| 81.0162 | 1.487 | 94.6 | 98487.607 | 7.8873 | 221.8125
| 81.4457 | 1.5021 | 94.8 | 98234.2514 | 7.9144 | 220.2254
| 81.5514 | 1.5173 | 95 | 98025.5495 | 8.0008 | 219.7677
| 81.5643 | 1.5327 | 95.2 | 97421.6424 | 8.116 | 218.683
| 81.8202 | 1.5483 | 95.4 | 97090.7136 | 8.18 | 217.4899
| 82.4161 | 1.564 | 95.6 | 96752.7092 | 8.1798 | 215.2543
| 83.1201 | 1.5799 | 95.8 | 96138.6905 | 8.1663 | 212.1051
| 84.1427 | 1.5958 | 96 | 95440.4142 | 8.0956 | 207.9087
| 84.6259 | 1.612 | 96.2 | 94820.4211 | 8.1268 | 205.518
| 84.6757 | 1.6284 | 96.4 | 93553.6873 | 8.2574 | 202.9468
| 85.587 | 1.6448 | 96.6 | 93336.944 | 8.1988 | 200.324
| 85.9592 | 1.6615 | 96.8 | 93732.989 | 8.2268 | 200.5351
| 86.2808 | 1.6783 | 97 | 94732.3765 | 8.2481 | 202.1861
| 86.8361 | 1.6953 | 97.2 | 96687.5913 | 8.2027 | 205.2601
| 87.1234 | 1.7125 | 97.4 | 98284.7796 | 8.2175 | 208.2932
| 87.5952 | 1.7298 | 97.6 | 99290.9351 | 8.2134 | 209.5233
| 87.6324 | 1.7474 | 97.8 | 100084.9839 | 8.2953 | 211.5131
| 88.1501 | 1.7651 | 98 | 100336.6336 | 8.3018 | 210.9722
| 88.3259 | 1.7829 | 98.2 | 101061.6081 | 8.3604 | 212.4177
| 88.7285 | 1.801 | 98.4 | 103155.2108 | 8.3455 | 216.1796
| 89.2076 | 1.8193 | 98.6 | 106049.5198 | 8.3005 | 221.4563
| 89.6403 | 1.8377 | 98.8 | 109600.717 | 8.2543 | 228.3157
| 90.1435 | 1.8563 | 99 | 114547.5269 | 8.1737 | 238.0755
| 90.585 | 1.8751 | 99.2 | 118093.5136 | 8.1367 | 244.9678
| 90.7996 | 1.8942 | 99.4 | 120645.6127 | 8.1589 | 250.3904
| 91.3264 | 1.9133 | 99.6 | 123253.0219 | 8.128 | 254.9233
| 91.6286 | 1.9327 | 99.8 | 124368.3582 | 8.1606 | 256.8269
| 92.2384 | 1.9522 | 100 | 124934.3334 | 8.1498 | 256.4608
| 92.2001 | 1.972 | 100.2 | 124831.0249 | 8.2611 | 256.7516
| 92.8872 | 1.992 | 100.4 | 123754.1774 | 8.2651 | 252.4852
| 93.5077 | 2.0122 | 100.6 | 121033.2416 | 8.3102 | 244.9249
| 93.792 | 2.0326 | 100.8 | 118849.7923 | 8.4071 | 239.7156
| 94.3896 | 2.0531 | 101 | 116780.4523 | 8.4502 | 233.8966
| 94.8841 | 2.0739 | 101.2 | 114818.6999 | 8.5125 | 228.7213
| 95.4816 | 2.0949 | 101.4 | 112685.86 | 8.563 | 223.0006
| 96.2336 | 2.1161 | 101.6 | 111187.8992 | 8.5751 | 218.2689
| 96.5875 | 2.1376 | 101.8 | 109304.2692 | 8.6692 | 213.9178
| 97.0536 | 2.1591 | 102 | 107928.1739 | 8.7334 | 210.346
| 97.8579 | 2.181 | 102.2 | 107420.4602 | 8.7182 | 207.6788
| 97.9472 | 2.2031 | 102.4 | 107670.1546 | 8.8118 | 208.3324
| 98.6461 | 2.2254 | 102.6 | 108867.0619 | 8.7733 | 209.2916
| 99.0908 | 2.248 | 102.8 | 110770.4813 | 8.7639 | 212.2682
| 99.2664 | 2.2706 | 103 | 112463.7287 | 8.8074 | 215.5234
| 100.1971 | 2.2936 | 103.2 | 114893.4882 | 8.7037 | 218.2546
| 100.3773 | 2.3169 | 103.4 | 116659.3348 | 8.7474 | 221.64
| 101.0774 | 2.3403 | 103.6 | 118554.011 | 8.7 | 223.8983
| 101.4407 | 2.364 | 103.8 | 119821.2571 | 8.7247 | 225.8132
| 102.0819 | 2.3879 | 104 | 120943.8592 | 8.7053 | 226.6937
| 102.7499 | 2.4121 | 104.2 | 121359.2053 | 8.6974 | 226.124
| 103.3372 | 2.4365 | 104.4 | 121391.9584 | 8.7115 | 225.0375
| 104.0886 | 2.4611 | 104.6 | 120963.213 | 8.7081 | 222.6577
| 104.7677 | 2.486 | 104.8 | 120403.6021 | 8.7208 | 220.2562
| 105.0978 | 2.5111 | 105 | 118985.9612 | 8.811 | 217.1548
| 105.6785 | 2.5366 | 105.2 | 118184.2469 | 8.848 | 214.6236
| 105.9654 | 2.5623 | 105.4 | 117656.3589 | 8.9289 | 213.3445
| 106.2612 | 2.5882 | 105.6 | 117961.0224 | 8.9899 | 213.5895
| 106.8881 | 2.6145 | 105.8 | 118950.0783 | 8.9794 | 214.29
| 107.273 | 2.6408 | 106 | 120686.444 | 8.9923 | 216.9433
| 107.9989 | 2.6676 | 106.2 | 122509.0524 | 8.9481 | 218.9147
| 109.0316 | 2.6946 | 106.4 | 124313.327 | 8.8559 | 220.0861
| 109.8648 | 2.7219 | 106.6 | 125465.2952 | 8.8125 | 220.5488
| 110.3792 | 2.7494 | 106.8 | 125801.2017 | 8.8384 | 220.3079
| 111.0876 | 2.7771 | 107 | 125644.0627 | 8.8434 | 218.7194
| 111.5059 | 2.8053 | 107.2 | 125967.7632 | 8.8859 | 218.7003
| 111.8097 | 2.8337 | 107.4 | 126459.5384 | 8.9437 | 219.2561
| 112.5341 | 2.8624 | 107.6 | 127086.08 | 8.9317 | 219.0513
| 113.0136 | 2.8913 | 107.8 | 127584.1211 | 8.9615 | 219.1998
| 113.5297 | 2.9206 | 108 | 128482.6797 | 8.9779 | 219.9695
| 114.5198 | 2.9501 | 108.2 | 128805.7701 | 8.9319 | 218.6188
| 115.2004 | 2.98 | 108.4 | 128745.3897 | 8.944 | 217.3431
| 115.503 | 3.0102 | 108.6 | 128651.8108 | 9.0166 | 216.891
| 116.1511 | 3.0408 | 108.8 | 128896.4525 | 9.0284 | 216.2382
| 116.878 | 3.0714 | 109 | 128885.7643 | 9.0331 | 214.9803
| 117.2491 | 3.1026 | 109.2 | 128976.5702 | 9.0928 | 214.7087
| 117.8976 | 3.134 | 109.4 | 129513.1048 | 9.0996 | 214.5749
| 118.443 | 3.1657 | 109.6 | 130609.5914 | 9.1106 | 215.6129
| 119.0463 | 3.1978 | 109.8 | 132596.4712 | 9.0945 | 218.0139
| 120.1539 | 3.2301 | 110 | 134835.2519 | 8.9969 | 219.6913
| 120.8689 | 3.2628 | 110.2 | 137158.2226 | 8.9608 | 222.3772
| 121.4893 | 3.2958 | 110.4 | 139268.9054 | 8.9445 | 224.91
| 121.6782 | 3.3293 | 110.6 | 141265.6459 | 8.9961 | 228.2355
| 122.5768 | 3.363 | 110.8 | 142062.8146 | 8.9647 | 227.9154
| 123.3344 | 3.3969 | 111 | 142524.5128 | 8.9609 | 227.365
| 123.744 | 3.4313 | 111.2 | 143721.115 | 8.9957 | 228.8277
| 124.6355 | 3.466 | 111.4 | 144452.9749 | 8.9688 | 228.4236
| 125.7375 | 3.5011 | 111.6 | 145511.8143 | 8.907 | 228.0913
| 126.5677 | 3.5366 | 111.8 | 147297.3141 | 8.8731 | 229.5535
| 127.19 | 3.5723 | 112 | 148793.1419 | 8.874 | 230.9977
| 127.8295 | 3.6085 | 112.2 | 149548.262 | 8.8863 | 231.1988
| 128.5022 | 3.6451 | 112.4 | 151114.1736 | 8.8808 | 232.6342
| 129.0014 | 3.6821 | 112.6 | 152305.1789 | 8.9065 | 233.8469
| 129.1972 | 3.7194 | 112.8 | 151536.4201 | 9.0083 | 232.5842
| 129.9134 | 3.7569 | 113 | 149282.8574 | 9.0637 | 227.8246
| 130.6031 | 3.7951 | 113.2 | 147146.424 | 9.1241 | 223.3949
| 131.0572 | 3.8336 | 113.4 | 143692.3888 | 9.2471 | 217.4948
| 132.0181 | 3.8724 | 113.6 | 141280.8056 | 9.2806 | 212.2721
| 133.0649 | 3.9116 | 113.8 | 140292.9999 | 9.2741 | 209.1314
| 132.5302 | 3.9512 | 114 | 140795.2873 | 9.4664 | 211.3528
| 133.5518 | 3.9912 | 114.2 | 142536.2094 | 9.4049 | 212.3709
| 134.4632 | 4.0316 | 114.4 | 145141.2011 | 9.3435 | 214.893
| 135.4932 | 4.0724 | 114.6 | 148309.1419 | 9.2572 | 218.0066
| 136.316 | 4.1138 | 114.8 | 151247.7628 | 9.2083 | 221.1758
| 136.8563 | 4.1553 | 115 | 153814.8831 | 9.207 | 224.3482
| 137.1206 | 4.1974 | 115.2 | 155411.9303 | 9.2629 | 226.6281
| 138.2021 | 4.24 | 115.4 | 156050.8629 | 9.2239 | 225.7888
| 138.7222 | 4.283 | 115.6 | 155964.2393 | 9.2759 | 225.0233
| 139.5342 | 4.3263 | 115.8 | 155148.843 | 9.3016 | 222.6052
| 140.7574 | 4.3699 | 116 | 154019.0645 | 9.2774 | 218.963
| 141.283 | 4.4144 | 116.2 | 153869.3968 | 9.3323 | 218.1482
| 141.7412 | 4.4592 | 116.4 | 154461.0096 | 9.3829 | 218.539
| 142.8479 | 4.5043 | 116.6 | 154944.8466 | 9.3468 | 217.5307
| 143.6446 | 4.5501 | 116.8 | 156897.4198 | 9.3266 | 219.2177
| 144.688 | 4.596 | 117 | 160285.1948 | 9.2484 | 222.4633
| 145.3974 | 4.6425 | 117.2 | 162603.3241 | 9.236 | 224.8146
| 146.0218 | 4.6897 | 117.4 | 165436.6916 | 9.228 | 228.0608
| 146.9291 | 4.7373 | 117.6 | 168546.5626 | 9.1804 | 231.1373
| 147.5381 | 4.7853 | 117.8 | 170678.3584 | 9.188 | 233.3949
| 148.4998 | 4.8338 | 118 | 172060.6107 | 9.1635 | 233.877
| 149.5338 | 4.8828 | 118.2 | 171655.2069 | 9.1586 | 231.6922
| 150.0781 | 4.9324 | 118.4 | 171474.256 | 9.2128 | 230.8019
| 150.8918 | 4.9825 | 118.6 | 170328.2393 | 9.2495 | 228.0658
| 151.9486 | 5.0329 | 118.8 | 168082.8489 | 9.2745 | 223.4113
| 152.8526 | 5.0838 | 119 | 166727.7687 | 9.3058 | 220.3316
| 153.8842 | 5.1353 | 119.2 | 167684.7444 | 9.2821 | 220.1743
| 154.6178 | 5.1874 | 119.4 | 167358.6355 | 9.3188 | 218.8413
| 155.6181 | 5.2402 | 119.6 | 166955.8745 | 9.3248 | 216.956
| 156.3011 | 5.2933 | 119.8 | 168494.2888 | 9.3361 | 218.2044
| 157.5244 | 5.3469 | 120 | 169710.3621 | 9.2871 | 218.0771
| 158.0545 | 5.4011 | 120.2 | 170408.6685 | 9.3331 | 218.483
| 158.9993 | 5.456 | 120.4 | 172564.2863 | 9.3045 | 220.0678
| 160.4065 | 5.5114 | 120.6 | 176117.0549 | 9.1987 | 222.6489
| 160.8776 | 5.5673 | 120.8 | 178599.6414 | 9.2247 | 225.4678
| 161.9242 | 5.6236 | 121 | 180287.351 | 9.1951 | 226.2273
| 162.3612 | 5.6806 | 121.2 | 182229.5865 | 9.2347 | 228.3925
| 163.6057 | 5.7385 | 121.4 | 183932.4284 | 9.1842 | 228.8085
| 164.383 | 5.7966 | 121.6 | 185934.8285 | 9.1843 | 230.4315
| 165.2957 | 5.8557 | 121.8 | 188414.1407 | 9.1634 | 232.4228
| 166.2431 | 5.9146 | 122 | 191714.0844 | 9.1271 | 235.3919
| 166.9135 | 5.975 | 122.2 | 193900.9416 | 9.1407 | 237.4232
| 168.3153 | 6.0354 | 122.4 | 195007.0941 | 9.0859 | 236.7397
| 169.7453 | 6.097 | 122.6 | 194212.9196 | 9.0559 | 233.6243
| 170.6492 | 6.1587 | 122.8 | 192967.6076 | 9.0905 | 230.9096
| 171.6861 | 6.2214 | 123 | 191835.2708 | 9.1106 | 228.1537
| 172.9874 | 6.2842 | 123.2 | 191116.2582 | 9.096 | 225.5076
| 173.8154 | 6.3486 | 123.4 | 190980.5555 | 9.1276 | 224.3946
| 174.6981 | 6.4129 | 123.6 | 191119.4163 | 9.1486 | 223.5337
| 176.0737 | 6.4782 | 123.8 | 190914.5824 | 9.1221 | 221.4847
| 177.0272 | 6.5436 | 124 | 191438.1507 | 9.1307 | 220.9983
| 178.0167 | 6.6104 | 124.2 | 191995.5932 | 9.1368 | 220.507
| 178.8702 | 6.6776 | 124.4 | 192117.9224 | 9.1639 | 219.724
| 179.7139 | 6.7457 | 124.6 | 192930.4306 | 9.1829 | 219.7727
| 180.5055 | 6.8143 | 124.8 | 195094.2071 | 9.1881 | 221.4768
| 181.7317 | 6.8833 | 125 | 197050.8046 | 9.1503 | 222.2522
| 183.0427 | 6.9535 | 125.2 | 198302.921 | 9.1157 | 222.0805
| 184.1676 | 7.0238 | 125.4 | 200824.4017 | 9.0831 | 223.6532
| 185.3702 | 7.0957 | 125.6 | 203035.6874 | 9.0495 | 224.7447
| 186.3845 | 7.1677 | 125.8 | 204711.2918 | 9.0423 | 225.5035
| 187.4775 | 7.2403 | 126 | 205810.953 | 9.0351 | 225.4818
| 188.6131 | 7.314 | 126.2 | 206700.2953 | 9.0276 | 225.1617
| 189.4549 | 7.3885 | 126.4 | 208188.2684 | 9.0425 | 225.9665
| 190.496 | 7.464 | 126.6 | 209568.4594 | 9.0399 | 226.3457
| 191.8702 | 7.5395 | 126.8 | 211016.611 | 9.0029 | 226.2919
| 192.9488 | 7.6163 | 127 | 213304.1156 | 8.9864 | 227.6184
| 194.1293 | 7.6937 | 127.2 | 216123.8257 | 8.9545 | 229.3718
| 195.0458 | 7.772 | 127.4 | 217588.6159 | 8.9654 | 230.0162
| 196.2036 | 7.8515 | 127.6 | 218026.6067 | 8.9664 | 229.1695
| 197.2734 | 7.931 | 127.8 | 219778.147 | 8.9597 | 229.8952
| 198.6909 | 8.0119 | 128 | 220944.4748 | 8.9284 | 229.4668
| 199.8453 | 8.0935 | 128.2 | 221701.929 | 8.9275 | 228.9921
| 200.8262 | 8.1757 | 128.4 | 223923.7406 | 8.9261 | 230.3498
| 202.0479 | 8.2596 | 128.6 | 227766.356 | 8.8864 | 233.0906
| 203.1556 | 8.3436 | 128.8 | 230309.8973 | 8.8719 | 234.588
| 204.1208 | 8.428 | 129 | 232412.1648 | 8.8755 | 235.8139
| 205.5668 | 8.5143 | 129.2 | 233658.9534 | 8.8466 | 235.4161
| 207.4451 | 8.6006 | 129.4 | 233151.0999 | 8.7973 | 232.5491
| 208.843 | 8.6885 | 129.6 | 232217.2951 | 8.7976 | 229.9844
| 209.8725 | 8.7774 | 129.8 | 230956.1119 | 8.8353 | 227.6407
| 211.0942 | 8.8658 | 130 | 231156.1048 | 8.8389 | 226.551
| 211.6716 | 8.9568 | 130.2 | 231916.8791 | 8.8961 | 226.9379
| 212.9131 | 9.0484 | 130.4 | 234028.2314 | 8.8796 | 227.7822
| 214.4446 | 9.14 | 130.6 | 235860.7811 | 8.8405 | 227.9378
| 215.4581 | 9.2338 | 130.8 | 238209.0296 | 8.8436 | 229.3242
| 216.9828 | 9.3278 | 131 | 239458.9086 | 8.8139 | 228.9018
| 218.1303 | 9.4223 | 131.2 | 240571.4791 | 8.8182 | 228.8573
| 219.251 | 9.5192 | 131.4 | 240484.1331 | 8.8396 | 227.6704
| 220.7654 | 9.6166 | 131.6 | 239741.2069 | 8.8346 | 225.336
| 221.9593 | 9.7141 | 131.8 | 239755.4994 | 8.8485 | 224.1881
| 223.0918 | 9.8129 | 132 | 239526.2107 | 8.8711 | 222.9012
| 224.4981 | 9.9137 | 132.2 | 239702.0504 | 8.868 | 221.6745
| 225.8451 | 10.0144 | 132.4 | 240494.6167 | 8.8626 | 221.1229
| 227.4762 | 10.117 | 132.6 | 241009.3211 | 8.8383 | 219.9661
| 228.7276 | 10.2203 | 132.8 | 240926.5022 | 8.8524 | 218.7369
| 230.1758 | 10.3245 | 133 | 240504.5896 | 8.8543 | 216.9696
| 231.3543 | 10.4287 | 133.2 | 240578.3281 | 8.8726 | 216.0063
| 232.5083 | 10.5366 | 133.4 | 240767.339 | 8.895 | 215.2002
| 233.6552 | 10.6446 | 133.6 | 240933.757 | 8.9177 | 214.389
| 234.8425 | 10.7525 | 133.8 | 240309.9772 | 8.9454 | 212.8228
| 236.352 | 10.8622 | 134 | 241705.7227 | 8.9254 | 212.7187
| 237.5949 | 10.9742 | 134.2 | 244770.3694 | 8.9103 | 214.4232
| 238.7422 | 11.0862 | 134.4 | 250698.9974 | 8.8722 | 218.7951
| 239.7197 | 11.1981 | 134.6 | 258053.9795 | 8.835 | 224.6538
| 241.1383 | 11.3143 | 134.8 | 268643.1096 | 8.7411 | 232.9414
| 242.8083 | 11.43 | 135 | 275267.3163 | 8.6686 | 237.2932
| 243.6748 | 11.5463 | 135.2 | 276636.6049 | 8.7033 | 237.8459
| 245.2736 | 11.6643 | 135.4 | 274180.6275 | 8.7167 | 234.0188
| 246.3672 | 11.7852 | 135.6 | 267738.368 | 8.8081 | 227.3376
| 247.7373 | 11.9061 | 135.8 | 259721.7223 | 8.8983 | 219.0991
| 249.0653 | 12.0265 | 136 | 254712.8798 | 8.9652 | 213.676
| 249.9597 | 12.1494 | 136.2 | 252125.9525 | 9.0438 | 210.8857
| 251.0327 | 12.2753 | 136.4 | 251690.0391 | 9.0877 | 209.757
| 252.7393 | 12.4013 | 136.6 | 253588.0244 | 9.0553 | 209.9131
| 254.0066 | 12.5272 | 136.8 | 257231.3195 | 9.0373 | 211.9972
| 255.5363 | 12.6546 | 137 | 264522.2235 | 8.9628 | 216.8448
| 257.2282 | 12.7861 | 137.2 | 270024.7084 | 8.9011 | 220.0058
| 259.1586 | 12.9175 | 137.4 | 276001.812 | 8.8194 | 223.2763
| 259.7544 | 13.049 | 137.6 | 279058.1408 | 8.8632 | 225.5742
| 261.3565 | 13.1827 | 137.8 | 279346.4819 | 8.8604 | 224.4189
| 263.018 | 13.3194 | 138 | 278148.8755 | 8.8692 | 221.9915
| 264.0541 | 13.4568 | 138.2 | 277625.2715 | 8.9172 | 220.8329
| 266.0402 | 13.5943 | 138.4 | 278303.8313 | 8.8847 | 219.6406
| 267.1811 | 13.7316 | 138.6 | 279862.7521 | 8.904 | 220.0788
| 268.9516 | 13.8754 | 138.8 | 282671.6732 | 8.8715 | 220.8665
| 270.7462 | 14.0187 | 139 | 284048.2542 | 8.8499 | 220.4667
| 272.4902 | 14.1626 | 139.2 | 285839.1358 | 8.8283 | 220.4555
| 273.8955 | 14.3065 | 139.4 | 286969.896 | 8.8359 | 220.2741
| 275.2249 | 14.4533 | 139.6 | 288516.6732 | 8.8466 | 220.5078
| 276.2966 | 14.6045 | 139.8 | 291677.4765 | 8.8634 | 222.2904
| 277.6983 | 14.7549 | 140 | 295312.6931 | 8.8523 | 224.0877
| 279.2111 | 14.9061 | 140.2 | 299695.6681 | 8.8276 | 226.3441
| 280.7036 | 15.0572 | 140.4 | 304019.7935 | 8.8049 | 228.56
| 282.2752 | 15.213 | 140.6 | 306558.3717 | 8.7951 | 229.2879
| 284.107 | 15.3721 | 140.8 | 306087.2099 | 8.7943 | 227.3993
| 285.7631 | 15.5304 | 141 | 304125.4405 | 8.8166 | 224.5709
| 287.1051 | 15.6896 | 141.2 | 301815.9702 | 8.8633 | 221.8398
| 289.0895 | 15.8487 | 141.4 | 299957.5282 | 8.8633 | 218.8467
| 290.5398 | 16.0128 | 141.6 | 300019.9303 | 8.8854 | 217.8693
| 292.4307 | 16.1807 | 141.8 | 302345.5458 | 8.8606 | 218.1618
| 293.8026 | 16.3479 | 142 | 307824.2 | 8.842 | 221.2925
| 295.6406 | 16.5158 | 142.2 | 313079.2799 | 8.7963 | 223.7831
| 297.0134 | 16.6838 | 142.4 | 317375.3593 | 8.7886 | 226.0063
| 298.8169 | 16.8555 | 142.6 | 320912.2321 | 8.762 | 227.2322
| 300.1294 | 17.0334 | 142.8 | 320492.7985 | 8.8008 | 226.0333
| 302.1646 | 17.2104 | 143 | 317807.3742 | 8.811 | 222.4904
| 303.8857 | 17.3882 | 143.2 | 312964.3034 | 8.8598 | 217.7629
| 305.8596 | 17.566 | 143.4 | 309109.9358 | 8.8854 | 213.5902
| 307.1292 | 17.7439 | 143.6 | 306415.5244 | 8.9462 | 210.9373
| 308.4978 | 17.9299 | 143.8 | 308191.8247 | 8.9656 | 211.3565
| 310.427 | 18.1181 | 144 | 312196.8526 | 8.9307 | 212.8217
| 311.8821 | 18.3071 | 144.2 | 316614.5126 | 8.9225 | 214.9877
| 313.5218 | 18.496 | 144.4 | 323917.3887 | 8.8791 | 218.9793
| 315.496 | 18.685 | 144.6 | 328664.0534 | 8.8371 | 220.8681
| 317.4025 | 18.8739 | 144.8 | 331725.5438 | 8.8126 | 221.6347
| 318.8042 | 19.0537 | 145 | 332493.9477 | 8.8305 | 221.2545
| 320.0598 | 19.2393 | 145.2 | 334623.9252 | 8.8494 | 221.9549
| 321.728 | 19.4403 | 145.4 | 336806.3964 | 8.8516 | 222.3408
| 323.3535 | 19.6414 | 145.6 | 339490.5729 | 8.852 | 223.1017
| 325.4836 | 19.8269 | 145.8 | 344782.2015 | 8.794 | 225.1371
| 327.1325 | 20.0279 | 146 | 349359.8849 | 8.7787 | 227.1394
| 329.0834 | 20.229 | 146.2 | 349831.9356 | 8.775 | 226.0763
| 330.4656 | 20.43 | 146.4 | 349914.0398 | 8.8064 | 225.2739
| 332.0711 | 20.6466 | 146.6 | 350491.9622 | 8.8293 | 224.6383
| 333.8858 | 20.8476 | 146.8 | 348843.7481 | 8.8473 | 222.321
| 335.599 | 21.0486 | 147 | 347113.1875 | 8.8716 | 220.0687
| 337.4501 | 21.2651 | 147.2 | 347432.6892 | 8.8806 | 219.0875
| 339.1768 | 21.4817 | 147.4 | 345619.1366 | 8.9124 | 216.8457
| 341.2037 | 21.6982 | 147.6 | 343241.4073 | 8.9314 | 214.0242
| 343.6921 | 21.9146 | 147.8 | 342640.5749 | 8.9098 | 211.9922
| 345.6128 | 22.1311 | 148 | 345461.0495 | 8.8932 | 212.5921
| 347.2339 | 22.3631 | 148.2 | 349130.3816 | 8.8945 | 213.9857
| 349.098 | 22.5796 | 148.4 | 356684.4903 | 8.8449 | 217.5774
| 351.0471 | 22.8116 | 148.6 | 362208.9452 | 8.8145 | 219.8361
| 352.7981 | 23.0436 | 148.8 | 367920.2157 | 8.794 | 222.3602
| 354.567 | 23.2601 | 149 | 369897.0033 | 8.7906 | 222.4931
| 356.597 | 23.5075 | 149.2 | 368642.9638 | 8.8101 | 220.4576
| 358.868 | 23.7395 | 149.4 | 366179.269 | 8.8174 | 217.4898
| 360.9372 | 23.9714 | 149.6 | 364576.1749 | 8.8293 | 215.25
| 363.2055 | 24.2189 | 149.8 | 362487.6623 | 8.8413 | 212.6211
| 364.7866 | 24.4586 | 150 | 362478.5015 | 8.8708 | 211.781
| 366.2972 | 24.6983 | 150.2 | 364640.8078 | 8.8871 | 212.2894
| 367.911 | 24.9458 | 150.4 | 367723.4984 | 8.8942 | 213.2707
| 370.3683 | 25.2087 | 150.6 | 373216.4073 | 8.8461 | 215.0448
| 372.2345 | 25.4562 | 150.8 | 378808.6832 | 8.8217 | 217.2913
| 374.3423 | 25.7036 | 151 | 382154.264 | 8.8004 | 218.0134
| 376.5867 | 25.9665 | 151.2 | 384714.2569 | 8.7839 | 218.1857
| 378.0369 | 26.2295 | 151.4 | 385852.3429 | 8.817 | 218.1323
| 380.2099 | 26.4924 | 151.6 | 385566.6521 | 8.8223 | 216.7054
| 382.0896 | 26.7553 | 151.8 | 386016.3088 | 8.8369 | 215.9366
| 383.6342 | 27.0337 | 152 | 391320.8269 | 8.8416 | 218.2277
| 385.6712 | 27.2966 | 152.2 | 400914.2154 | 8.7872 | 222.5784
| 387.4616 | 27.575 | 152.4 | 410459.2612 | 8.7539 | 227.1033
| 389.7195 | 27.8534 | 152.6 | 416599.9624 | 8.7192 | 229.2841
| 391.6055 | 28.1318 | 152.8 | 422027.4858 | 8.7071 | 231.3284
| 393.6681 | 28.4102 | 153 | 420498.9934 | 8.726 | 229.2295
| 395.5904 | 28.7041 | 153.2 | 410520.4149 | 8.8087 | 222.5143
| 397.795 | 28.9825 | 153.4 | 405442.6376 | 8.8436 | 218.4287
| 398.2705 | 29.0443 | 153.44 | 404267.7735 | 1.7977e+308 | 1.7977e+308
| 398.9902 | 29.0597 | 153.52 | 402541.506 | 1.7977e+308 | 1.7977e+308
Hold Segment Type | 399.5859 | 29.0597 | 153.6 | 401241.476 | 1.7977e+308 | 1.7977e+308
| 402.5019 | 29.0595 | 155.8 | 431893.7582 | 1.7977e+308 | 1.7977e+308
| 402.8452 | 29.0594 | 157.8 | 405586.9932 | 1.7977e+308 | 1.7977e+308
| 403.587 | 29.0594 | 159.8 | 424891.8585 | 1.7977e+308 | 1.7977e+308
| 403.781 | 29.0594 | 161.8 | 407928.3052 | 1.7977e+308 | 1.7977e+308
| 404.577 | 29.0593 | 163.68 | 415941.5549 | 1.7977e+308 | 1.7977e+308
| 404.6438 | 29.0593 | 163.76 | 417529.8296 | 1.7977e+308 | 1.7977e+308
| 404.514 | 29.0593 | 163.84 | 420732.678 | 1.7977e+308 | 1.7977e+308
| 404.6848 | 29.0593 | 163.92 | 1.7977e+308 | 1.7977e+308 | 1.7977e+308
| 404.8778 | 29.0593 | 164 | 1.7977e+308 | 1.7977e+308 | 1.7977e+308
Unload From Peak Segment Type | 404.9633 | 29.0593 | 164.08 | 1.7977e+308 | 1.7977e+308 | 1.7977e+308
| 404.839 | 29.0593 | 164.16 | 1.7977e+308 | 1.7977e+308 | 1.7977e+308
| 404.3583 | 29.0593 | 164.4 | 1.7977e+308 | 1.7977e+308 | 1.7977e+308
| 403.9251 | 28.8427 | 164.6 | 1.7977e+308 | 1.7977e+308 | 1.7977e+308
| 403.5813 | 28.5487 | 164.8 | 1.7977e+308 | 1.7977e+308 | 1.7977e+308
| 402.8603 | 28.2547 | 165 | 1.7977e+308 | 1.7977e+308 | 1.7977e+308
| 402.4012 | 27.9762 | 165.2 | 1.7977e+308 | 1.7977e+308 | 1.7977e+308
| 401.4941 | 27.6823 | 165.4 | 1.7977e+308 | 1.7977e+308 | 1.7977e+308
| 400.6688 | 27.3883 | 165.6 | 1.7977e+308 | 1.7977e+308 | 1.7977e+308
| 400.44 | 27.0943 | 165.8 | 1.7977e+308 | 1.7977e+308 | 1.7977e+308
| 399.965 | 26.8158 | 166 | 1.7977e+308 | 1.7977e+308 | 1.7977e+308
| 398.822 | 26.5219 | 166.2 | 1.7977e+308 | 1.7977e+308 | 1.7977e+308
| 397.9925 | 26.2279 | 166.4 | 1.7977e+308 | 1.7977e+308 | 1.7977e+308
| 397.317 | 25.9339 | 166.6 | 1.7977e+308 | 1.7977e+308 | 1.7977e+308
| 396.3488 | 25.64 | 166.8 | 1.7977e+308 | 1.7977e+308 | 1.7977e+308
| 395.877 | 25.3615 | 167 | 1.7977e+308 | 1.7977e+308 | 1.7977e+308
| 394.9084 | 25.0675 | 167.2 | 1.7977e+308 | 1.7977e+308 | 1.7977e+308
| 394.3628 | 24.7735 | 167.4 | 1.7977e+308 | 1.7977e+308 | 1.7977e+308
| 393.5476 | 24.4796 | 167.6 | 1.7977e+308 | 1.7977e+308 | 1.7977e+308
| 392.9714 | 24.1856 | 167.8 | 1.7977e+308 | 1.7977e+308 | 1.7977e+308
| 392.3605 | 23.9071 | 168 | 1.7977e+308 | 1.7977e+308 | 1.7977e+308
| 391.5635 | 23.6131 | 168.2 | 1.7977e+308 | 1.7977e+308 | 1.7977e+308
| 390.7961 | 23.3192 | 168.4 | 1.7977e+308 | 1.7977e+308 | 1.7977e+308
| 389.8447 | 23.0252 | 168.6 | 1.7977e+308 | 1.7977e+308 | 1.7977e+308
| 388.8103 | 22.7468 | 168.8 | 1.7977e+308 | 1.7977e+308 | 1.7977e+308
| 387.8889 | 22.4528 | 169 | 1.7977e+308 | 1.7977e+308 | 1.7977e+308
| 387.289 | 22.1588 | 169.2 | 1.7977e+308 | 1.7977e+308 | 1.7977e+308
| 386.3306 | 21.8649 | 169.4 | 1.7977e+308 | 1.7977e+308 | 1.7977e+308
| 385.5266 | 21.5709 | 169.6 | 1.7977e+308 | 1.7977e+308 | 1.7977e+308
| 385.0173 | 21.2924 | 169.8 | 1.7977e+308 | 1.7977e+308 | 1.7977e+308
| 384.4016 | 20.9984 | 170 | 1.7977e+308 | 1.7977e+308 | 1.7977e+308
| 383.7623 | 20.7045 | 170.2 | 1.7977e+308 | 1.7977e+308 | 1.7977e+308
| 383.068 | 20.4105 | 170.4 | 1.7977e+308 | 1.7977e+308 | 1.7977e+308
| 382.6441 | 20.1165 | 170.6 | 1.7977e+308 | 1.7977e+308 | 1.7977e+308
| 381.7804 | 19.838 | 170.8 | 1.7977e+308 | 1.7977e+308 | 1.7977e+308
| 380.9769 | 19.5441 | 171 | 1.7977e+308 | 1.7977e+308 | 1.7977e+308
| 380.2819 | 19.2501 | 171.2 | 1.7977e+308 | 1.7977e+308 | 1.7977e+308
| 379.6701 | 18.9592 | 171.4 | 1.7977e+308 | 1.7977e+308 | 1.7977e+308
| 378.855 | 18.6776 | 171.6 | 1.7977e+308 | 1.7977e+308 | 1.7977e+308
| 378.032 | 18.3837 | 171.8 | 1.7977e+308 | 1.7977e+308 | 1.7977e+308
| 377.2104 | 18.0897 | 172 | 1.7977e+308 | 1.7977e+308 | 1.7977e+308
| 376.5209 | 17.7957 | 172.2 | 1.7977e+308 | 1.7977e+308 | 1.7977e+308
| 375.6149 | 17.5018 | 172.4 | 1.7977e+308 | 1.7977e+308 | 1.7977e+308
| 374.8283 | 17.2171 | 172.6 | 1.7977e+308 | 1.7977e+308 | 1.7977e+308
| 374.0391 | 16.9293 | 172.8 | 1.7977e+308 | 1.7977e+308 | 1.7977e+308
| 373.3993 | 16.6354 | 173 | 1.7977e+308 | 1.7977e+308 | 1.7977e+308
| 372.6978 | 16.3414 | 173.2 | 1.7977e+308 | 1.7977e+308 | 1.7977e+308
| 371.6912 | 16.0629 | 173.4 | 1.7977e+308 | 1.7977e+308 | 1.7977e+308
| 370.8372 | 15.769 | 173.6 | 1.7977e+308 | 1.7977e+308 | 1.7977e+308
| 370.221 | 15.475 | 173.8 | 1.7977e+308 | 1.7977e+308 | 1.7977e+308
| 369.3899 | 15.181 | 174 | 1.7977e+308 | 1.7977e+308 | 1.7977e+308
| 368.4043 | 14.8871 | 174.2 | 1.7977e+308 | 1.7977e+308 | 1.7977e+308
| 367.7739 | 14.6086 | 174.4 | 1.7977e+308 | 1.7977e+308 | 1.7977e+308
| 366.8352 | 14.3146 | 174.6 | 1.7977e+308 | 1.7977e+308 | 1.7977e+308
| 365.9428 | 14.0207 | 174.8 | 1.7977e+308 | 1.7977e+308 | 1.7977e+308
| 365.1296 | 13.7298 | 175 | 1.7977e+308 | 1.7977e+308 | 1.7977e+308
| 364.0233 | 13.4483 | 175.2 | 1.7977e+308 | 1.7977e+308 | 1.7977e+308
| 363.2684 | 13.1543 | 175.4 | 1.7977e+308 | 1.7977e+308 | 1.7977e+308
| 362.5326 | 12.8603 | 175.6 | 1.7977e+308 | 1.7977e+308 | 1.7977e+308
| 361.8469 | 12.5664 | 175.8 | 1.7977e+308 | 1.7977e+308 | 1.7977e+308
| 361.2099 | 12.2724 | 176 | 1.7977e+308 | 1.7977e+308 | 1.7977e+308
| 360.0503 | 11.9939 | 176.2 | 1.7977e+308 | 1.7977e+308 | 1.7977e+308
| 359.2574 | 11.7 | 176.4 | 1.7977e+308 | 1.7977e+308 | 1.7977e+308
| 358.2915 | 11.406 | 176.6 | 1.7977e+308 | 1.7977e+308 | 1.7977e+308
| 357.2487 | 11.1121 | 176.8 | 1.7977e+308 | 1.7977e+308 | 1.7977e+308
| 356.4146 | 10.8258 | 177 | 1.7977e+308 | 1.7977e+308 | 1.7977e+308
| 355.6413 | 10.5396 | 177.2 | 1.7977e+308 | 1.7977e+308 | 1.7977e+308
| 354.7501 | 10.2457 | 177.4 | 1.7977e+308 | 1.7977e+308 | 1.7977e+308
| 353.7587 | 9.9517 | 177.6 | 1.7977e+308 | 1.7977e+308 | 1.7977e+308
| 352.4032 | 9.6578 | 177.8 | 1.7977e+308 | 1.7977e+308 | 1.7977e+308
| 351.699 | 9.3669 | 178 | 1.7977e+308 | 1.7977e+308 | 1.7977e+308
| 350.9938 | 9.0853 | 178.2 | 1.7977e+308 | 1.7977e+308 | 1.7977e+308
| 349.7793 | 8.7914 | 178.4 | 1.7977e+308 | 1.7977e+308 | 1.7977e+308
| 348.6632 | 8.4975 | 178.6 | 1.7977e+308 | 1.7977e+308 | 1.7977e+308
| 348.0345 | 8.2035 | 178.8 | 1.7977e+308 | 1.7977e+308 | 1.7977e+308
| 347.1685 | 7.925 | 179 | 1.7977e+308 | 1.7977e+308 | 1.7977e+308
| 345.6181 | 7.6311 | 179.2 | 1.7977e+308 | 1.7977e+308 | 1.7977e+308
| 345.1477 | 7.3371 | 179.4 | 1.7977e+308 | 1.7977e+308 | 1.7977e+308
| 344.0282 | 7.0432 | 179.6 | 1.7977e+308 | 1.7977e+308 | 1.7977e+308
| 342.7929 | 6.7493 | 179.8 | 1.7977e+308 | 1.7977e+308 | 1.7977e+308
| 342.0094 | 6.4708 | 180 | 1.7977e+308 | 1.7977e+308 | 1.7977e+308
| 340.7151 | 6.1769 | 180.2 | 1.7977e+308 | 1.7977e+308 | 1.7977e+308
| 339.4004 | 5.8829 | 180.4 | 1.7977e+308 | 1.7977e+308 | 1.7977e+308
| 338.3677 | 5.589 | 180.6 | 1.7977e+308 | 1.7977e+308 | 1.7977e+308
| 337.0731 | 5.3105 | 180.8 | 1.7977e+308 | 1.7977e+308 | 1.7977e+308
| 336.1077 | 5.0166 | 181 | 1.7977e+308 | 1.7977e+308 | 1.7977e+308
| 335.493 | 4.7226 | 181.2 | 1.7977e+308 | 1.7977e+308 | 1.7977e+308
| 334.0539 | 4.4287 | 181.4 | 1.7977e+308 | 1.7977e+308 | 1.7977e+308
| 332.5361 | 4.1348 | 181.6 | 1.7977e+308 | 1.7977e+308 | 1.7977e+308
| 330.9756 | 3.8564 | 181.8 | 1.7977e+308 | 1.7977e+308 | 1.7977e+308
| 329.7722 | 3.5624 | 182 | 1.7977e+308 | 1.7977e+308 | 1.7977e+308
| 328.8101 | 3.2685 | 182.2 | 1.7977e+308 | 1.7977e+308 | 1.7977e+308
| 327.4272 | 2.9746 | 182.4 | 1.7977e+308 | 1.7977e+308 | 1.7977e+308
| 326.8776 | 2.8601 | 182.48 | 1.7977e+308 | 1.7977e+308 | 1.7977e+308
Thermal Drift Hold Segment | 326.1143 | 2.8354 | 182.56 | 1.7977e+308 | 1.7977e+308 | 1.7977e+308
| 325.6153 | 2.8354 | 182.64 | 1.7977e+308 | 1.7977e+308 | 1.7977e+308
| 325.1048 | 2.8354 | 232.72 | 1.7977e+308 | 1.7977e+308 | 1.7977e+308
| 325.2065 | 2.8354 | 232.8 | 1.7977e+308 | 1.7977e+308 | 1.7977e+308
| 325.1134 | 2.8354 | 235.8 | 1.7977e+308 | 1.7977e+308 | 1.7977e+308
| 324.9901 | 2.8354 | 237.8 | 1.7977e+308 | 1.7977e+308 | 1.7977e+308
| 325.4986 | 2.8354 | 239.8 | 1.7977e+308 | 1.7977e+308 | 1.7977e+308
| 325.2927 | 2.8354 | 241.8 | 1.7977e+308 | 1.7977e+308 | 1.7977e+308
| 325.2525 | 2.8354 | 243.8 | 1.7977e+308 | 1.7977e+308 | 1.7977e+308
| 324.8036 | 2.8354 | 245.8 | 1.7977e+308 | 1.7977e+308 | 1.7977e+308
| 325.2179 | 2.8354 | 247.8 | 1.7977e+308 | 1.7977e+308 | 1.7977e+308
| 325.5394 | 2.8354 | 249.8 | 1.7977e+308 | 1.7977e+308 | 1.7977e+308
| 325.798 | 2.8354 | 251.8 | 1.7977e+308 | 1.7977e+308 | 1.7977e+308
| 325.6681 | 2.8354 | 253.8 | 1.7977e+308 | 1.7977e+308 | 1.7977e+308
| 325.9888 | 2.8353 | 255.8 | 1.7977e+308 | 1.7977e+308 | 1.7977e+308
| 325.992 | 2.8353 | 257.8 | 1.7977e+308 | 1.7977e+308 | 1.7977e+308
| 326.097 | 2.8353 | 259.8 | 1.7977e+308 | 1.7977e+308 | 1.7977e+308
| 326.5103 | 2.8353 | 261.8 | 1.7977e+308 | 1.7977e+308 | 1.7977e+308
| 326.1325 | 2.8353 | 263.8 | 1.7977e+308 | 1.7977e+308 | 1.7977e+308
| 325.9142 | 2.8353 | 265.8 | 1.7977e+308 | 1.7977e+308 | 1.7977e+308
| 325.8442 | 2.8354 | 267.8 | 1.7977e+308 | 1.7977e+308 | 1.7977e+308
| 325.3387 | 2.8354 | 269.8 | 1.7977e+308 | 1.7977e+308 | 1.7977e+308
| 324.9867 | 2.8354 | 271.8 | 1.7977e+308 | 1.7977e+308 | 1.7977e+308
| 325.3155 | 2.8354 | 273.8 | 1.7977e+308 | 1.7977e+308 | 1.7977e+308
| 324.9586 | 2.8354 | 275.8 | 1.7977e+308 | 1.7977e+308 | 1.7977e+308
| 324.6324 | 2.8354 | 277.8 | 1.7977e+308 | 1.7977e+308 | 1.7977e+308
| 324.8665 | 2.8354 | 279.8 | 1.7977e+308 | 1.7977e+308 | 1.7977e+308
| 325.0433 | 2.8354 | 281.8 | 1.7977e+308 | 1.7977e+308 | 1.7977e+308
END

## Test 009
Segment | Displacement Into Surface | Load On Sample | Time On Sample | Harmonic Contact Stiffness | Hardness | Modulus
| nm | mN | s | N/m | GPa | GPa
Load Segment Type | 0 | 0 | 0 | 161.0724 | 1.7977e+308 | 4.9642e-311
| 1.0191 | 4.2073e-05 | 0.2 | 240.2135 | -0.55649 | 4.9642e-311
| 0.96277 | 0.00022746 | 0.4 | 324.4715 | 2.3163 | 27.0916
| 1.0305 | 0.00040329 | 0.6 | 406.9976 | 1.147 | 17.8032
| 1.2564 | 0.00050648 | 0.8 | 484.3839 | 8.3198 | 52.5907
| 1.0251 | 0.00070534 | 1 | 566.5437 | 0.55064 | 12.9242
| 1.2443 | 0.00080904 | 1.2 | 658.2195 | 2.948 | 33.0582
| 1.6676 | 0.00095748 | 1.4 | 756.2076 | -13.8111 | 4.9642e-311
| 1.7919 | 0.0010685 | 1.6 | 859.8671 | -13.7351 | 4.9642e-311
| 2.0719 | 0.001228 | 1.8 | 964.8535 | -57.0581 | 4.9642e-311
| 2.1 | 0.0012861 | 1.88 | 1012.3297 | -121.3324 | 4.9642e-311
| 2.1565 | 0.0015231 | 2.2 | 1235.3056 | 62.3772 | 249.8943
| 2.8674 | 0.0016494 | 2.4 | 1375.7754 | 3.3059 | 52.1559
| 3.3456 | 0.0017331 | 2.6 | 1562.6889 | 1.7873 | 42.1038
| 2.878 | 0.0019502 | 2.8 | 1713.0497 | 3.5868 | 62.8149
| 2.3038 | 0.0021755 | 3 | 1820.5458 | 19.2097 | 158.9881
| 2.7955 | 0.0022582 | 3.2 | 1914.3022 | 4.975 | 77.8705
| 3.1237 | 0.0024139 | 3.4 | 1973.6349 | 3.4712 | 64.0633
| 2.9295 | 0.0026099 | 3.6 | 2004.5894 | 5.3603 | 78.7966
| 3.1106 | 0.002777 | 3.8 | 2042.7959 | 4.641 | 71.9957
| 3.3092 | 0.0029428 | 4 | 2111.4266 | 3.9494 | 66.3474
| 3.2377 | 0.0030689 | 4.2 | 2162.4242 | 4.599 | 72.1802
| 2.9235 | 0.0032741 | 4.4 | 2220.423 | 8.5436 | 100.2634
| 2.9575 | 0.0034525 | 4.6 | 2279.7961 | 8.9365 | 102.7514
| 3.2946 | 0.0036076 | 4.8 | 2353.7176 | 5.6071 | 80.6155
| 3.6633 | 0.0037603 | 5 | 2424.6212 | 3.929 | 67.2822
| 3.4179 | 0.0039602 | 5.2 | 2519.4044 | 5.4734 | 81.4313
| 3.317 | 0.004149 | 5.4 | 2658.2252 | 6.4375 | 91.8786
| 3.5332 | 0.0043134 | 5.6 | 2808.5824 | 5.0809 | 83.9959
| 4.0555 | 0.0044542 | 5.8 | 2955.0456 | 3.2629 | 68.751
| 4.1617 | 0.0046271 | 6 | 3151.3279 | 3.0817 | 69.9873
| 4.4924 | 0.0048431 | 6.2 | 3305.5336 | 2.6214 | 65.9398
| 4.6318 | 0.0050134 | 6.4 | 3496.8193 | 2.4795 | 66.7261
| 4.6798 | 0.0051907 | 6.6 | 3715.9518 | 2.4671 | 69.6982
| 4.6559 | 0.0053736 | 6.8 | 3984.2913 | 2.538 | 74.8398
| 4.9488 | 0.0055321 | 7 | 4394.3034 | 2.198 | 75.768
| 5.0511 | 0.0057657 | 7.2 | 4807.7941 | 2.1483 | 80.6274
| 4.9163 | 0.0059571 | 7.4 | 5502.2798 | 2.2652 | 94.3541
| 4.8064 | 0.0061467 | 7.6 | 6216.684 | 2.3778 | 108.9005
| 4.7187 | 0.0063949 | 7.8 | 6935.5294 | 2.5154 | 124.1263
| 4.8358 | 0.0065669 | 8 | 7446.359 | 2.4234 | 129.7021
| 4.7168 | 0.0068176 | 8.2 | 7543.7956 | 2.6676 | 136.031
| 4.6939 | 0.0070004 | 8.4 | 7483.2759 | 2.7969 | 136.3982
| 4.7632 | 0.0072365 | 8.6 | 7313.5489 | 2.8541 | 131.9471
| 4.4206 | 0.007444 | 8.8 | 7291.1117 | 3.4969 | 145.1765
| 4.9833 | 0.0076421 | 9 | 7268.0115 | 2.7963 | 125.6183
| 5.2092 | 0.0078662 | 9.2 | 7333.771 | 2.6434 | 120.9937
| 5.2061 | 0.0080475 | 9.4 | 7413.8544 | 2.7178 | 122.8108
| 5.2636 | 0.0082846 | 9.6 | 7486.1721 | 2.7528 | 123.0278
| 5.314 | 0.0085222 | 9.8 | 7576.9204 | 2.7919 | 123.7124
| 5.3575 | 0.0087603 | 10 | 7658.8021 | 2.838 | 124.4282
| 5.349 | 0.008942 | 10.2 | 7758.8564 | 2.9135 | 126.6581
| 5.4095 | 0.0091788 | 10.4 | 8063.5389 | 2.9114 | 130.2758
| 5.5783 | 0.0094073 | 10.6 | 8459.574 | 2.7862 | 132.2969
| 5.7518 | 0.0096355 | 10.8 | 8834.5959 | 2.6734 | 133.9084
| 5.6488 | 0.0098849 | 11 | 9163.2337 | 2.8317 | 142.1113
| 5.8278 | 0.010113 | 11.2 | 9541.593 | 2.7152 | 143.4192
| 5.6492 | 0.010368 | 11.4 | 9635.29 | 2.9675 | 150.415
| 5.6972 | 0.010606 | 11.6 | 9388.4188 | 3.0275 | 145.7995
| 6.082 | 0.010817 | 11.8 | 9282.2062 | 2.7465 | 134.6748
| 5.7923 | 0.011142 | 12 | 9272.6024 | 3.1362 | 142.6105
| 6.097 | 0.01136 | 12.2 | 9304.1274 | 2.9084 | 135.672
| 6.0522 | 0.011605 | 12.4 | 9442.9563 | 3.0192 | 139.2257
| 5.9397 | 0.011855 | 12.6 | 9917.4159 | 3.1723 | 149.5929
| 5.4876 | 0.012192 | 12.8 | 10340.805 | 3.7992 | 171.3984
| 5.7796 | 0.012411 | 13 | 10574.8401 | 3.4835 | 165.5493
| 6.2252 | 0.012678 | 13.2 | 10608.2105 | 3.1014 | 153.49
| 6.0788 | 0.012931 | 13.4 | 10498.196 | 3.3382 | 156.4264
| 6.4204 | 0.013207 | 13.6 | 10142.4106 | 3.1214 | 142.9823
| 6.3146 | 0.013456 | 13.8 | 9842.1217 | 3.3317 | 141.8768
| 6.6412 | 0.013733 | 14 | 9690.8327 | 3.1216 | 132.8281
| 6.6177 | 0.013976 | 14.2 | 9686.2689 | 3.2161 | 133.6805
| 6.5405 | 0.014284 | 14.4 | 9839.102 | 3.3684 | 137.9605
| 6.5766 | 0.014583 | 14.6 | 10119.3233 | 3.3948 | 141.3843
| 6.8004 | 0.014868 | 14.8 | 10366.2167 | 3.2433 | 140.0465
| 7.1102 | 0.015131 | 15 | 10567.556 | 3.0369 | 136.5364
| 6.9481 | 0.0154 | 15.2 | 10657.7042 | 3.234 | 141.4383
| 6.9895 | 0.015699 | 15.4 | 10561.5947 | 3.2877 | 139.7721
| 6.7914 | 0.016016 | 15.6 | 10416.5821 | 3.5792 | 142.7635
| 7.042 | 0.016299 | 15.8 | 10327.461 | 3.4283 | 136.6078
| 7.0348 | 0.016601 | 16 | 10358.7394 | 3.516 | 137.6104
| 7.2507 | 0.016947 | 16.2 | 10480.8328 | 3.3999 | 135.2375
| 7.1966 | 0.017253 | 16.4 | 10711.3523 | 3.506 | 139.6191
| 7.2515 | 0.017551 | 16.6 | 11116.0553 | 3.4944 | 143.9467
| 7.4039 | 0.017841 | 16.8 | 11591.2104 | 3.3927 | 147.0777
| 7.3477 | 0.018208 | 17 | 11791.3569 | 3.5145 | 151.2685
| 7.6789 | 0.018484 | 17.2 | 11924.8008 | 3.2957 | 146.4359
| 7.5534 | 0.018796 | 17.4 | 11863.5675 | 3.4744 | 148.6073
| 7.5042 | 0.019162 | 17.6 | 11600.5835 | 3.6296 | 146.8847
| 7.3826 | 0.019503 | 17.8 | 11263.7716 | 3.8667 | 145.7729
| 7.3392 | 0.019839 | 18 | 10932.1275 | 4.0425 | 143.1113
| 7.5714 | 0.020183 | 18.2 | 10781.4755 | 3.9177 | 137.0499
| 7.7956 | 0.020529 | 18.4 | 10783.361 | 3.7923 | 133.2986
| 7.7376 | 0.020835 | 18.6 | 10913.0858 | 3.9075 | 136.2691
| 7.7682 | 0.021195 | 18.8 | 11219.5569 | 3.9311 | 139.727
| 7.4425 | 0.021583 | 19 | 11670.9196 | 4.3102 | 152.445
| 7.6062 | 0.021932 | 19.2 | 11970.6668 | 4.1887 | 152.9748
| 7.9205 | 0.02227 | 19.4 | 12352.0807 | 3.9229 | 151.3925
| 8.0927 | 0.02262 | 19.6 | 12720.1208 | 3.8141 | 152.7029
| 8.0939 | 0.022982 | 19.8 | 13067.2683 | 3.8614 | 157.1768
| 8.1094 | 0.023343 | 20 | 13352.4032 | 3.9016 | 160.6498
| 8.3109 | 0.02375 | 20.2 | 13698.9634 | 3.789 | 161.0821
| 8.6201 | 0.024089 | 20.4 | 13810.6827 | 3.6074 | 156.776
| 8.3482 | 0.024472 | 20.6 | 13710.3751 | 3.9051 | 161.2598
| 8.8906 | 0.024853 | 20.8 | 13552.078 | 3.5724 | 149.8503
| 9.3496 | 0.02518 | 21 | 13468.4976 | 3.3312 | 141.926
| 9.2591 | 0.02561 | 21.2 | 13436.1568 | 3.4638 | 143.3271
| 9.2579 | 0.025973 | 21.4 | 13492.0393 | 3.5231 | 144.2449
| 9.3458 | 0.026389 | 21.6 | 13659.543 | 3.5242 | 144.9938
| 9.5614 | 0.026795 | 21.8 | 13962.7784 | 3.433 | 145.1934
| 9.4716 | 0.027225 | 22 | 14122.8215 | 3.5499 | 148.5754
| 9.6641 | 0.027633 | 22.2 | 14297.2786 | 3.4819 | 147.7584
| 9.8976 | 0.028038 | 22.4 | 14464.7721 | 3.3931 | 146.3252
| 9.5545 | 0.028487 | 22.6 | 14739.9219 | 3.6611 | 154.7464
| 9.5784 | 0.028908 | 22.8 | 14946.4027 | 3.6999 | 156.868
| 9.547 | 0.029333 | 23 | 15135.7786 | 3.7777 | 159.7306
| 9.6205 | 0.02975 | 23.2 | 15320.8912 | 3.7828 | 160.796
| 9.8503 | 0.030155 | 23.4 | 15421.9838 | 3.6877 | 158.4202
| 10.1903 | 0.030613 | 23.6 | 15360.0969 | 3.5491 | 152.9282
| 10.2334 | 0.031032 | 23.8 | 15260.2954 | 3.5901 | 151.6051
| 10.324 | 0.031508 | 24 | 15273.0807 | 3.6038 | 150.7617
| 10.122 | 0.031947 | 24.2 | 15401.7281 | 3.7856 | 155.3404
| 10.6779 | 0.032387 | 24.4 | 15573.9581 | 3.5045 | 149.3516
| 10.9777 | 0.032847 | 24.6 | 15937.2311 | 3.3845 | 149.11
| 10.6393 | 0.033357 | 24.8 | 16498.6298 | 3.6067 | 159.506
| 10.3857 | 0.03386 | 25 | 16889.6551 | 3.806 | 167.6094
| 10.3135 | 0.034348 | 25.2 | 17263.5308 | 3.8998 | 172.9359
| 10.394 | 0.034826 | 25.4 | 17424.295 | 3.9064 | 173.5865
| 10.5089 | 0.0353 | 25.6 | 17440.1472 | 3.8984 | 172.1989
| 10.6365 | 0.035773 | 25.8 | 17226.5874 | 3.8952 | 168.3576
| 10.9502 | 0.036263 | 26 | 17055.8101 | 3.7805 | 162.2886
| 10.8451 | 0.036784 | 26.2 | 16946.1274 | 3.9186 | 163.1046
| 11.3064 | 0.037232 | 26.4 | 17072.8549 | 3.7004 | 158.0569
| 11.4473 | 0.037765 | 26.6 | 17396.4713 | 3.672 | 159.4867
| 11.2371 | 0.038325 | 26.8 | 17979.569 | 3.8274 | 168.2717
| 11.5937 | 0.038781 | 27 | 18307.6682 | 3.6705 | 166.5703
| 11.7658 | 0.039311 | 27.2 | 18518.4877 | 3.6325 | 166.4636
| 11.6357 | 0.039865 | 27.4 | 18394.3743 | 3.7703 | 167.4122
| 11.6862 | 0.040405 | 27.6 | 18043.5688 | 3.8233 | 163.7665
| 11.9324 | 0.04093 | 27.8 | 17671.3493 | 3.7706 | 157.4224
| 11.9001 | 0.041476 | 28 | 17599.6247 | 3.8548 | 157.4863
| 11.8952 | 0.04208 | 28.2 | 17650.38 | 3.9252 | 158.3391
| 11.778 | 0.042633 | 28.4 | 17859.54 | 4.0452 | 162.0932
| 11.9906 | 0.043161 | 28.6 | 18165.748 | 3.9686 | 162.3363
| 12.0615 | 0.043759 | 28.8 | 18366.6412 | 3.9867 | 163.539
| 12.5425 | 0.044326 | 29 | 18516.8482 | 3.7869 | 159.0688
| 12.4137 | 0.04488 | 29.2 | 18619.5858 | 3.9073 | 161.8414
| 12.784 | 0.045456 | 29.4 | 18792.1643 | 3.7713 | 159.0913
| 12.7564 | 0.046062 | 29.6 | 19063.0979 | 3.8345 | 162.0537
| 12.6807 | 0.046672 | 29.8 | 19301.2366 | 3.9246 | 165.3587
| 12.8766 | 0.047261 | 30 | 19491.2567 | 3.8766 | 164.8578
| 12.8274 | 0.047869 | 30.2 | 19641.8012 | 3.9563 | 167.065
| 13.0242 | 0.048519 | 30.4 | 19711.0085 | 3.919 | 165.5317
| 12.8502 | 0.049136 | 30.6 | 19646.5028 | 4.0743 | 167.4276
| 12.8575 | 0.0498 | 30.8 | 19591.4856 | 4.1419 | 167.1779
| 13.4501 | 0.050359 | 31 | 19635.146 | 3.8939 | 160.6865
| 13.0244 | 0.051056 | 31.2 | 19618.5122 | 4.1801 | 165.926
| 13.3929 | 0.051692 | 31.4 | 19699.7153 | 4.0477 | 162.4746
| 13.1314 | 0.052377 | 31.6 | 19870.0629 | 4.2435 | 167.3745
| 13.0346 | 0.053049 | 31.8 | 20051.0655 | 4.3558 | 170.4648
| 13.2212 | 0.0537 | 32 | 20331.2469 | 4.3034 | 170.8096
| 13.4765 | 0.054344 | 32.2 | 20607.9605 | 4.2165 | 170.284
| 13.3946 | 0.055076 | 32.4 | 20867.871 | 4.3178 | 173.836
| 13.4191 | 0.055739 | 32.6 | 21161.6872 | 4.3543 | 176.3321
| 13.599 | 0.05645 | 32.8 | 21382.7961 | 4.3156 | 176.2465
| 13.4323 | 0.057188 | 33 | 21540.5596 | 4.4689 | 180.0656
| 13.9444 | 0.057873 | 33.2 | 21671.1198 | 4.2557 | 175.0065
| 13.5941 | 0.058625 | 33.4 | 21766.3026 | 4.5067 | 180.5351
| 13.5383 | 0.059355 | 33.6 | 21667.6123 | 4.6138 | 180.7505
| 13.7008 | 0.060067 | 33.8 | 21562.5619 | 4.5963 | 178.076
| 14.3212 | 0.060745 | 34 | 21478.976 | 4.3331 | 170.1596
| 14.1464 | 0.061544 | 34.2 | 21464.3194 | 4.4965 | 172.409
| 14.0269 | 0.062278 | 34.4 | 21427.5939 | 4.6315 | 173.8526
| 14.3868 | 0.063036 | 34.6 | 21394.4876 | 4.5087 | 169.6463
| 14.7853 | 0.063791 | 34.8 | 21357.376 | 4.3741 | 165.2083
| 14.7751 | 0.064577 | 35 | 21302.6946 | 4.4499 | 165.1905
| 14.9093 | 0.065352 | 35.2 | 21193.7182 | 4.4553 | 163.1964
| 15.2921 | 0.066108 | 35.4 | 21236.4408 | 4.3302 | 159.8443
| 15.5511 | 0.066934 | 35.6 | 21387.433 | 4.269 | 158.6981
| 15.448 | 0.067728 | 35.8 | 21578.5159 | 4.371 | 161.4311
| 15.4249 | 0.068575 | 36 | 21785.3188 | 4.44 | 163.5258
| 15.4318 | 0.069401 | 36.2 | 22014.9308 | 4.4918 | 165.4878
| 15.6193 | 0.070192 | 36.4 | 22163.5282 | 4.4576 | 164.9582
| 16.1907 | 0.071024 | 36.6 | 22337.0843 | 4.2531 | 160.8954
| 15.9564 | 0.071918 | 36.8 | 22466.402 | 4.4196 | 164.4134
| 16.204 | 0.072745 | 37 | 22644.9601 | 4.3612 | 163.5703
| 16.1672 | 0.073594 | 37.2 | 22779.4347 | 4.435 | 165.1897
| 16.3223 | 0.074489 | 37.4 | 22917.9608 | 4.4249 | 164.9755
| 15.804 | 0.075435 | 37.6 | 22969.3052 | 4.7414 | 170.9159
| 16.0739 | 0.076321 | 37.8 | 23015.8872 | 4.6748 | 168.7654
| 15.8189 | 0.077247 | 38 | 23158.9144 | 4.8675 | 172.8126
| 15.7053 | 0.078162 | 38.2 | 23329.4199 | 4.9911 | 175.6562
| 15.7481 | 0.079065 | 38.4 | 23471.1389 | 5.0331 | 176.582
| 16.2383 | 0.079994 | 38.6 | 23713.452 | 4.8386 | 173.4595
| 16.2809 | 0.080927 | 38.8 | 24009.8722 | 4.8726 | 175.5217
| 16.5654 | 0.081842 | 39 | 24213.1245 | 4.7906 | 174.3619
| 16.7807 | 0.082792 | 39.2 | 24376.9172 | 4.7487 | 173.6688
| 16.5545 | 0.083777 | 39.4 | 24535.939 | 4.922 | 177.4647
| 16.8542 | 0.084781 | 39.6 | 24655.1704 | 4.8427 | 175.5604
| 17.1818 | 0.085723 | 39.8 | 24794.3799 | 4.7485 | 173.5797
| 17.3751 | 0.086735 | 40 | 24919.0105 | 4.7239 | 172.8834
| 17.5722 | 0.087687 | 40.2 | 25239.7266 | 4.685 | 173.5282
| 17.7662 | 0.088699 | 40.4 | 25440.4722 | 4.6576 | 173.3778
| 18.1267 | 0.089729 | 40.6 | 25786.2473 | 4.5556 | 172.7023
| 18.191 | 0.090782 | 40.8 | 26255.6185 | 4.5753 | 175.6211
| 18.1146 | 0.091815 | 41 | 26509.3206 | 4.6614 | 178.3721
| 18.2875 | 0.092889 | 41.2 | 26495.813 | 4.656 | 176.9357
| 18.6907 | 0.093946 | 41.4 | 26423.4542 | 4.5577 | 173.0398
| 18.2854 | 0.095065 | 41.6 | 26259.0208 | 4.8032 | 175.9055
| 18.6923 | 0.096121 | 41.8 | 26065.0565 | 4.7037 | 171.1685
| 18.8631 | 0.097196 | 42 | 25991.7841 | 4.7011 | 169.4548
| 18.8497 | 0.098345 | 42.2 | 26004.6738 | 4.7756 | 169.9451
| 18.918 | 0.099428 | 42.4 | 25936.3852 | 4.8156 | 169.1702
| 19.0684 | 0.10056 | 42.6 | 25866.8666 | 4.824 | 167.7026
| 19.0968 | 0.10174 | 42.8 | 25782.7933 | 4.887 | 167.2006
| 19.5584 | 0.10288 | 43 | 25596.7506 | 4.7709 | 162.4591
| 19.59 | 0.10403 | 43.2 | 25647.2495 | 4.8224 | 162.797
| 19.6838 | 0.10523 | 43.4 | 26158.4897 | 4.829 | 165.5858
| 19.5533 | 0.10645 | 43.6 | 26774.7223 | 4.9246 | 170.9268
| 19.783 | 0.10764 | 43.8 | 27377.9426 | 4.8701 | 173.1606
| 19.9348 | 0.10884 | 44 | 28026.2007 | 4.8474 | 176.3314
| 20.1703 | 0.11003 | 44.2 | 28302.551 | 4.8072 | 176.3746
| 20.1829 | 0.1113 | 44.4 | 28281.1968 | 4.8719 | 176.4158
| 20.5206 | 0.11254 | 44.6 | 28148.9737 | 4.8109 | 173.0414
| 20.4576 | 0.11381 | 44.8 | 28132.5159 | 4.9045 | 173.7328
| 20.5987 | 0.11507 | 45 | 28354.2866 | 4.9061 | 174.2448
| 20.4652 | 0.11641 | 45.2 | 28652.3378 | 5.0187 | 177.5347
| 20.5974 | 0.11767 | 45.4 | 28930.8967 | 5.0202 | 178.4613
| 20.4908 | 0.11904 | 45.6 | 29082.6403 | 5.1307 | 180.6369
| 21.0215 | 0.12033 | 45.8 | 29100.714 | 4.9825 | 176.5756
| 21.4435 | 0.12165 | 46 | 29062.4552 | 4.8883 | 173.2376
| 21.2374 | 0.123 | 46.2 | 29017.6957 | 5.0381 | 174.8728
| 21.1368 | 0.1244 | 46.4 | 29140.9288 | 5.145 | 176.7398
| 21.154 | 0.12579 | 46.6 | 29374.9088 | 5.1995 | 178.3416
| 21.2287 | 0.12723 | 46.8 | 29508.4257 | 5.2374 | 178.8569
| 21.6024 | 0.12859 | 47 | 29660.0871 | 5.1484 | 177.0303
| 21.4695 | 0.13005 | 47.2 | 29921.6398 | 5.2642 | 180.0109
| 21.6547 | 0.13149 | 47.4 | 30061.2735 | 5.2548 | 179.647
| 21.5921 | 0.13294 | 47.6 | 30154.3626 | 5.3496 | 181.0271
| 21.9233 | 0.1344 | 47.8 | 30443.6424 | 5.2738 | 180.3841
| 21.787 | 0.13589 | 48 | 30591.2045 | 5.3968 | 182.6964
| 21.9536 | 0.13739 | 48.2 | 30678.0495 | 5.3983 | 182.1587
| 22.4857 | 0.13886 | 48.4 | 30897.0326 | 5.2462 | 179.5061
| 22.5356 | 0.14043 | 48.6 | 31177.1497 | 5.2887 | 181.0806
| 22.9357 | 0.14194 | 48.8 | 31268.2195 | 5.2005 | 178.7947
| 22.8195 | 0.14352 | 49 | 31405.195 | 5.3122 | 180.7883
| 22.9302 | 0.14511 | 49.2 | 31371.647 | 5.3441 | 180.0278
| 23.0582 | 0.14667 | 49.4 | 30989.2415 | 5.3829 | 177.1005
| 23.0703 | 0.1483 | 49.6 | 30598.6114 | 5.472 | 175.041
| 23.62 | 0.14989 | 49.8 | 30376.3843 | 5.3402 | 170.0527
| 23.6546 | 0.15152 | 50 | 30128.986 | 5.4123 | 168.6992
| 23.5412 | 0.15322 | 50.2 | 30143.9997 | 5.534 | 169.8865
| 23.7935 | 0.15489 | 50.4 | 30552.1623 | 5.4901 | 170.6864
| 24.2282 | 0.15655 | 50.6 | 30936.5422 | 5.3785 | 170.0738
| 24.3757 | 0.15823 | 50.8 | 31214.7693 | 5.3832 | 170.8757
| 24.5093 | 0.15998 | 51 | 31737.9296 | 5.3844 | 173.1307
| 24.2797 | 0.16175 | 51.2 | 32227.5566 | 5.525 | 177.7833
| 24.1359 | 0.16351 | 51.4 | 32843.8138 | 5.6297 | 182.6226
| 24.161 | 0.16529 | 51.6 | 33255.8131 | 5.6786 | 185.0828
| 24.0371 | 0.16708 | 51.8 | 33790.9137 | 5.7824 | 189.4172
| 24.5427 | 0.16889 | 52 | 34371.9378 | 5.6343 | 189.1265
| 24.5682 | 0.17073 | 52.2 | 34610.0537 | 5.6914 | 190.5915
| 24.7885 | 0.17259 | 52.4 | 34573.1839 | 5.6846 | 189.0044
| 25.3751 | 0.17439 | 52.6 | 34665.4692 | 5.5327 | 185.4584
| 25.1944 | 0.1763 | 52.8 | 34684.1842 | 5.6762 | 187.1881
| 25.3363 | 0.17823 | 53 | 34670.6966 | 5.7004 | 186.3751
| 25.6476 | 0.18014 | 53.2 | 34620.3566 | 5.6614 | 184.1467
| 25.2069 | 0.1821 | 53.4 | 34903.8994 | 5.8978 | 189.2486
| 25.4183 | 0.18408 | 53.6 | 35057.4515 | 5.888 | 188.8358
| 25.5125 | 0.18604 | 53.8 | 35158.1961 | 5.9254 | 189.0029
| 25.8587 | 0.18804 | 54 | 35375.9265 | 5.8605 | 187.9642
| 25.6836 | 0.19005 | 54.2 | 35628.5278 | 5.9974 | 190.951
| 26.2207 | 0.19206 | 54.4 | 35595.6414 | 5.8693 | 187.1579
| 26.2086 | 0.19415 | 54.6 | 35599.8596 | 5.9544 | 187.5823
| 26.2904 | 0.19622 | 54.8 | 35489.6006 | 6.0084 | 186.7173
| 26.3894 | 0.19833 | 55 | 35176.7139 | 6.0662 | 184.6587
| 26.6334 | 0.20043 | 55.2 | 34937.8363 | 6.0634 | 182.007
| 26.5343 | 0.20264 | 55.4 | 35040.0028 | 6.1835 | 183.5622
| 26.9267 | 0.20476 | 55.6 | 35182.0564 | 6.1034 | 181.9162
| 27.1177 | 0.20695 | 55.8 | 35407.7619 | 6.1016 | 182.1127
| 27.2584 | 0.20914 | 56 | 36030.014 | 6.1003 | 184.7087
| 27.0923 | 0.21139 | 56.2 | 36623.71 | 6.2212 | 189.2965
| 27.5255 | 0.21366 | 56.4 | 37079.8312 | 6.1166 | 188.9781
| 27.2735 | 0.21598 | 56.6 | 37576.0836 | 6.277 | 193.6926
| 27.3521 | 0.21826 | 56.8 | 38093.3155 | 6.3068 | 196.1881
| 27.5985 | 0.2206 | 57 | 38466.852 | 6.2789 | 196.7058
| 27.8281 | 0.22294 | 57.2 | 38634.2486 | 6.2667 | 196.2611
| 27.8289 | 0.2253 | 57.4 | 38712.8411 | 6.347 | 196.9946
| 28.0659 | 0.2277 | 57.6 | 38925.6065 | 6.3309 | 196.7406
| 28.2701 | 0.2301 | 57.8 | 39258.9888 | 6.3221 | 197.3471
| 28.218 | 0.23256 | 58 | 39612.1263 | 6.4127 | 199.8898
| 28.266 | 0.23506 | 58.2 | 40158.2656 | 6.4577 | 202.7334
| 28.1508 | 0.23754 | 58.4 | 40871.0664 | 6.5594 | 207.68
| 28.4091 | 0.24006 | 58.6 | 41442.8623 | 6.5206 | 209.0947
| 28.6553 | 0.24261 | 58.8 | 41803.9016 | 6.4968 | 209.4868
| 28.5005 | 0.24519 | 59 | 42065.7931 | 6.6344 | 212.3856
| 28.7664 | 0.24777 | 59.2 | 42214.1448 | 6.6107 | 211.4929
| 28.7677 | 0.25043 | 59.4 | 42401.5785 | 6.6921 | 212.8234
| 29.079 | 0.25304 | 59.6 | 42451.6586 | 6.6543 | 211.0844
| 29.4444 | 0.2557 | 59.8 | 42743.6391 | 6.5884 | 210.2353
| 29.9191 | 0.25838 | 60 | 43358.6142 | 6.4717 | 210.2673
| 30.3271 | 0.26107 | 60.2 | 43839.8767 | 6.3885 | 210.1141
| 30.577 | 0.26383 | 60.4 | 44435.4787 | 6.3617 | 211.6678
| 30.0722 | 0.26665 | 60.6 | 44842.7553 | 6.6173 | 217.7525
| 30.3462 | 0.26947 | 60.8 | 44607.2232 | 6.6109 | 214.8784
| 30.6872 | 0.27228 | 61 | 44098.7134 | 6.5903 | 210.2167
| 31.0983 | 0.27515 | 61.2 | 43780.6517 | 6.5395 | 206.1331
| 31.0114 | 0.27806 | 61.4 | 43254.379 | 6.6802 | 204.4869
| 31.627 | 0.28091 | 61.6 | 43010.7807 | 6.5515 | 199.5485
| 31.5547 | 0.28391 | 61.8 | 43388.7951 | 6.651 | 202.1776
| 31.501 | 0.28691 | 62 | 43883.5911 | 6.7394 | 205.2696
| 31.5669 | 0.28992 | 62.2 | 44227.9642 | 6.7906 | 206.8405
| 31.756 | 0.29293 | 62.4 | 44651.9049 | 6.7921 | 207.956
| 31.9698 | 0.29603 | 62.6 | 44902.6793 | 6.7936 | 208.0707
| 32.1999 | 0.29914 | 62.8 | 44879.3693 | 6.8003 | 206.7657
| 32.0743 | 0.30228 | 63 | 44862.9923 | 6.9387 | 207.8796
| 32.0275 | 0.30548 | 63.2 | 44707.3427 | 7.0573 | 207.8112
| 32.4777 | 0.30865 | 63.4 | 44898.7476 | 6.9713 | 206.0703
| 32.6452 | 0.31187 | 63.6 | 44974.6784 | 6.9981 | 205.6807
| 32.9973 | 0.31511 | 63.8 | 44797.4279 | 6.9675 | 202.9187
| 33.3814 | 0.3184 | 64 | 44329.789 | 6.9401 | 198.6893
| 33.3703 | 0.32176 | 64.2 | 44011.6854 | 7.0528 | 197.6542
| 33.3496 | 0.32509 | 64.4 | 43422.2423 | 7.1831 | 195.4429
| 33.5565 | 0.32852 | 64.6 | 43274.2934 | 7.21 | 193.8742
| 34.0301 | 0.33192 | 64.8 | 43472.8355 | 7.1191 | 192.2889
| 34.2184 | 0.33539 | 65 | 43996.0875 | 7.1203 | 193.8592
| 34.218 | 0.33886 | 65.2 | 44323.5835 | 7.2004 | 195.6747
| 34.3105 | 0.34242 | 65.4 | 44809.4793 | 7.2405 | 197.6508
| 34.548 | 0.346 | 65.6 | 44994.388 | 7.2411 | 197.4064
| 34.6477 | 0.34962 | 65.8 | 45284.0696 | 7.2883 | 198.4572
| 34.6469 | 0.35327 | 66 | 45895.813 | 7.3582 | 201.5541
| 34.6119 | 0.35696 | 66.2 | 46680.8467 | 7.4341 | 205.664
| 35.2211 | 0.36066 | 66.4 | 47773.1063 | 7.2573 | 207.1326
| 35.2895 | 0.36441 | 66.6 | 49012.6726 | 7.2765 | 212.6222
| 35.4694 | 0.3682 | 66.8 | 49935.6085 | 7.2706 | 215.9974
| 35.3295 | 0.37205 | 67 | 50711.428 | 7.3874 | 220.8009
| 35.7817 | 0.37585 | 67.2 | 51082.092 | 7.3046 | 219.8834
| 36.1451 | 0.37975 | 67.4 | 51362.3068 | 7.2607 | 219.1648
| 36.2835 | 0.38373 | 67.6 | 51394.9529 | 7.3071 | 218.7968
| 36.3149 | 0.38772 | 67.8 | 51025.3343 | 7.4072 | 217.3249
| 36.6368 | 0.39174 | 68 | 50709.5636 | 7.4028 | 214.2855
| 36.9844 | 0.39577 | 68.2 | 50541.578 | 7.3834 | 211.7865
| 37.4154 | 0.39984 | 68.4 | 50241.4696 | 7.3418 | 208.2794
| 37.4445 | 0.40404 | 68.6 | 50168.3421 | 7.4338 | 208.1654
| 37.9429 | 0.40821 | 68.8 | 50520.2793 | 7.3436 | 207.1099
| 38.2387 | 0.41241 | 69 | 50714.2837 | 7.3313 | 206.5818
| 38.2254 | 0.41671 | 69.2 | 51041.9909 | 7.4204 | 208.3986
| 38.3836 | 0.42099 | 69.4 | 51398.7453 | 7.4488 | 209.3427
| 38.3021 | 0.4254 | 69.6 | 51542.3198 | 7.5719 | 210.7978
| 38.4757 | 0.4298 | 69.8 | 51527.4211 | 7.6122 | 210.0945
| 39.053 | 0.43423 | 70 | 52081.3934 | 7.4889 | 209.4402
| 39.141 | 0.4387 | 70.2 | 52412.3168 | 7.5441 | 210.6743
| 39.0725 | 0.44329 | 70.4 | 52993.639 | 7.6454 | 213.8664
| 39.2488 | 0.44785 | 70.6 | 53447.1602 | 7.6663 | 215.0995
| 39.3073 | 0.4525 | 70.8 | 53943.4138 | 7.7278 | 217.2062
| 39.5945 | 0.45719 | 71 | 53698.4845 | 7.7403 | 214.8853
| 40.4295 | 0.46181 | 71.2 | 53273.2522 | 7.5721 | 208.7793
| 40.9245 | 0.46655 | 71.4 | 52914.9765 | 7.522 | 205.0176
| 40.8603 | 0.47142 | 71.6 | 52800.531 | 7.6498 | 205.2797
| 40.9547 | 0.47628 | 71.8 | 53231.3297 | 7.7016 | 206.8516
| 41.6635 | 0.48115 | 72 | 53888.295 | 7.5403 | 206.0098
| 41.734 | 0.48613 | 72.2 | 54462.6015 | 7.5947 | 208.255
| 42.0954 | 0.49112 | 72.4 | 54836.5733 | 7.5624 | 208.1575
| 42.325 | 0.49621 | 72.6 | 54813.7245 | 7.59 | 207.2232
| 42.7018 | 0.5013 | 72.8 | 54388.6047 | 7.5863 | 203.9899
| 42.7506 | 0.50648 | 73 | 54022.4946 | 7.6873 | 202.7069
| 42.8064 | 0.51168 | 73.2 | 53944.1641 | 7.7748 | 202.4913
| 43.2958 | 0.51696 | 73.4 | 54154.129 | 7.7101 | 201.184
| 43.6669 | 0.52225 | 73.6 | 54609.2445 | 7.674 | 201.407
| 43.7619 | 0.52765 | 73.8 | 55083.9726 | 7.7267 | 203.0811
| 44.1362 | 0.53306 | 74 | 55409.4668 | 7.6965 | 202.7983
| 44.2011 | 0.53853 | 74.2 | 55199.6534 | 7.7872 | 202.0636
| 44.4951 | 0.54406 | 74.4 | 54695.1841 | 7.8189 | 199.131
| 44.3482 | 0.54967 | 74.6 | 54069.655 | 8.0008 | 197.919
| 44.7519 | 0.55532 | 74.8 | 53587.2971 | 7.9986 | 194.6051
| 45.4108 | 0.56101 | 75 | 53526.5577 | 7.8955 | 191.6939
| 45.4638 | 0.56678 | 75.2 | 54344.4758 | 7.9473 | 194.7433
| 45.6993 | 0.57256 | 75.4 | 55973.0097 | 7.9052 | 199.8566
| 46.0107 | 0.57849 | 75.6 | 57664.9067 | 7.8427 | 204.8478
| 46.5176 | 0.58438 | 75.8 | 59232.8701 | 7.7287 | 208.4236
| 46.8213 | 0.5904 | 76 | 60778.9475 | 7.683 | 212.8984
| 47.0296 | 0.59646 | 76.2 | 61152.5485 | 7.7087 | 213.5894
| 47.5878 | 0.60253 | 76.4 | 61090.7904 | 7.6467 | 211.0058
| 47.6369 | 0.60875 | 76.6 | 61127.7531 | 7.7323 | 211.2693
| 47.6222 | 0.615 | 76.8 | 61097.0522 | 7.84 | 211.6021
| 47.8254 | 0.62133 | 77 | 61084.0771 | 7.8835 | 210.949
| 48.2084 | 0.62768 | 77.2 | 61399.3787 | 7.8607 | 210.5997
| 48.2435 | 0.63408 | 77.4 | 61728.4286 | 7.9415 | 211.9666
| 48.5682 | 0.64062 | 77.6 | 62035.0867 | 7.9381 | 211.8686
| 48.5928 | 0.6472 | 77.8 | 62626.0405 | 8.014 | 214.2104
| 49.0235 | 0.65379 | 78 | 63143.5748 | 7.9708 | 214.3303
| 48.7728 | 0.66052 | 78.2 | 63701.6289 | 8.1318 | 217.899
| 49.2225 | 0.66725 | 78.4 | 64322.9171 | 8.0795 | 218.2695
| 49.5119 | 0.6741 | 78.6 | 64836.6569 | 8.0809 | 219.0462
| 49.9417 | 0.68101 | 78.8 | 65003.5207 | 8.0537 | 217.9324
| 50.444 | 0.68795 | 79 | 64904.9027 | 8.0153 | 215.5819
| 50.6682 | 0.69495 | 79.2 | 64192.6874 | 8.0809 | 212.4824
| 51.0613 | 0.70205 | 79.4 | 63293.5239 | 8.1066 | 208.036
| 51.2707 | 0.70926 | 79.6 | 62434.5866 | 8.1874 | 204.6222
| 51.8502 | 0.71649 | 79.8 | 61530.538 | 8.1629 | 199.5193
| 52.1783 | 0.72381 | 80 | 61157.2716 | 8.192 | 197.3024
| 52.1548 | 0.73122 | 80.2 | 61557.1808 | 8.2924 | 199.0754
| 52.6897 | 0.73867 | 80.4 | 62230.1555 | 8.2176 | 199.3759
| 53.1029 | 0.74623 | 80.6 | 63313.9257 | 8.1639 | 201.5035
| 53.2285 | 0.75383 | 80.8 | 65255.6987 | 8.161 | 207.6093
| 53.6556 | 0.76154 | 81 | 66785.5155 | 8.0922 | 211.0916
| 53.9444 | 0.76928 | 81.2 | 67939.9817 | 8.0774 | 213.947
| 54.2622 | 0.77718 | 81.4 | 68938.4539 | 8.0622 | 216.1638
| 55.0015 | 0.78507 | 81.6 | 69665.9887 | 7.9428 | 215.6391
| 55.4242 | 0.79308 | 81.8 | 69565.269 | 7.9376 | 213.8647
| 55.9873 | 0.80113 | 82 | 69084.1264 | 7.9084 | 210.3338
| 56.3674 | 0.80929 | 82.2 | 69134.1658 | 7.911 | 209.2805
| 56.8861 | 0.81754 | 82.4 | 69098.5191 | 7.8813 | 207.4161
| 56.608 | 0.82593 | 82.6 | 69050.1025 | 8.0606 | 208.7729
| 56.99 | 0.83436 | 82.8 | 69273.908 | 8.0582 | 208.2747
| 57.377 | 0.84285 | 83 | 70221.3038 | 8.0304 | 209.9792
| 57.6551 | 0.85145 | 83.2 | 70638.5431 | 8.0496 | 210.4967
| 58.3518 | 0.8601 | 83.4 | 71389.0249 | 7.9509 | 210.3312
| 58.5224 | 0.86885 | 83.6 | 72254.1763 | 7.984 | 212.6353
| 58.8083 | 0.87774 | 83.8 | 73223.1592 | 7.9859 | 214.7859
| 58.9207 | 0.88671 | 84 | 74239.0504 | 8.0308 | 217.7878
| 59.025 | 0.89571 | 84.2 | 75467.5066 | 8.0714 | 221.4799
| 59.7313 | 0.90478 | 84.4 | 76353.4925 | 7.972 | 221.5967
| 60.2387 | 0.91402 | 84.6 | 76979.2563 | 7.9326 | 221.7596
| 60.082 | 0.92337 | 84.8 | 76732.7061 | 8.0824 | 222.0435
| 60.8836 | 0.93274 | 85 | 76276.1417 | 8.0016 | 217.7743
| 61.3854 | 0.94219 | 85.2 | 75280.6307 | 8.0125 | 213.2245
| 61.677 | 0.95178 | 85.4 | 74576.0438 | 8.0679 | 210.4163
| 61.8904 | 0.9615 | 85.6 | 74345.2878 | 8.1291 | 209.3076
| 62.031 | 0.97131 | 85.8 | 74906.1333 | 8.1835 | 210.7648
| 62.4037 | 0.98119 | 86 | 75577.8262 | 8.1773 | 211.6494
| 62.8864 | 0.99116 | 86.2 | 76589.4491 | 8.1343 | 213.0825
| 63.3078 | 1.0012 | 86.4 | 77711.8764 | 8.1043 | 215.0564
| 63.564 | 1.0114 | 86.6 | 78374.6566 | 8.1289 | 216.3429
| 64.1183 | 1.0217 | 86.8 | 78897.8425 | 8.0871 | 216.0852
| 64.2595 | 1.0321 | 87 | 79502.4089 | 8.1418 | 217.6381
| 64.9515 | 1.0426 | 87.2 | 80132.2329 | 8.0655 | 217.1536
| 65.1052 | 1.0532 | 87.4 | 81207.3146 | 8.1044 | 219.9727
| 65.7548 | 1.0639 | 87.6 | 82365.294 | 8.0267 | 221.1202
| 66.2357 | 1.0747 | 87.8 | 83409.4052 | 7.993 | 222.5823
| 66.3445 | 1.0856 | 88 | 84923.227 | 8.0326 | 226.7836
| 66.6151 | 1.0967 | 88.2 | 85975.5621 | 8.0478 | 229.0645
| 67.0164 | 1.1078 | 88.4 | 86954.9812 | 8.0363 | 230.6223
| 67.7184 | 1.119 | 88.6 | 87800.0775 | 7.9622 | 230.6205
| 67.9827 | 1.1304 | 88.8 | 88222.4658 | 7.9958 | 231.1445
| 68.3742 | 1.1419 | 89 | 88181.7578 | 8.0134 | 229.8981
| 68.8478 | 1.1535 | 89.2 | 87422.7877 | 8.0307 | 226.3932
| 68.8831 | 1.1652 | 89.4 | 86142.2789 | 8.1599 | 223.16
| 69.519 | 1.1771 | 89.6 | 84266.3223 | 8.1747 | 216.2004
| 69.6495 | 1.189 | 89.8 | 82894.4845 | 8.2918 | 212.4915
| 70.0496 | 1.2011 | 90 | 82004.5506 | 8.3365 | 209.1587
| 70.4581 | 1.2133 | 90.2 | 81849.7736 | 8.3581 | 207.748
| 70.7948 | 1.2256 | 90.4 | 82837.94 | 8.3616 | 209.5411
| 71.3326 | 1.238 | 90.6 | 84867.3939 | 8.2911 | 213.3317
| 71.3823 | 1.2506 | 90.8 | 86459.1787 | 8.3437 | 217.6706
| 72.0179 | 1.2633 | 91 | 88190.4068 | 8.2645 | 220.3231
| 72.017 | 1.2761 | 91.2 | 89306.3629 | 8.3427 | 223.6165
| 72.8434 | 1.2891 | 91.4 | 89451.1288 | 8.2663 | 221.451
| 73.0951 | 1.3022 | 91.6 | 88641.6867 | 8.3411 | 218.8808
| 73.9502 | 1.3153 | 91.8 | 88347.2285 | 8.2724 | 215.6019
| 73.992 | 1.3287 | 92 | 88117.4067 | 8.3788 | 215.2659
| 74.037 | 1.3422 | 92.2 | 88432.3743 | 8.4696 | 216.2911
| 74.4395 | 1.3558 | 92.4 | 89832.7527 | 8.4537 | 218.8429
| 74.8927 | 1.3696 | 92.6 | 91889.4416 | 8.4105 | 222.8656
| 75.5503 | 1.3835 | 92.8 | 93313.6509 | 8.3427 | 224.5746
| 75.9049 | 1.3975 | 93 | 94970.5445 | 8.3352 | 227.9042
| 76.4674 | 1.4116 | 93.2 | 96160.5003 | 8.2962 | 229.3226
| 76.9207 | 1.426 | 93.4 | 96181.1275 | 8.3093 | 228.1917
| 77.0543 | 1.4404 | 93.6 | 95525.966 | 8.4053 | 226.4921
| 77.7764 | 1.455 | 93.8 | 95641.2665 | 8.3613 | 224.7181
| 78.144 | 1.4698 | 94 | 95160.1055 | 8.4061 | 222.7024
| 78.8185 | 1.4846 | 94.2 | 94842.718 | 8.3839 | 220.1041
| 79.3765 | 1.4997 | 94.4 | 94723.9812 | 8.3822 | 218.4046
| 79.8313 | 1.5149 | 94.6 | 95009.2415 | 8.3916 | 218.0161
| 80.1478 | 1.5303 | 94.8 | 95048.8873 | 8.4359 | 217.4908
| 80.7596 | 1.5458 | 95 | 95674.8689 | 8.4059 | 217.423
| 81.2298 | 1.5614 | 95.2 | 95979.4232 | 8.413 | 217.0479
| 81.4816 | 1.5772 | 95.4 | 96439.8861 | 8.4606 | 217.7219
| 81.5921 | 1.5933 | 95.6 | 96671.6365 | 8.5435 | 218.3063
| 82.0622 | 1.6094 | 95.8 | 96757.0446 | 8.5578 | 217.4304
| 82.7289 | 1.6257 | 96 | 96401.8651 | 8.5446 | 214.954
| 83.3586 | 1.6421 | 96.2 | 96245.3189 | 8.5341 | 213.0827
| 83.6492 | 1.6588 | 96.4 | 96483.3366 | 8.5821 | 213.1407
| 83.9249 | 1.6756 | 96.6 | 97214.969 | 8.6205 | 214.3598
| 83.996 | 1.6926 | 96.8 | 98070.7254 | 8.6971 | 216.4752
| 84.0278 | 1.7098 | 97 | 99762.5095 | 8.7608 | 220.6229
| 84.9398 | 1.727 | 97.2 | 102411.1952 | 8.6243 | 224.2239
| 85.4256 | 1.7445 | 97.4 | 104007.0355 | 8.6025 | 226.7361
| 86.1289 | 1.7622 | 97.6 | 105614.5237 | 8.5401 | 228.5812
| 86.5188 | 1.7801 | 97.8 | 107257.7013 | 8.5388 | 231.4782
| 86.8948 | 1.7981 | 98 | 107911.3211 | 8.5629 | 232.1692
| 87.5623 | 1.8162 | 98.2 | 108011.4131 | 8.5435 | 230.6947
| 88.0823 | 1.8346 | 98.4 | 108414.6215 | 8.5468 | 230.378
| 88.6509 | 1.8532 | 98.6 | 107897.2822 | 8.5619 | 227.8798
| 89.4452 | 1.872 | 98.8 | 106876.7847 | 8.5475 | 223.652
| 90.2842 | 1.891 | 99 | 105724.4752 | 8.5292 | 219.1069
| 90.9212 | 1.91 | 99.2 | 105244.8868 | 8.5338 | 216.6588
| 91.4457 | 1.9294 | 99.4 | 105101.3686 | 8.5525 | 215.2731
| 92.1376 | 1.9489 | 99.6 | 106835.0848 | 8.4967 | 217.3761
| 92.7242 | 1.9687 | 99.8 | 109272.9007 | 8.4465 | 221.2393
| 93.0036 | 1.9886 | 100 | 112597.0596 | 8.4347 | 227.851
| 93.4895 | 2.0087 | 100.2 | 116045.4551 | 8.3878 | 234.155
| 94.1683 | 2.0291 | 100.4 | 118812.9503 | 8.3244 | 238.4278
| 94.6829 | 2.0496 | 100.6 | 120213.8322 | 8.3167 | 240.2584
| 95.1035 | 2.0704 | 100.8 | 120770.4033 | 8.3409 | 240.5649
| 95.3264 | 2.0914 | 101 | 120255.1075 | 8.4193 | 239.1928
| 95.9202 | 2.1125 | 101.2 | 119453.9665 | 8.4397 | 236.1319
| 96.726 | 2.1339 | 101.4 | 118771.3333 | 8.4232 | 232.7586
| 97.4468 | 2.1555 | 101.6 | 119063.815 | 8.4034 | 231.6924
| 98.0175 | 2.1773 | 101.8 | 119161.2066 | 8.4134 | 230.6679
| 98.7629 | 2.1993 | 102 | 118958.9645 | 8.4005 | 228.5664
| 99.1378 | 2.2216 | 102.2 | 119123.5193 | 8.4427 | 228.25
| 99.5166 | 2.2441 | 102.4 | 119354.1037 | 8.4838 | 228.0614
| 100.1501 | 2.2668 | 102.6 | 118388.9076 | 8.5067 | 224.8071
| 100.7422 | 2.2898 | 102.8 | 118362.5244 | 8.5185 | 223.5622
| 101.3344 | 2.313 | 103 | 119725.3552 | 8.5027 | 225.0552
| 102.0053 | 2.3362 | 103.2 | 121141.5506 | 8.4732 | 226.4315
| 102.3891 | 2.3599 | 103.4 | 124291.2255 | 8.4595 | 231.9715
| 103.0949 | 2.3838 | 103.6 | 127999.7046 | 8.3869 | 237.7412
| 103.3857 | 2.408 | 103.8 | 132761.5701 | 8.3673 | 246.79
| 103.7012 | 2.4324 | 104 | 136420.1002 | 8.3655 | 253.6263
| 104.2681 | 2.4568 | 104.2 | 139620.9576 | 8.3332 | 258.8113
| 104.7412 | 2.4818 | 104.4 | 139848.3525 | 8.3614 | 258.2523
| 105.1336 | 2.5069 | 104.6 | 138692.977 | 8.4232 | 255.1659
| 105.5832 | 2.5323 | 104.8 | 136173.1418 | 8.4993 | 249.2532
| 106.3097 | 2.558 | 105 | 133926.1267 | 8.5302 | 243.2067
| 107.1339 | 2.5838 | 105.2 | 131401.9141 | 8.5525 | 236.5005
| 107.5015 | 2.6099 | 105.4 | 130441.476 | 8.6217 | 234.0964
| 108.1797 | 2.6363 | 105.6 | 129126.5956 | 8.6497 | 230.2514
| 108.8986 | 2.663 | 105.8 | 128402.297 | 8.6615 | 227.4651
| 109.5447 | 2.69 | 106 | 127254.3148 | 8.6942 | 224.131
| 109.8559 | 2.7171 | 106.2 | 126875.4518 | 8.7653 | 223.0659
| 110.4112 | 2.7447 | 106.4 | 126318.4943 | 8.8029 | 221.0969
| 111.4514 | 2.7725 | 106.6 | 126425.8876 | 8.7503 | 219.1839
| 111.6906 | 2.8006 | 106.8 | 126723.4538 | 8.8213 | 219.5422
| 111.8111 | 2.8291 | 107 | 128441.4616 | 8.883 | 222.7283
| 112.3644 | 2.8575 | 107.2 | 130305.2337 | 8.8724 | 225.1251
| 113.0867 | 2.8864 | 107.4 | 132643.3053 | 8.8283 | 227.9519
| 113.5834 | 2.9157 | 107.6 | 134534.7373 | 8.8297 | 230.5224
| 114.42 | 2.9452 | 107.8 | 137050.5991 | 8.7684 | 233.3586
| 114.963 | 2.9751 | 108 | 137962.9534 | 8.7824 | 234.0435
| 115.7329 | 3.0051 | 108.2 | 137914.0969 | 8.7792 | 232.4574
| 116.6724 | 3.0355 | 108.4 | 137296.337 | 8.7617 | 229.4914
| 117.0227 | 3.0662 | 108.6 | 137407.8485 | 8.8209 | 229.2488
| 117.7584 | 3.0973 | 108.8 | 137642.7935 | 8.8203 | 228.3078
| 118.377 | 3.1287 | 109 | 138905.2978 | 8.8188 | 229.4264
| 118.8907 | 3.1603 | 109.2 | 140500.5421 | 8.8273 | 231.3613
| 119.7473 | 3.1923 | 109.4 | 143601.8785 | 8.7601 | 235.0651
| 120.3256 | 3.2246 | 109.6 | 145278.614 | 8.7602 | 236.9673
| 121.0746 | 3.2573 | 109.8 | 146461.8866 | 8.7445 | 237.6003
| 121.9657 | 3.2902 | 110 | 146488.3362 | 8.728 | 235.9163
| 122.9555 | 3.3234 | 110.2 | 147075.6812 | 8.6887 | 234.9731
| 123.7405 | 3.357 | 110.4 | 146283.6764 | 8.7024 | 232.2175
| 123.9229 | 3.3911 | 110.6 | 146446.3409 | 8.7869 | 232.471
| 124.6322 | 3.4254 | 110.8 | 146327.6512 | 8.8015 | 231.0498
| 125.1089 | 3.4601 | 111 | 147028.1099 | 8.8358 | 231.5253
| 125.924 | 3.4951 | 111.2 | 147179.7746 | 8.8317 | 230.3314
| 126.8855 | 3.5305 | 111.4 | 148625.81 | 8.786 | 230.9354
| 127.7704 | 3.5663 | 111.6 | 148837.1739 | 8.7729 | 229.708
| 128.0499 | 3.6024 | 111.8 | 149625.0378 | 8.8348 | 230.7632
| 128.8166 | 3.6389 | 112 | 149912.3954 | 8.8378 | 229.9332
| 129.5151 | 3.6755 | 112.2 | 149109.3761 | 8.8688 | 227.5255
| 129.9383 | 3.7129 | 112.4 | 147915.7483 | 8.947 | 225.1294
| 130.6675 | 3.7505 | 112.6 | 148774.3629 | 8.9468 | 225.3301
| 131.5567 | 3.7885 | 112.8 | 148823.1839 | 8.9393 | 223.9288
| 132.4097 | 3.8269 | 113 | 148545.1696 | 8.9432 | 222.1194
| 132.7631 | 3.8655 | 113.2 | 149614.9848 | 8.9921 | 223.4397
| 133.557 | 3.9046 | 113.4 | 150460.51 | 8.9853 | 223.4981
| 134.1862 | 3.9443 | 113.6 | 149786.9798 | 9.0292 | 221.5801
| 135.2313 | 3.9842 | 113.8 | 150230.1157 | 8.9963 | 220.5331
| 135.6758 | 4.0246 | 114 | 152270.807 | 9.0175 | 223.1224
| 136.4442 | 4.0653 | 114.2 | 153495.3749 | 9.0094 | 223.8112
| 137.269 | 4.1065 | 114.4 | 156488.1888 | 8.965 | 227.0442
| 138.0547 | 4.1481 | 114.6 | 159997.8617 | 8.9197 | 231.1247
| 138.8631 | 4.19 | 114.8 | 163176.4142 | 8.8791 | 234.646
| 139.2881 | 4.2326 | 115 | 164390.3353 | 8.9206 | 235.9971
| 140.0474 | 4.2753 | 115.2 | 165809.7096 | 8.9151 | 236.9454
| 140.4827 | 4.3186 | 115.4 | 165927.9213 | 8.9723 | 236.6184
| 141.1876 | 4.3624 | 115.6 | 165060.8518 | 9.0106 | 234.2639
| 142.2831 | 4.4067 | 115.8 | 165285.8093 | 8.9818 | 232.7555
| 143.4828 | 4.4513 | 116 | 166305.4952 | 8.9286 | 232.2253
| 144.0605 | 4.4962 | 116.2 | 167651.8422 | 8.9499 | 233.4322
| 144.636 | 4.5419 | 116.4 | 168225.1568 | 8.9845 | 233.5162
| 145.1377 | 4.5879 | 116.6 | 169999.6227 | 9.0106 | 235.4966
| 145.8307 | 4.6344 | 116.8 | 171196.0589 | 9.0215 | 236.2426
| 147.4028 | 4.6814 | 117 | 172515.3742 | 8.9214 | 235.3902
| 148.1745 | 4.7287 | 117.2 | 173429.5282 | 8.9277 | 235.568
| 149.3638 | 4.7766 | 117.4 | 176059.7247 | 8.8597 | 237.3609
| 150.2293 | 4.8252 | 117.6 | 177351.1762 | 8.8515 | 237.8838
| 151.1508 | 4.8741 | 117.8 | 177745.189 | 8.8494 | 237.0263
| 152.1177 | 4.9236 | 118 | 177284.2875 | 8.8546 | 234.8996
| 152.4241 | 4.9734 | 118.2 | 176775.6771 | 8.9401 | 234.0071
| 153.5421 | 5.0237 | 118.4 | 175126.5254 | 8.9455 | 230.0082
| 154.2666 | 5.0749 | 118.6 | 173298.7344 | 9.0033 | 226.5745
| 155.1391 | 5.1263 | 118.8 | 172415.5216 | 9.0295 | 224.1924
| 155.8841 | 5.1784 | 119 | 173159.0457 | 9.0469 | 224.2498
| 156.7029 | 5.2308 | 119.2 | 173415.8809 | 9.0631 | 223.5265
| 157.6753 | 5.2838 | 119.4 | 174972.6362 | 9.0414 | 224.2608
| 158.7516 | 5.3375 | 119.6 | 177810.0823 | 8.9898 | 226.4982
| 159.6654 | 5.3915 | 119.8 | 179585.9649 | 8.9739 | 227.6096
| 160.613 | 5.4464 | 120 | 179827.552 | 8.9779 | 226.6432
| 161.941 | 5.5012 | 120.2 | 180427.5673 | 8.9324 | 225.4835
| 162.5749 | 5.5572 | 120.4 | 180435.6145 | 8.9771 | 224.7926
| 163.4494 | 5.6135 | 120.6 | 178849.6599 | 9.0181 | 221.6521
| 164.29 | 5.6705 | 120.8 | 178602.9212 | 9.0442 | 220.3156
| 165.5258 | 5.7281 | 121 | 179505.2671 | 9.0083 | 219.7827
| 166.3166 | 5.786 | 121.2 | 180861.8969 | 9.0162 | 220.5674
| 167.3889 | 5.8447 | 121.4 | 182531.5328 | 8.9891 | 221.272
| 168.2633 | 5.904 | 121.6 | 185951.5347 | 8.9598 | 224.4868
| 169.3099 | 5.9642 | 121.8 | 188830.7805 | 8.9216 | 226.725
| 170.2834 | 6.0246 | 122 | 191399.258 | 8.8965 | 228.684
| 170.9323 | 6.0857 | 122.2 | 192046.1319 | 8.9334 | 228.7938
| 171.9109 | 6.1474 | 122.4 | 193618.3116 | 8.9225 | 229.4927
| 173.0021 | 6.2101 | 122.6 | 193278.2866 | 8.9263 | 227.6492
| 173.9105 | 6.273 | 122.8 | 192455.7088 | 8.9564 | 225.5458
| 175.0475 | 6.337 | 123 | 193672.401 | 8.9357 | 225.5659
| 176.0342 | 6.401 | 123.2 | 196791.2246 | 8.9054 | 228.123
| 176.8481 | 6.4661 | 123.4 | 198875.537 | 8.9091 | 229.7073
| 177.6175 | 6.5318 | 123.6 | 202286.8654 | 8.9012 | 232.96
| 179.027 | 6.5983 | 123.8 | 205694.607 | 8.829 | 235.1291
| 180.0824 | 6.6655 | 124 | 205400.7993 | 8.8392 | 233.4318
| 180.8507 | 6.7332 | 124.2 | 204571.3963 | 8.8858 | 231.591
| 182.3461 | 6.8015 | 124.4 | 202857.2803 | 8.87 | 227.5714
| 183.5804 | 6.8705 | 124.6 | 200332.6314 | 8.8926 | 223.108
| 184.403 | 6.9408 | 124.8 | 199532.079 | 8.9372 | 221.3302
| 185.2785 | 7.0111 | 125 | 201748.4032 | 8.9359 | 222.9298
| 186.5341 | 7.0823 | 125.2 | 203185.6805 | 8.9077 | 223.055
| 187.06 | 7.1543 | 125.4 | 206562.1748 | 8.9286 | 226.4974
| 187.9292 | 7.2273 | 125.6 | 210136.944 | 8.9146 | 229.6365
| 189.225 | 7.3009 | 125.8 | 212494.5176 | 8.8744 | 230.7118
| 189.9983 | 7.375 | 126 | 213053.76 | 8.9073 | 230.5513
| 191.0339 | 7.4502 | 126.2 | 213155.9355 | 8.921 | 229.4776
| 192.185 | 7.5258 | 126.4 | 213742.7102 | 8.9176 | 228.7823
| 193.579 | 7.6024 | 126.6 | 214683.79 | 8.8876 | 228.1261
| 194.7864 | 7.6799 | 126.8 | 214524.761 | 8.8897 | 226.5498
| 195.8375 | 7.7577 | 127 | 214680.5326 | 8.9029 | 225.5683
| 196.8753 | 7.8368 | 127.2 | 216284.4642 | 8.9014 | 226.1955
| 197.4906 | 7.9164 | 127.4 | 217206.6997 | 8.9483 | 226.6987
| 198.9666 | 7.9971 | 127.6 | 216998.1948 | 8.9278 | 224.7291
| 200.1994 | 8.0788 | 127.8 | 217658.1565 | 8.9211 | 224.0679
| 201.443 | 8.1605 | 128 | 217764.2061 | 8.9194 | 222.8105
| 202.1994 | 8.244 | 128.2 | 217744.0257 | 8.9669 | 222.1277
| 203.2028 | 8.328 | 128.4 | 217289.8557 | 8.9966 | 220.6522
| 204.9366 | 8.4123 | 128.6 | 218722.3047 | 8.9353 | 220.1477
| 205.8519 | 8.4987 | 128.8 | 218888.4133 | 8.9676 | 219.4707
| 207.0012 | 8.5851 | 129 | 219326.128 | 8.9743 | 218.7596
| 208.504 | 8.6719 | 129.2 | 217785.9246 | 8.9733 | 215.5764
| 209.7186 | 8.7607 | 129.4 | 214657.0059 | 9.0222 | 211.2439
| 210.7606 | 8.8497 | 129.6 | 210918.7853 | 9.0968 | 206.6053
| 211.9103 | 8.9401 | 129.8 | 209713.4305 | 9.1299 | 204.3914
| 212.8488 | 9.0317 | 130 | 210806.5503 | 9.1512 | 204.702
| 214.3418 | 9.1228 | 130.2 | 215195.8009 | 9.0753 | 207.5219
| 215.323 | 9.2162 | 130.4 | 222448.6056 | 9.0142 | 213.7702
| 216.4106 | 9.3106 | 130.6 | 230288.5832 | 8.9431 | 220.4797
| 217.4299 | 9.405 | 130.8 | 235592.141 | 8.911 | 224.7802
| 219.12 | 9.5013 | 131 | 239305.1903 | 8.8418 | 226.6062
| 220.4838 | 9.5983 | 131.2 | 239433.1718 | 8.8401 | 225.3294
| 221.7399 | 9.6957 | 131.4 | 240049.0409 | 8.8423 | 224.6843
| 222.989 | 9.7945 | 131.6 | 241518.1271 | 8.8369 | 224.8843
| 224.4193 | 9.8952 | 131.8 | 244782.9248 | 8.7996 | 226.5854
| 225.4135 | 9.996 | 132 | 247871.9464 | 8.8004 | 228.6702
| 226.6833 | 10.0969 | 132.2 | 251574.6364 | 8.7723 | 230.9731
| 228.0803 | 10.201 | 132.4 | 253453.7448 | 8.7554 | 231.3522
| 228.8194 | 10.3053 | 132.6 | 253046.086 | 8.8137 | 230.4006
| 230.2357 | 10.4096 | 132.8 | 251494.9709 | 8.8278 | 227.502
| 231.4984 | 10.5174 | 133 | 248421.0785 | 8.874 | 223.4328
| 232.5604 | 10.6249 | 133.2 | 246688.0299 | 8.9226 | 220.9128
| 233.6136 | 10.7329 | 133.4 | 246257.1545 | 8.9584 | 219.631
| 235.1488 | 10.8423 | 133.6 | 246147.8315 | 8.9524 | 218.0812
| 236.5476 | 10.9542 | 133.8 | 247168.1733 | 8.9473 | 217.7433
| 237.8181 | 11.0661 | 134 | 250603.8882 | 8.9261 | 219.7372
| 238.9168 | 11.1776 | 134.2 | 254979.3557 | 8.9084 | 222.7706
| 240.1286 | 11.293 | 134.4 | 258336.4154 | 8.8965 | 224.7474
| 241.8394 | 11.4092 | 134.6 | 263034.4407 | 8.8333 | 227.3154
| 243.1216 | 11.5254 | 134.8 | 267885.0008 | 8.8031 | 230.524
| 244.7434 | 11.6425 | 135 | 270725.6069 | 8.7667 | 231.4899
| 246.465 | 11.7628 | 135.2 | 273544.5709 | 8.7263 | 232.3135
| 248.2581 | 11.8836 | 135.4 | 275052.4774 | 8.6927 | 231.876
| 248.727 | 12.0046 | 135.6 | 276967.1147 | 8.7538 | 233.4056
| 250.3032 | 12.1274 | 135.8 | 280618.9584 | 8.7185 | 235.1239
| 251.3104 | 12.2534 | 136 | 282733.7531 | 8.7411 | 236.1738
| 253.1399 | 12.3792 | 136.2 | 285119.0471 | 8.7003 | 236.4498
| 254.0952 | 12.5047 | 136.4 | 287483.3988 | 8.7229 | 237.7628
| 255.6505 | 12.6327 | 136.6 | 287970.7002 | 8.7189 | 236.7073
| 256.5838 | 12.7643 | 136.8 | 284446.4 | 8.7967 | 232.9514
| 258.4057 | 12.8956 | 137 | 281090.8367 | 8.8088 | 228.3618
| 259.5675 | 13.0265 | 137.2 | 276386.4975 | 8.8819 | 223.4726
| 261.5775 | 13.1589 | 137.4 | 273646.6713 | 8.8772 | 219.3698
| 263.5056 | 13.2962 | 137.6 | 271699.6222 | 8.8756 | 216.1
| 264.7282 | 13.4337 | 137.8 | 272672.8452 | 8.8963 | 215.9955
| 265.9907 | 13.5711 | 138 | 274414.425 | 8.9058 | 216.4694
| 266.9921 | 13.7079 | 138.2 | 277106.5773 | 8.9238 | 217.9799
| 268.7493 | 13.8504 | 138.4 | 281375.3063 | 8.8771 | 219.9651
| 270.146 | 13.9944 | 138.6 | 284174.5801 | 8.8711 | 221.1383
| 271.9422 | 14.1383 | 138.8 | 285212.8259 | 8.8526 | 220.4665
| 273.6196 | 14.2822 | 139 | 287180.9852 | 8.8337 | 220.6644
| 275.0989 | 14.4268 | 139.2 | 287873.6805 | 8.84 | 220.0594
| 276.2898 | 14.5779 | 139.4 | 287132.8695 | 8.884 | 218.6502
| 278.0648 | 14.729 | 139.6 | 288556.2943 | 8.8671 | 218.3434
| 279.7827 | 14.8802 | 139.8 | 293092.3681 | 8.826 | 220.5121
| 280.7881 | 15.0314 | 140 | 297715.9574 | 8.8328 | 223.4689
| 282.2409 | 15.1848 | 140.2 | 306916.3519 | 8.7735 | 229.5314
| 284.0059 | 15.3439 | 140.4 | 314193.6666 | 8.7162 | 233.7615
| 285.5056 | 15.503 | 140.6 | 321076.9632 | 8.681 | 237.952
| 287.01 | 15.6621 | 140.8 | 326910.7434 | 8.6542 | 241.2968
| 288.838 | 15.8212 | 141 | 331098.7174 | 8.6186 | 242.972
| 290.3313 | 15.9829 | 141.2 | 331981.5411 | 8.6286 | 242.4219
| 292.328 | 16.1508 | 141.4 | 333530.5411 | 8.606 | 241.86
| 293.7044 | 16.3188 | 141.6 | 332910.7983 | 8.6368 | 240.3028
| 295.1883 | 16.4867 | 141.8 | 328798.9982 | 8.6852 | 235.987
| 297.0312 | 16.6547 | 142 | 324156.4974 | 8.7157 | 230.9769
| 298.6046 | 16.8235 | 142.2 | 319818.9493 | 8.7625 | 226.5603
| 300.2923 | 17.0014 | 142.4 | 315945.7155 | 8.8055 | 222.4682
| 302.0261 | 17.1792 | 142.6 | 314079.7237 | 8.8295 | 219.8516
| 303.5795 | 17.3571 | 142.8 | 315599.4817 | 8.8366 | 219.8731
| 305.1371 | 17.5349 | 143 | 316315.7731 | 8.8494 | 219.3134
| 307.0627 | 17.7119 | 143.2 | 317598.1909 | 8.8333 | 218.8143
| 308.6701 | 17.8962 | 143.4 | 318487.1006 | 8.8446 | 218.3525
| 310.4381 | 18.0851 | 143.6 | 319437.5708 | 8.8476 | 217.7992
| 312.4445 | 18.2742 | 143.8 | 320363.9428 | 8.8357 | 217.0163
| 314.1963 | 18.463 | 144 | 320965.6654 | 8.8414 | 216.2464
| 316.0001 | 18.651 | 144.2 | 321378.7495 | 8.8443 | 215.3056
| 317.8277 | 18.84 | 144.4 | 319845.8612 | 8.8621 | 213.0295
| 319.8067 | 19.0198 | 144.6 | 316774.7991 | 8.878 | 209.6003
| 320.5362 | 19.2131 | 144.8 | 313969.5307 | 8.9766 | 207.4896
| 321.9633 | 19.4065 | 145 | 313528.1779 | 9.0114 | 206.3798
| 323.7007 | 19.592 | 145.2 | 316594.0107 | 8.9903 | 207.3218
| 325.3606 | 19.7931 | 145.4 | 323928.6465 | 8.9461 | 211.1738
| 327.6593 | 19.9941 | 145.6 | 331887.3166 | 8.8609 | 214.8767
| 329.7106 | 20.1951 | 145.8 | 338245.1251 | 8.8056 | 217.7086
| 331.6935 | 20.3961 | 146 | 343580.7948 | 8.7634 | 219.9034
| 333.7959 | 20.5971 | 146.2 | 344431.7123 | 8.7478 | 219.0215
| 335.2193 | 20.8137 | 146.4 | 345328.3587 | 8.7785 | 218.7896
| 340.1536 | 21.0145 | 146.6 | 348349.1669 | 8.5883 | 216.9354
| 343.6889 | 21.2308 | 146.8 | 352531.5223 | 8.4801 | 217.0582
| 345.0385 | 21.4474 | 147 | 355415.4973 | 8.4989 | 218.1577
| 346.2493 | 21.6639 | 147.2 | 358651.2545 | 8.5221 | 219.5883
| 347.7371 | 21.8805 | 147.4 | 359718.5842 | 8.5444 | 219.4052
| 349.1884 | 22.097 | 147.6 | 358274.297 | 8.5853 | 217.6711
| 350.5874 | 22.3135 | 147.8 | 356374.8494 | 8.632 | 215.713
| 352.7111 | 22.5455 | 148 | 355218.5992 | 8.642 | 213.6834
| 354.3034 | 22.762 | 148.2 | 356389.1481 | 8.6556 | 213.5033
| 356.7446 | 22.994 | 148.4 | 355504.297 | 8.646 | 211.4283
| 358.7612 | 23.2259 | 148.6 | 356729.7822 | 8.6432 | 210.9869
| 360.0824 | 23.458 | 148.8 | 359823.4677 | 8.663 | 212.2114
| 361.7628 | 23.6899 | 149 | 361939.8343 | 8.6704 | 212.5606
| 363.3146 | 23.9374 | 149.2 | 362469.7001 | 8.7024 | 212.0777
| 364.9488 | 24.1694 | 149.4 | 367787.6458 | 8.6882 | 214.3704
| 366.628 | 24.4169 | 149.6 | 373064.2674 | 8.6793 | 216.6155
| 368.324 | 24.6644 | 149.8 | 376118.7828 | 8.6842 | 217.5066
| 370.4144 | 24.9118 | 150 | 379981.1245 | 8.6631 | 218.5628
| 372.4399 | 25.1592 | 150.2 | 385102.5992 | 8.637 | 220.4058
| 374.3274 | 25.4067 | 150.4 | 384770.973 | 8.6528 | 219.1177
| 376.5878 | 25.6696 | 150.6 | 385995.0244 | 8.646 | 218.4918
| 378.479 | 25.917 | 150.8 | 388948.0997 | 8.6393 | 219.1374
| 380.4061 | 26.18 | 151 | 391775.3601 | 8.6378 | 219.698
| 382.8654 | 26.4428 | 151.2 | 395186.0575 | 8.606 | 220.1847
| 384.8491 | 26.7058 | 151.4 | 399756.2842 | 8.5903 | 221.6934
| 387.5479 | 26.9841 | 151.6 | 402163.5365 | 8.5592 | 221.4263
| 389.9761 | 27.247 | 151.8 | 401337.8808 | 8.5541 | 219.504
| 391.5942 | 27.5254 | 152 | 399750.712 | 8.5985 | 217.7957
| 393.2739 | 27.8038 | 152.2 | 397289.9337 | 8.6451 | 215.5713
| 395.2401 | 28.0822 | 152.4 | 395938.7311 | 8.6708 | 213.7831
| 395.5059 | 28.1402 | 152.44 | 395711.9958 | 1.7977e+308 | 1.7977e+308
| 395.9899 | 28.1595 | 152.52 | 395187.32 | 1.7977e+308 | 1.7977e+308
Hold Segment Type | 396.3895 | 28.1595 | 152.6 | 394915.7273 | 1.7977e+308 | 1.7977e+308
| 399.3666 | 28.1593 | 155.6 | 419924.903 | 1.7977e+308 | 1.7977e+308
| 399.9858 | 28.1592 | 157.6 | 409738.46 | 1.7977e+308 | 1.7977e+308
| 400.3693 | 28.1592 | 159.6 | 394950.7379 | 1.7977e+308 | 1.7977e+308
| 400.2482 | 28.1592 | 161.6 | 395221.0465 | 1.7977e+308 | 1.7977e+308
| 400.5224 | 28.1592 | 162.68 | 411098.6479 | 1.7977e+308 | 1.7977e+308
| 400.6832 | 28.1592 | 162.76 | 411064.4158 | 1.7977e+308 | 1.7977e+308
| 400.5874 | 28.1592 | 162.84 | 409404.2668 | 1.7977e+308 | 1.7977e+308
| 400.3934 | 28.1592 | 162.92 | 1.7977e+308 | 1.7977e+308 | 1.7977e+308
| 400.3014 | 28.1592 | 163 | 1.7977e+308 | 1.7977e+308 | 1.7977e+308
Unload From Peak Segment Type | 400.1955 | 28.1592 | 163.08 | 1.7977e+308 | 1.7977e+308 | 1.7977e+308
| 400.3208 | 28.1592 | 163.16 | 1.7977e+308 | 1.7977e+308 | 1.7977e+308
| 400.5802 | 28.1592 | 163.4 | 1.7977e+308 | 1.7977e+308 | 1.7977e+308
| 400.2115 | 27.958 | 163.6 | 1.7977e+308 | 1.7977e+308 | 1.7977e+308
| 399.5773 | 27.6795 | 163.8 | 1.7977e+308 | 1.7977e+308 | 1.7977e+308
| 398.7516 | 27.3933 | 164 | 1.7977e+308 | 1.7977e+308 | 1.7977e+308
| 397.9306 | 27.1071 | 164.2 | 1.7977e+308 | 1.7977e+308 | 1.7977e+308
| 397.2799 | 26.8286 | 164.4 | 1.7977e+308 | 1.7977e+308 | 1.7977e+308
| 396.7006 | 26.5501 | 164.6 | 1.7977e+308 | 1.7977e+308 | 1.7977e+308
| 395.7828 | 26.2716 | 164.8 | 1.7977e+308 | 1.7977e+308 | 1.7977e+308
| 395.0239 | 25.9854 | 165 | 1.7977e+308 | 1.7977e+308 | 1.7977e+308
| 394.5086 | 25.6991 | 165.2 | 1.7977e+308 | 1.7977e+308 | 1.7977e+308
| 394.0727 | 25.4206 | 165.4 | 1.7977e+308 | 1.7977e+308 | 1.7977e+308
| 393.6335 | 25.1421 | 165.6 | 1.7977e+308 | 1.7977e+308 | 1.7977e+308
| 393.1741 | 24.8636 | 165.8 | 1.7977e+308 | 1.7977e+308 | 1.7977e+308
| 392.6469 | 24.5773 | 166 | 1.7977e+308 | 1.7977e+308 | 1.7977e+308
| 391.7299 | 24.2911 | 166.2 | 1.7977e+308 | 1.7977e+308 | 1.7977e+308
| 391.044 | 24.0126 | 166.4 | 1.7977e+308 | 1.7977e+308 | 1.7977e+308
| 390.4475 | 23.7341 | 166.6 | 1.7977e+308 | 1.7977e+308 | 1.7977e+308
| 389.7634 | 23.4556 | 166.8 | 1.7977e+308 | 1.7977e+308 | 1.7977e+308
| 388.7118 | 23.1617 | 167 | 1.7977e+308 | 1.7977e+308 | 1.7977e+308
| 388.0829 | 22.8832 | 167.2 | 1.7977e+308 | 1.7977e+308 | 1.7977e+308
| 386.8872 | 22.6047 | 167.4 | 1.7977e+308 | 1.7977e+308 | 1.7977e+308
| 386.3738 | 22.3262 | 167.6 | 1.7977e+308 | 1.7977e+308 | 1.7977e+308
| 385.6667 | 22.0446 | 167.8 | 1.7977e+308 | 1.7977e+308 | 1.7977e+308
| 384.9389 | 21.7538 | 168 | 1.7977e+308 | 1.7977e+308 | 1.7977e+308
| 384.1135 | 21.4753 | 168.2 | 1.7977e+308 | 1.7977e+308 | 1.7977e+308
| 383.4781 | 21.1968 | 168.4 | 1.7977e+308 | 1.7977e+308 | 1.7977e+308
| 382.7388 | 20.9183 | 168.6 | 1.7977e+308 | 1.7977e+308 | 1.7977e+308
| 382.0437 | 20.6305 | 168.8 | 1.7977e+308 | 1.7977e+308 | 1.7977e+308
| 381.2298 | 20.3536 | 169 | 1.7977e+308 | 1.7977e+308 | 1.7977e+308
| 380.6321 | 20.0673 | 169.2 | 1.7977e+308 | 1.7977e+308 | 1.7977e+308
| 380.025 | 19.7888 | 169.4 | 1.7977e+308 | 1.7977e+308 | 1.7977e+308
| 379.2451 | 19.5103 | 169.6 | 1.7977e+308 | 1.7977e+308 | 1.7977e+308
| 378.501 | 19.2319 | 169.8 | 1.7977e+308 | 1.7977e+308 | 1.7977e+308
| 377.7352 | 18.9456 | 170 | 1.7977e+308 | 1.7977e+308 | 1.7977e+308
| 376.8232 | 18.6594 | 170.2 | 1.7977e+308 | 1.7977e+308 | 1.7977e+308
| 376.5176 | 18.3809 | 170.4 | 1.7977e+308 | 1.7977e+308 | 1.7977e+308
| 375.8448 | 18.0993 | 170.6 | 1.7977e+308 | 1.7977e+308 | 1.7977e+308
| 374.949 | 17.8239 | 170.8 | 1.7977e+308 | 1.7977e+308 | 1.7977e+308
| 374.2816 | 17.5377 | 171 | 1.7977e+308 | 1.7977e+308 | 1.7977e+308
| 373.5626 | 17.2515 | 171.2 | 1.7977e+308 | 1.7977e+308 | 1.7977e+308
| 372.3391 | 16.973 | 171.4 | 1.7977e+308 | 1.7977e+308 | 1.7977e+308
| 371.2548 | 16.6914 | 171.6 | 1.7977e+308 | 1.7977e+308 | 1.7977e+308
| 370.372 | 16.4161 | 171.8 | 1.7977e+308 | 1.7977e+308 | 1.7977e+308
| 369.4494 | 16.1221 | 172 | 1.7977e+308 | 1.7977e+308 | 1.7977e+308
| 368.7231 | 15.8436 | 172.2 | 1.7977e+308 | 1.7977e+308 | 1.7977e+308
| 368.1957 | 15.5651 | 172.4 | 1.7977e+308 | 1.7977e+308 | 1.7977e+308
| 367.5007 | 15.2866 | 172.6 | 1.7977e+308 | 1.7977e+308 | 1.7977e+308
| 366.4683 | 15.0081 | 172.8 | 1.7977e+308 | 1.7977e+308 | 1.7977e+308
| 365.5561 | 14.7142 | 173 | 1.7977e+308 | 1.7977e+308 | 1.7977e+308
| 364.775 | 14.4357 | 173.2 | 1.7977e+308 | 1.7977e+308 | 1.7977e+308
| 363.8571 | 14.1572 | 173.4 | 1.7977e+308 | 1.7977e+308 | 1.7977e+308
| 363.3419 | 13.8787 | 173.6 | 1.7977e+308 | 1.7977e+308 | 1.7977e+308
| 362.1932 | 13.6002 | 173.8 | 1.7977e+308 | 1.7977e+308 | 1.7977e+308
| 361.7091 | 13.3063 | 174 | 1.7977e+308 | 1.7977e+308 | 1.7977e+308
| 360.7945 | 13.0278 | 174.2 | 1.7977e+308 | 1.7977e+308 | 1.7977e+308
| 360.2843 | 12.7493 | 174.4 | 1.7977e+308 | 1.7977e+308 | 1.7977e+308
| 359.3257 | 12.4677 | 174.6 | 1.7977e+308 | 1.7977e+308 | 1.7977e+308
| 358.6577 | 12.1884 | 174.8 | 1.7977e+308 | 1.7977e+308 | 1.7977e+308
| 357.6497 | 11.8984 | 175 | 1.7977e+308 | 1.7977e+308 | 1.7977e+308
| 356.5032 | 11.6199 | 175.2 | 1.7977e+308 | 1.7977e+308 | 1.7977e+308
| 355.7118 | 11.3414 | 175.4 | 1.7977e+308 | 1.7977e+308 | 1.7977e+308
| 354.4805 | 11.063 | 175.6 | 1.7977e+308 | 1.7977e+308 | 1.7977e+308
| 353.2571 | 10.7768 | 175.8 | 1.7977e+308 | 1.7977e+308 | 1.7977e+308
| 352.4479 | 10.4944 | 176 | 1.7977e+308 | 1.7977e+308 | 1.7977e+308
| 351.7699 | 10.212 | 176.2 | 1.7977e+308 | 1.7977e+308 | 1.7977e+308
| 351.0496 | 9.9336 | 176.4 | 1.7977e+308 | 1.7977e+308 | 1.7977e+308
| 350.204 | 9.6551 | 176.6 | 1.7977e+308 | 1.7977e+308 | 1.7977e+308
| 349.2177 | 9.3689 | 176.8 | 1.7977e+308 | 1.7977e+308 | 1.7977e+308
| 348.0671 | 9.0827 | 177 | 1.7977e+308 | 1.7977e+308 | 1.7977e+308
| 347.543 | 8.8042 | 177.2 | 1.7977e+308 | 1.7977e+308 | 1.7977e+308
| 346.6711 | 8.5257 | 177.4 | 1.7977e+308 | 1.7977e+308 | 1.7977e+308
| 345.9011 | 8.2472 | 177.6 | 1.7977e+308 | 1.7977e+308 | 1.7977e+308
| 345.0339 | 7.9594 | 177.8 | 1.7977e+308 | 1.7977e+308 | 1.7977e+308
| 343.9194 | 7.6748 | 178 | 1.7977e+308 | 1.7977e+308 | 1.7977e+308
| 342.8236 | 7.3963 | 178.2 | 1.7977e+308 | 1.7977e+308 | 1.7977e+308
| 342.0516 | 7.1178 | 178.4 | 1.7977e+308 | 1.7977e+308 | 1.7977e+308
| 340.8628 | 6.8394 | 178.6 | 1.7977e+308 | 1.7977e+308 | 1.7977e+308
| 340.0206 | 6.5516 | 178.8 | 1.7977e+308 | 1.7977e+308 | 1.7977e+308
| 339.0849 | 6.2669 | 179 | 1.7977e+308 | 1.7977e+308 | 1.7977e+308
| 337.8217 | 5.9885 | 179.2 | 1.7977e+308 | 1.7977e+308 | 1.7977e+308
| 336.8071 | 5.71 | 179.4 | 1.7977e+308 | 1.7977e+308 | 1.7977e+308
| 335.7526 | 5.4315 | 179.6 | 1.7977e+308 | 1.7977e+308 | 1.7977e+308
| 334.6793 | 5.1531 | 179.8 | 1.7977e+308 | 1.7977e+308 | 1.7977e+308
| 333.2622 | 4.8592 | 180 | 1.7977e+308 | 1.7977e+308 | 1.7977e+308
| 332.2474 | 4.5807 | 180.2 | 1.7977e+308 | 1.7977e+308 | 1.7977e+308
| 331.2102 | 4.3022 | 180.4 | 1.7977e+308 | 1.7977e+308 | 1.7977e+308
| 329.8939 | 4.0238 | 180.6 | 1.7977e+308 | 1.7977e+308 | 1.7977e+308
| 328.9147 | 3.736 | 180.8 | 1.7977e+308 | 1.7977e+308 | 1.7977e+308
| 327.693 | 3.4514 | 181 | 1.7977e+308 | 1.7977e+308 | 1.7977e+308
| 326.7097 | 3.1729 | 181.2 | 1.7977e+308 | 1.7977e+308 | 1.7977e+308
| 325.0561 | 2.8945 | 181.4 | 1.7977e+308 | 1.7977e+308 | 1.7977e+308
| 324.4902 | 2.7862 | 181.48 | 1.7977e+308 | 1.7977e+308 | 1.7977e+308
Thermal Drift Hold Segment | 324.0028 | 2.7553 | 181.56 | 1.7977e+308 | 1.7977e+308 | 1.7977e+308
| 323.6962 | 2.7553 | 181.64 | 1.7977e+308 | 1.7977e+308 | 1.7977e+308
| 322.7616 | 2.7553 | 231.72 | 1.7977e+308 | 1.7977e+308 | 1.7977e+308
| 322.7911 | 2.7553 | 231.8 | 1.7977e+308 | 1.7977e+308 | 1.7977e+308
| 323.2864 | 2.7553 | 235.6 | 1.7977e+308 | 1.7977e+308 | 1.7977e+308
| 323.1375 | 2.7553 | 237.6 | 1.7977e+308 | 1.7977e+308 | 1.7977e+308
| 323.1721 | 2.7553 | 239.6 | 1.7977e+308 | 1.7977e+308 | 1.7977e+308
| 323.5598 | 2.7552 | 241.6 | 1.7977e+308 | 1.7977e+308 | 1.7977e+308
| 322.9139 | 2.7553 | 243.6 | 1.7977e+308 | 1.7977e+308 | 1.7977e+308
| 323.0794 | 2.7553 | 245.6 | 1.7977e+308 | 1.7977e+308 | 1.7977e+308
| 323.2933 | 2.7552 | 247.6 | 1.7977e+308 | 1.7977e+308 | 1.7977e+308
| 323.5809 | 2.7552 | 249.6 | 1.7977e+308 | 1.7977e+308 | 1.7977e+308
| 323.0298 | 2.7553 | 251.6 | 1.7977e+308 | 1.7977e+308 | 1.7977e+308
| 323.5947 | 2.7552 | 253.6 | 1.7977e+308 | 1.7977e+308 | 1.7977e+308
| 323.2273 | 2.7552 | 255.6 | 1.7977e+308 | 1.7977e+308 | 1.7977e+308
| 323.3826 | 2.7552 | 257.6 | 1.7977e+308 | 1.7977e+308 | 1.7977e+308
| 323.331 | 2.7552 | 259.6 | 1.7977e+308 | 1.7977e+308 | 1.7977e+308
| 323.2252 | 2.7552 | 261.6 | 1.7977e+308 | 1.7977e+308 | 1.7977e+308
| 323.029 | 2.7552 | 263.6 | 1.7977e+308 | 1.7977e+308 | 1.7977e+308
| 323.4171 | 2.7552 | 265.6 | 1.7977e+308 | 1.7977e+308 | 1.7977e+308
| 322.9059 | 2.7552 | 267.6 | 1.7977e+308 | 1.7977e+308 | 1.7977e+308
| 322.9723 | 2.7552 | 269.6 | 1.7977e+308 | 1.7977e+308 | 1.7977e+308
| 323.1527 | 2.7552 | 271.6 | 1.7977e+308 | 1.7977e+308 | 1.7977e+308
| 322.565 | 2.7553 | 273.6 | 1.7977e+308 | 1.7977e+308 | 1.7977e+308
| 323.2447 | 2.7552 | 275.6 | 1.7977e+308 | 1.7977e+308 | 1.7977e+308
| 323.2096 | 2.7552 | 277.6 | 1.7977e+308 | 1.7977e+308 | 1.7977e+308
| 322.9332 | 2.7552 | 279.6 | 1.7977e+308 | 1.7977e+308 | 1.7977e+308
| 323.3885 | 2.7552 | 281.6 | 1.7977e+308 | 1.7977e+308 | 1.7977e+308
END

## Test 008
Segment | Displacement Into Surface | Load On Sample | Time On Sample | Harmonic Contact Stiffness | Hardness | Modulus
| nm | mN | s | N/m | GPa | GPa
Load Segment Type | 0 | 0 | 0 | 133.0396 | 1.7977e+308 | 4.9642e-311
| 0.4155 | 0.00014879 | 0.2 | 200.1861 | 1.7977e+308 | 1.2041e-158
| 0.42941 | 0.00026807 | 0.4 | 269.7487 | 1.7977e+308 | 1.6225e-158
| 0.14482 | 0.0004708 | 0.6 | 351.8143 | 1.7977e+308 | 2.1161e-158
| 0.20361 | 0.00058663 | 0.8 | 429.3188 | 1.7977e+308 | 2.5823e-158
| 0.43866 | 0.00074932 | 1 | 525.2434 | 1.7977e+308 | 3.1593e-158
| 1.1965 | 0.00081128 | 1.2 | 632.7347 | 1.6326 | 23.4042
| 1.3425 | 0.00098084 | 1.4 | 754.5765 | 5.0768 | 45.6987
| 1.8188 | 0.0011249 | 1.6 | 896.5343 | -14.7002 | 4.9642e-311
| 2.1614 | 0.0012189 | 1.8 | 1033.7145 | 26.8685 | 140.4309
| 2.3265 | 0.001387 | 2 | 1152.1868 | 11.3396 | 91.3756
| 2.8989 | 0.0014634 | 2.16 | 1247.0695 | 2.7134 | 45.1822
| 2.8931 | 0.0016445 | 2.4 | 1400.8171 | 3.0778 | 51.2746
| 2.8895 | 0.0017651 | 2.6 | 1516.9073 | 3.283 | 55.5685
| 3.1535 | 0.0019256 | 2.8 | 1624.7434 | 2.582 | 50.2936
| 3.4257 | 0.0020854 | 3 | 1736.4166 | 2.1281 | 46.7381
| 3.6185 | 0.0021909 | 3.2 | 1837.0985 | 1.8754 | 45.2257
| 3.4319 | 0.0023861 | 3.4 | 1905.014 | 2.5117 | 52.3455
| 3.7966 | 0.0025388 | 3.6 | 1984.1174 | 1.9865 | 46.7655
| 3.5388 | 0.0027395 | 3.8 | 2044.6172 | 2.7719 | 55.2274
| 3.3694 | 0.0028729 | 4 | 2092.4397 | 3.5391 | 62.7926
| 3.6712 | 0.0030304 | 4.2 | 2146.583 | 2.8541 | 55.9778
| 3.6231 | 0.0032149 | 4.4 | 2198.4081 | 3.2765 | 59.8458
| 3.4961 | 0.0034055 | 4.6 | 2241.3702 | 4.1189 | 66.8942
| 3.8518 | 0.0035589 | 4.8 | 2290.7167 | 3.1434 | 57.953
| 3.7987 | 0.0037438 | 5 | 2339.3397 | 3.5702 | 61.7055
| 3.7346 | 0.0039295 | 5.2 | 2396.7447 | 4.087 | 66.2969
| 4.3036 | 0.0040665 | 5.4 | 2467.273 | 2.6956 | 53.8743
| 3.8466 | 0.0042825 | 5.6 | 2567.9541 | 4.0936 | 68.2151
| 4.186 | 0.0044372 | 5.8 | 2658.8906 | 3.2282 | 61.2321
| 4.4661 | 0.0045964 | 6 | 2741.446 | 2.7798 | 57.3593
| 5.0861 | 0.0047294 | 6.2 | 2867.9611 | 2.0186 | 50.0766
| 4.9278 | 0.0049224 | 6.4 | 2981.7291 | 2.2718 | 54.3503
| 5.0914 | 0.0050906 | 6.6 | 3217.8284 | 2.1167 | 55.7441
| 5.2337 | 0.0053209 | 6.8 | 3524.1425 | 2.0259 | 58.5701
| 5.0782 | 0.0055137 | 7 | 3976.4616 | 2.1581 | 67.5527
| 4.963 | 0.0057034 | 7.2 | 4744.6502 | 2.2096 | 81.1744
| 5.2716 | 0.0058604 | 7.4 | 5473.7877 | 1.9212 | 86.5575
| 5.383 | 0.0060931 | 7.6 | 6127.2078 | 1.8753 | 94.5457
| 5.5995 | 0.0062572 | 7.8 | 6663.0087 | 1.7588 | 98.6042
| 5.5957 | 0.0064383 | 8 | 7073.8203 | 1.7988 | 104.9476
| 5.6248 | 0.0066773 | 8.2 | 7604.1098 | 1.8327 | 112.5565
| 5.8531 | 0.0068405 | 8.4 | 8020.2256 | 1.7338 | 114.2492
| 5.6651 | 0.0070962 | 8.6 | 8430.916 | 1.9047 | 124.7087
| 6.0646 | 0.0072463 | 8.8 | 8779.7597 | 1.7118 | 121.4996
| 5.9861 | 0.0074936 | 9 | 8847.4434 | 1.8209 | 124.4976
| 6.3148 | 0.007649 | 9.2 | 8933.3548 | 1.6929 | 119.4499
| 6.1667 | 0.0079017 | 9.4 | 9102.5769 | 1.8288 | 125.065
| 5.9486 | 0.0081598 | 9.6 | 9223.1336 | 2.0229 | 131.9221
| 6.0996 | 0.0083289 | 9.8 | 9167.9156 | 1.9835 | 128.107
| 6.2271 | 0.0085604 | 10 | 9130.602 | 1.9765 | 125.3283
| 5.8749 | 0.0088287 | 10.2 | 9164.4305 | 2.2811 | 134.0643
| 5.7817 | 0.0090772 | 10.4 | 9087.5106 | 2.4375 | 135.7154
| 5.7282 | 0.0093225 | 10.6 | 8880.0499 | 2.5805 | 134.5062
| 5.989 | 0.0095437 | 10.8 | 8795.6512 | 2.4481 | 127.4889
| 6.1387 | 0.009713 | 11 | 8672.7018 | 2.3978 | 122.8311
| 6.0899 | 0.009958 | 11.2 | 8595.974 | 2.518 | 123.2571
| 6.1211 | 0.010197 | 11.4 | 8543.6552 | 2.5744 | 122.3149
| 6.4046 | 0.010446 | 11.6 | 8586.5733 | 2.4344 | 117.626
| 6.5691 | 0.010705 | 11.8 | 8677.4317 | 2.3885 | 116.1691
| 6.5945 | 0.010945 | 12 | 8864.0288 | 2.4251 | 118.4952
| 6.4505 | 0.011197 | 12.2 | 9003.8893 | 2.5898 | 123.504
| 6.5965 | 0.011427 | 12.4 | 9099.4506 | 2.5418 | 122.2734
| 6.2902 | 0.011692 | 12.6 | 9226.9677 | 2.8505 | 130.7488
| 6.234 | 0.011998 | 12.8 | 9225.5558 | 2.9987 | 132.5667
| 6.385 | 0.012227 | 13 | 9173.8273 | 2.9406 | 128.9067
| 6.242 | 0.012419 | 13.2 | 9108.1299 | 3.1419 | 131.5645
| 6.2864 | 0.012778 | 13.4 | 9209.9304 | 3.2062 | 132.6071
| 6.4677 | 0.013005 | 13.6 | 9385.4818 | 3.0879 | 131.3083
| 6.9096 | 0.013273 | 13.8 | 9572.9862 | 2.7833 | 125.214
| 6.8584 | 0.013518 | 14 | 9717.8895 | 2.8767 | 128.3961
| 7.0053 | 0.013808 | 14.2 | 9888.9272 | 2.8286 | 128.1617
| 7.1177 | 0.014102 | 14.4 | 9801.5121 | 2.8285 | 125.4059
| 6.7174 | 0.014374 | 14.6 | 9488.4771 | 3.2644 | 129.6478
| 6.8142 | 0.014668 | 14.8 | 9227.187 | 3.2929 | 124.836
| 7.4051 | 0.014924 | 15 | 9031.6884 | 2.898 | 112.4356
| 7.4159 | 0.015225 | 15.2 | 8914.7326 | 2.9794 | 111.3015
| 7.5787 | 0.015484 | 15.4 | 8979.3943 | 2.9184 | 109.8893
| 7.6148 | 0.015753 | 15.6 | 9183.7068 | 2.9381 | 112.0065
| 7.5812 | 0.016057 | 15.8 | 9498.3238 | 3.0058 | 116.5075
| 7.9137 | 0.016333 | 16 | 9788.2591 | 2.8152 | 115.066
| 8.0527 | 0.016624 | 16.2 | 10036.9079 | 2.7709 | 116.1358
| 7.5864 | 0.017022 | 16.4 | 10271.4209 | 3.1632 | 126.624
| 7.9445 | 0.017296 | 16.6 | 10463.2185 | 2.9524 | 123.2719
| 8.2475 | 0.017574 | 16.8 | 10673.0804 | 2.8025 | 121.3344
| 7.9895 | 0.017896 | 17 | 10767.6011 | 3.0285 | 126.6793
| 8.0779 | 0.018251 | 17.2 | 10843.7878 | 3.0388 | 126.5243
| 7.8519 | 0.01857 | 17.4 | 10806.0194 | 3.2751 | 130.1707
| 7.7842 | 0.018877 | 17.6 | 10768.5618 | 3.4033 | 131.2779
| 8.1707 | 0.01921 | 17.8 | 10775.6304 | 3.1855 | 125.3502
| 8.4271 | 0.019492 | 18 | 10847.1191 | 3.0641 | 122.5634
| 8.3996 | 0.019856 | 18.2 | 10997.4075 | 3.1441 | 124.97
| 8.4634 | 0.020213 | 18.4 | 11231.5218 | 3.1545 | 126.9181
| 8.8233 | 0.020487 | 18.6 | 11467.9111 | 2.9635 | 124.5046
| 8.4154 | 0.020881 | 18.8 | 11587.4967 | 3.2933 | 132.2337
| 8.3183 | 0.02125 | 19 | 11740.7474 | 3.4269 | 135.9
| 8.2533 | 0.021618 | 19.2 | 11839.2862 | 3.5452 | 138.5034
| 8.7405 | 0.021942 | 19.4 | 11934.2069 | 3.2527 | 132.0077
| 8.8681 | 0.022294 | 19.6 | 12062.6579 | 3.2258 | 131.7983
| 8.8056 | 0.022661 | 19.8 | 12186.2709 | 3.3259 | 134.3968
| 8.3704 | 0.023057 | 20 | 12325.4076 | 3.7129 | 143.4825
| 8.61 | 0.023401 | 20.2 | 12556.4474 | 3.5771 | 142.2709
| 8.4011 | 0.023779 | 20.4 | 12689.5431 | 3.8057 | 147.8051
| 8.8083 | 0.02417 | 20.6 | 12791.9207 | 3.5616 | 142.3082
| 8.7339 | 0.024538 | 20.8 | 13032.2175 | 3.6672 | 146.5282
| 8.7495 | 0.024899 | 21 | 13119.2159 | 3.7179 | 147.5699
| 8.6015 | 0.025333 | 21.2 | 13100.0679 | 3.9224 | 150.409
| 8.8406 | 0.025677 | 21.4 | 13239.3001 | 3.7875 | 148.0792
| 8.6312 | 0.026116 | 21.6 | 13323.5627 | 4.035 | 153.1674
| 9.0035 | 0.026509 | 21.8 | 13386.6795 | 3.8081 | 147.7105
| 9.0836 | 0.026865 | 22 | 13581.1249 | 3.7976 | 148.7896
| 9.0357 | 0.027292 | 22.2 | 13933.3634 | 3.8832 | 153.7921
| 8.8947 | 0.027725 | 22.4 | 14307.0046 | 4.0443 | 160.8349
| 9.132 | 0.028129 | 22.6 | 14697.2014 | 3.9024 | 161.1704
| 9.5816 | 0.028517 | 22.8 | 14919.3547 | 3.6366 | 156.2126
| 9.6715 | 0.028933 | 23 | 15006.1765 | 3.6387 | 156.0074
| 9.4742 | 0.029371 | 23.2 | 14909.9935 | 3.8503 | 158.6003
| 9.811 | 0.029828 | 23.4 | 14799.4314 | 3.7022 | 152.389
| 9.102 | 0.030305 | 23.6 | 14670.5054 | 4.3238 | 163.4595
| 9.1619 | 0.030723 | 23.8 | 14592.1313 | 4.3576 | 161.8955
| 9.4883 | 0.031181 | 24 | 14689.6888 | 4.1646 | 157.589
| 9.497 | 0.031603 | 24.2 | 14992.4753 | 4.2054 | 160.9969
| 10.1618 | 0.032035 | 24.4 | 15281.4254 | 3.7811 | 153.5991
| 10.3931 | 0.0325 | 24.6 | 15675.8012 | 3.6797 | 154.4271
| 10.1835 | 0.032939 | 24.8 | 15968.957 | 3.857 | 160.8395
| 10.1541 | 0.033424 | 25 | 16105.6063 | 3.9397 | 163.0494
| 10.1813 | 0.033905 | 25.2 | 16166.6654 | 3.989 | 163.5916
| 10.4801 | 0.034365 | 25.4 | 16172.1474 | 3.8602 | 159.338
| 10.6114 | 0.034838 | 25.6 | 16095.5275 | 3.8491 | 156.9672
| 10.7671 | 0.035309 | 25.8 | 16157.6229 | 3.8146 | 155.6434
| 10.2961 | 0.035828 | 26 | 16148.7068 | 4.1984 | 163.0021
| 10.3168 | 0.03637 | 26.2 | 16031.8042 | 4.2741 | 161.9048
| 10.231 | 0.03686 | 26.4 | 15928.5135 | 4.4212 | 162.6118
| 10.2418 | 0.037403 | 26.6 | 15863.0164 | 4.5034 | 162.196
| 11.0445 | 0.037824 | 26.8 | 15705.3576 | 4.0159 | 149.1681
| 10.933 | 0.038376 | 27 | 15729.5973 | 4.1624 | 151.2662
| 10.8832 | 0.038923 | 27.2 | 15931.6648 | 4.2573 | 154.234
| 10.929 | 0.039403 | 27.4 | 16176.337 | 4.2746 | 156.2217
| 11.1213 | 0.039931 | 27.6 | 16450.859 | 4.1985 | 156.4357
| 11.1248 | 0.040475 | 27.8 | 16642.9011 | 4.2556 | 158.5386
| 11.0713 | 0.041022 | 28 | 16618.3433 | 4.3681 | 159.4266
| 11.0897 | 0.041564 | 28.2 | 16560.8602 | 4.4346 | 158.9725
| 11.2187 | 0.042158 | 28.4 | 16445.9423 | 4.4359 | 156.448
| 11.4537 | 0.042684 | 28.6 | 16370.585 | 4.3538 | 152.8736
| 11.6564 | 0.043272 | 28.8 | 16489.6603 | 4.2895 | 151.6455
| 11.8789 | 0.043798 | 29 | 16777.4662 | 4.1959 | 151.6853
| 12.0856 | 0.044386 | 29.2 | 17126.1105 | 4.12 | 152.5161
| 12.4231 | 0.044904 | 29.4 | 17314.4202 | 3.9778 | 150.3618
| 12.1956 | 0.045525 | 29.6 | 17423.1725 | 4.1701 | 154.377
| 12.3003 | 0.046121 | 29.8 | 17387.2587 | 4.1808 | 153.092
| 12.186 | 0.046734 | 30 | 17216.3327 | 4.3328 | 153.3345
| 12.3115 | 0.047328 | 30.2 | 17113.0397 | 4.3344 | 151.2146
| 12.5583 | 0.047944 | 30.4 | 17177.182 | 4.2546 | 149.1517
| 12.6892 | 0.048568 | 30.6 | 17464.6775 | 4.2297 | 150.3846
| 12.6009 | 0.049178 | 30.8 | 17761.9505 | 4.3291 | 154.2661
| 12.6786 | 0.049837 | 31 | 18267.9023 | 4.3233 | 157.995
| 13.0504 | 0.050412 | 31.2 | 18557.3816 | 4.1592 | 156.3015
| 12.9445 | 0.051085 | 31.4 | 18654.5193 | 4.2824 | 158.6921
| 13.2108 | 0.051728 | 31.6 | 18511.4624 | 4.2122 | 154.686
| 13.5949 | 0.052363 | 31.8 | 18283.5736 | 4.089 | 148.8919
| 13.5126 | 0.053034 | 32 | 17989.0996 | 4.2173 | 147.6821
| 13.5931 | 0.053692 | 32.2 | 17981.3191 | 4.2418 | 147.059
| 13.4524 | 0.054367 | 32.4 | 18117.2519 | 4.3783 | 149.9626
| 13.3714 | 0.055099 | 32.6 | 18337.9099 | 4.4849 | 152.9893
| 13.5647 | 0.055748 | 32.8 | 18528.7459 | 4.4295 | 152.688
| 13.8284 | 0.056453 | 33 | 18732.8743 | 4.3427 | 151.7784
| 13.7132 | 0.057186 | 33.2 | 18773.3906 | 4.4758 | 153.6684
| 13.771 | 0.057846 | 33.4 | 18702.4754 | 4.5147 | 152.7559
| 13.9486 | 0.058557 | 33.6 | 18709.0619 | 4.4864 | 151.2068
| 13.9654 | 0.059281 | 33.8 | 18770.9149 | 4.5443 | 151.8268
| 14.2291 | 0.060046 | 34 | 18927.5027 | 4.464 | 150.6115
| 14.2929 | 0.060766 | 34.2 | 19003.6385 | 4.4934 | 150.8407
| 14.5061 | 0.061474 | 34.4 | 19248.7815 | 4.4311 | 150.8484
| 14.366 | 0.06227 | 34.6 | 19534.0458 | 4.5608 | 154.8258
| 14.4978 | 0.063045 | 34.8 | 19749.3116 | 4.5482 | 155.4311
| 14.82 | 0.063745 | 35 | 19829.3929 | 4.4391 | 153.0213
| 14.7989 | 0.064532 | 35.2 | 19990.8742 | 4.5099 | 154.7678
| 15.0617 | 0.065328 | 35.4 | 19911.5346 | 4.4514 | 151.8432
| 15.0914 | 0.066141 | 35.6 | 19739.0313 | 4.5183 | 150.5579
| 15.2496 | 0.066914 | 35.8 | 19599.5241 | 4.5148 | 148.2864
| 15.312 | 0.067694 | 36 | 19699.019 | 4.5443 | 148.7144
| 15.0135 | 0.068563 | 36.2 | 19893.6807 | 4.7639 | 153.3927
| 14.9956 | 0.06941 | 36.4 | 20196.8836 | 4.8285 | 156.1877
| 15.0256 | 0.070254 | 36.6 | 20706.4083 | 4.8524 | 160.0737
| 15.3375 | 0.071075 | 36.8 | 21120.9313 | 4.7297 | 160.2946
| 15.6722 | 0.071895 | 37 | 21300.2347 | 4.6166 | 158.5711
| 15.6952 | 0.072739 | 37.2 | 21544.7307 | 4.6596 | 160.4492
| 15.4292 | 0.073636 | 37.4 | 21595.5554 | 4.8687 | 163.8553
| 15.6947 | 0.074491 | 37.6 | 21619.1558 | 4.7989 | 161.6157
| 15.5818 | 0.075406 | 37.8 | 21649.2516 | 4.9327 | 163.3136
| 15.5857 | 0.076312 | 38 | 21837.985 | 4.9945 | 165.0102
| 15.7836 | 0.077203 | 38.2 | 21946.7763 | 4.955 | 164.095
| 15.9953 | 0.078093 | 38.4 | 22136.8231 | 4.904 | 163.6626
| 16.0758 | 0.078993 | 38.6 | 22303.9456 | 4.924 | 164.3879
| 15.9972 | 0.079966 | 38.8 | 22360.6494 | 5.04 | 165.9312
| 16.1505 | 0.08086 | 39 | 22454.2867 | 5.0244 | 165.3682
| 16.5645 | 0.081795 | 39.2 | 22625.7854 | 4.8745 | 162.846
| 16.4246 | 0.082772 | 39.4 | 22685.6669 | 5.017 | 164.9532
| 16.6062 | 0.083725 | 39.6 | 22776.7021 | 4.9915 | 164.1404
| 16.6927 | 0.084685 | 39.8 | 22948.3407 | 5.01 | 164.8361
| 16.8159 | 0.085702 | 40 | 23000.8566 | 5.021 | 164.344
| 17.0554 | 0.086711 | 40.2 | 23046.4194 | 4.9734 | 162.7104
| 17.4882 | 0.087644 | 40.4 | 23163.4413 | 4.8261 | 159.8569
| 17.0473 | 0.088705 | 40.6 | 23411.9717 | 5.102 | 165.9682
| 17.1772 | 0.089722 | 40.8 | 23671.1512 | 5.0951 | 166.8626
| 17.3499 | 0.090736 | 41 | 24061.5241 | 5.059 | 168.2603
| 17.3519 | 0.091824 | 41.2 | 24568.0788 | 5.1062 | 172.1238
| 17.4341 | 0.092875 | 41.4 | 25041.1835 | 5.1131 | 174.9692
| 17.4315 | 0.093932 | 41.6 | 25432.5612 | 5.1668 | 178.0798
| 17.4765 | 0.095016 | 41.8 | 25767.1163 | 5.2017 | 180.3252
| 17.7212 | 0.096085 | 42 | 25914.4038 | 5.1464 | 179.2223
| 17.848 | 0.097223 | 42.2 | 25981.3833 | 5.158 | 178.7641
| 17.9389 | 0.098304 | 42.4 | 25912.2427 | 5.1899 | 177.698
| 18.2427 | 0.099428 | 42.6 | 25795.478 | 5.1249 | 174.3041
| 18.3115 | 0.10057 | 42.8 | 25702.671 | 5.1719 | 173.3394
| 18.3655 | 0.10171 | 43 | 25701.4064 | 5.2208 | 173.1394
| 18.6255 | 0.10284 | 43.2 | 25850.7344 | 5.1626 | 172.0664
| 18.9878 | 0.10399 | 43.4 | 25990.6354 | 5.0617 | 170.0696
| 18.7813 | 0.10519 | 43.6 | 26137.1425 | 5.2229 | 173.1856
| 18.8733 | 0.10639 | 43.8 | 26277.1295 | 5.2478 | 173.5978
| 18.8081 | 0.1076 | 44 | 26280.0141 | 5.3552 | 174.525
| 19.0157 | 0.10879 | 44.2 | 26201.0378 | 5.3357 | 172.4321
| 19.5496 | 0.11001 | 44.4 | 26244.4548 | 5.162 | 168.3826
| 19.4562 | 0.11124 | 44.6 | 26439.5639 | 5.2675 | 170.7386
| 19.4949 | 0.1125 | 44.8 | 26687.8685 | 5.3124 | 172.3245
| 19.5308 | 0.11377 | 45 | 27052.1776 | 5.3521 | 174.6885
| 19.6762 | 0.11503 | 45.2 | 27358.8575 | 5.3436 | 175.7082
| 19.9004 | 0.11634 | 45.4 | 27582.4335 | 5.307 | 175.509
| 19.914 | 0.11764 | 45.6 | 27495.8593 | 5.3806 | 175.1403
| 19.8702 | 0.11894 | 45.8 | 27489.6555 | 5.4774 | 175.7916
| 20.1853 | 0.12024 | 46 | 27427.4156 | 5.4117 | 172.9919
| 20.0264 | 0.12165 | 46.2 | 27533.6337 | 5.5605 | 175.3563
| 20.3781 | 0.12295 | 46.4 | 27774.8972 | 5.4596 | 174.1818
| 20.6501 | 0.12432 | 46.6 | 28146.2323 | 5.3948 | 174.5435
| 20.8488 | 0.12569 | 46.8 | 28308.6495 | 5.3747 | 174.2145
| 21.4172 | 0.12704 | 47 | 28457.2991 | 5.1991 | 170.8577
| 21.1219 | 0.12851 | 47.2 | 28558.8826 | 5.3953 | 174.1384
| 21.0717 | 0.12994 | 47.4 | 28632.865 | 5.4896 | 175.3092
| 21.2568 | 0.13134 | 47.6 | 28653.2386 | 5.4826 | 174.2261
| 21.4228 | 0.13283 | 47.8 | 28807.3231 | 5.4809 | 174.142
| 21.508 | 0.13428 | 48 | 29057.3458 | 5.5073 | 175.2824
| 21.9869 | 0.13576 | 48.2 | 29257.65 | 5.3702 | 173.0092
| 21.5758 | 0.13727 | 48.4 | 29459.9224 | 5.6124 | 177.8051
| 22.0732 | 0.13877 | 48.6 | 29775.5415 | 5.4597 | 176.0299
| 21.9358 | 0.14029 | 48.8 | 30046.0695 | 5.5809 | 179.0561
| 22.2403 | 0.14184 | 49 | 30109.1354 | 5.5257 | 177.3132
| 22.2321 | 0.14341 | 49.2 | 30202.1747 | 5.6024 | 178.2428
| 22.4954 | 0.14496 | 49.4 | 30285.7409 | 5.5633 | 176.9709
| 22.8994 | 0.1465 | 49.6 | 30378.8734 | 5.4667 | 174.7165
| 22.944 | 0.14813 | 49.8 | 30605.1438 | 5.5146 | 175.9985
| 23.1232 | 0.14975 | 50 | 30919.5877 | 5.5029 | 176.7681
| 23.4569 | 0.15135 | 50.2 | 31159.49 | 5.4332 | 175.9479
| 23.5386 | 0.15301 | 50.4 | 31549.6337 | 5.4583 | 177.8728
| 23.0747 | 0.15474 | 50.6 | 31913.9178 | 5.7082 | 183.868
| 23.4758 | 0.15637 | 50.8 | 32276.7033 | 5.6017 | 183.1442
| 23.3493 | 0.15813 | 51 | 32694.5856 | 5.7143 | 186.8917
| 23.8179 | 0.15979 | 51.2 | 33084.158 | 5.5819 | 185.7757
| 24.0203 | 0.16152 | 51.4 | 33424.966 | 5.5636 | 186.4784
| 24.2945 | 0.16329 | 51.6 | 33666.9688 | 5.5231 | 186.068
| 24.4408 | 0.16506 | 51.8 | 34181.9473 | 5.5209 | 188.1848
| 24.7289 | 0.16685 | 52 | 34613.4577 | 5.4698 | 188.7408
| 24.6511 | 0.16867 | 52.2 | 35292.3779 | 5.5471 | 193.4928
| 24.7704 | 0.17047 | 52.4 | 35918.2167 | 5.552 | 196.4313
| 24.6798 | 0.17235 | 52.6 | 36276.8763 | 5.6491 | 199.5224
| 24.6727 | 0.17419 | 52.8 | 36494.8569 | 5.7185 | 201.1445
| 24.9308 | 0.17608 | 53 | 36463.7766 | 5.6968 | 199.2003
| 25.1739 | 0.17799 | 53.2 | 36255.1297 | 5.6888 | 196.4114
| 24.9845 | 0.17991 | 53.4 | 36139.613 | 5.8437 | 197.5549
| 25.05 | 0.18187 | 53.6 | 35841.9108 | 5.9099 | 195.6734
| 25.6297 | 0.18376 | 53.8 | 35284.6113 | 5.7834 | 188.4746
| 25.3315 | 0.18578 | 54 | 34810.158 | 6.0026 | 188.3868
| 25.2425 | 0.18784 | 54.2 | 34485.2505 | 6.1398 | 187.5886
| 25.706 | 0.1898 | 54.4 | 34375.8004 | 6.0365 | 183.9024
| 26.3105 | 0.1918 | 54.6 | 34858.2405 | 5.8578 | 182.5352
| 26.2799 | 0.19386 | 54.8 | 35838.6311 | 5.9056 | 188.3142
| 26.5217 | 0.19596 | 55 | 37244.5322 | 5.836 | 194.4668
| 26.6966 | 0.19806 | 55.2 | 38254.1995 | 5.8103 | 198.9577
| 27.2167 | 0.20013 | 55.4 | 39368.888 | 5.659 | 201.4199
| 27.0201 | 0.2023 | 55.6 | 39964.4991 | 5.7842 | 206.4393
| 26.8174 | 0.20446 | 55.8 | 40110.5981 | 5.9302 | 209.1285
| 26.9464 | 0.20668 | 56 | 40120.8131 | 5.9617 | 208.5002
| 27.241 | 0.20884 | 56.2 | 40192.0639 | 5.9269 | 206.9225
| 27.2341 | 0.2111 | 56.4 | 40262.7272 | 6.0069 | 207.6838
| 27.3459 | 0.21336 | 56.6 | 40317.5932 | 6.043 | 207.4449
| 27.4888 | 0.21565 | 56.8 | 40643.5065 | 6.0582 | 208.436
| 27.8753 | 0.21791 | 57 | 40713.0539 | 5.9921 | 206.1997
| 27.9621 | 0.2202 | 57.2 | 40542.2933 | 6.045 | 204.9606
| 28.3392 | 0.22253 | 57.4 | 40246.2791 | 5.9984 | 200.9703
| 28.3471 | 0.22492 | 57.6 | 39811.5398 | 6.0927 | 198.9695
| 28.2354 | 0.22731 | 57.8 | 39023.6892 | 6.2485 | 195.9963
| 28.5731 | 0.22976 | 58 | 38655.6466 | 6.222 | 192.0935
| 28.9572 | 0.23215 | 58.2 | 38679.6414 | 6.1605 | 189.9421
| 28.8231 | 0.23464 | 58.4 | 38729.3293 | 6.2921 | 191.4128
| 29.0727 | 0.2371 | 58.6 | 39050.1227 | 6.2683 | 191.6719
| 28.8083 | 0.23966 | 58.8 | 39595.3039 | 6.4306 | 196.5717
| 29.1298 | 0.24217 | 59 | 40037.8909 | 6.3744 | 196.9235
| 29.6224 | 0.24473 | 59.2 | 40544.4379 | 6.2559 | 196.4405
| 29.7339 | 0.24729 | 59.4 | 41051.6363 | 6.2775 | 198.5429
| 29.6239 | 0.24995 | 59.6 | 41412.2708 | 6.3886 | 201.4438
| 29.9814 | 0.25256 | 59.8 | 41659.5143 | 6.3314 | 200.5483
| 29.9299 | 0.25522 | 60 | 41963.7982 | 6.4224 | 202.7542
| 30.268 | 0.25792 | 60.2 | 42105.7601 | 6.3783 | 201.4712
| 30.6099 | 0.26061 | 60.4 | 42094.1173 | 6.3396 | 199.4363
| 30.9204 | 0.26337 | 60.6 | 42313.9301 | 6.3054 | 198.7822
| 30.9206 | 0.26615 | 60.8 | 42628.7523 | 6.377 | 200.6399
| 31.4832 | 0.26894 | 61 | 43001.8853 | 6.2505 | 199.0853
| 31.7086 | 0.27177 | 61.2 | 43576.9771 | 6.2349 | 200.7075
| 31.3911 | 0.27463 | 61.4 | 44068.4032 | 6.409 | 205.4983
| 31.6364 | 0.27751 | 61.6 | 44257.4795 | 6.4005 | 205.1034
| 31.7758 | 0.28047 | 61.8 | 44242.0397 | 6.4379 | 204.4368
| 32.1473 | 0.2834 | 62 | 43923.453 | 6.4056 | 200.8207
| 32.8282 | 0.28631 | 62.2 | 43293.2132 | 6.2819 | 193.9424
| 33.0661 | 0.28931 | 62.4 | 42935.1578 | 6.3 | 191.1864
| 33.2079 | 0.29235 | 62.6 | 43023.8157 | 6.3333 | 191.0665
| 33.3479 | 0.29539 | 62.8 | 43588.886 | 6.3482 | 193.1246
| 32.8622 | 0.29857 | 63 | 44033.5008 | 6.5827 | 198.4556
| 32.9934 | 0.30171 | 63.2 | 44632.4723 | 6.6006 | 200.7503
| 33.183 | 0.30483 | 63.4 | 45058.5392 | 6.6046 | 201.8665
| 33.2502 | 0.30803 | 63.6 | 44841.3624 | 6.6777 | 200.7744
| 33.5159 | 0.31128 | 63.8 | 44269.9744 | 6.6975 | 196.8504
| 33.7426 | 0.31452 | 64 | 44071.842 | 6.7157 | 194.916
| 33.8474 | 0.31778 | 64.2 | 43899.7538 | 6.7754 | 193.8462
| 33.6914 | 0.32114 | 64.4 | 44062.6559 | 6.916 | 195.86
| 33.9877 | 0.32448 | 64.6 | 44481.6073 | 6.8832 | 196.3074
| 34.0808 | 0.32791 | 64.8 | 45295.6752 | 6.9082 | 199.7662
| 34.2347 | 0.33129 | 65 | 46043.9411 | 6.9128 | 202.5494
| 34.4452 | 0.33478 | 65.2 | 46984.9817 | 6.893 | 205.8601
| 34.9751 | 0.33821 | 65.4 | 47723.888 | 6.7713 | 206.2545
| 35.4336 | 0.34174 | 65.6 | 48694.7199 | 6.672 | 208.1309
| 35.5706 | 0.34527 | 65.8 | 49596.3731 | 6.682 | 211.6525
| 35.5783 | 0.34889 | 66 | 50226.2482 | 6.7459 | 214.7738
| 36.1283 | 0.35254 | 66.2 | 50625.7144 | 6.6419 | 213.4711
| 36.3512 | 0.35618 | 66.4 | 51224.4622 | 6.6369 | 215.0847
| 36.554 | 0.35988 | 66.6 | 51416.7929 | 6.6525 | 215.0202
| 36.5578 | 0.36362 | 66.8 | 51377.8128 | 6.7393 | 215.1611
| 37.5262 | 0.36736 | 67 | 51093.2468 | 6.5321 | 208.4679
| 37.7269 | 0.37115 | 67.2 | 51010.8867 | 6.5582 | 207.2813
| 37.7503 | 0.37502 | 67.4 | 50566.5967 | 6.6515 | 205.5852
| 37.8793 | 0.37893 | 67.6 | 50245.4391 | 6.7102 | 203.8274
| 38.2017 | 0.38284 | 67.8 | 50010.3667 | 6.7057 | 201.3716
| 37.9195 | 0.38685 | 68 | 50194.8009 | 6.8769 | 204.0536
| 38.0385 | 0.39089 | 68.2 | 50264.8474 | 6.9273 | 204.0172
| 38.3911 | 0.39491 | 68.4 | 50719.5291 | 6.8884 | 204.2771
| 38.4509 | 0.39902 | 68.6 | 50871.3927 | 6.9546 | 204.9149
| 38.8246 | 0.40316 | 68.8 | 51145.0598 | 6.9175 | 204.3091
| 39.0396 | 0.40731 | 69 | 51125.2273 | 6.941 | 203.3782
| 39.1878 | 0.41153 | 69.2 | 51257.3583 | 6.9807 | 203.4476
| 39.4907 | 0.41577 | 69.4 | 51137.3739 | 6.9813 | 201.6508
| 39.7252 | 0.4201 | 69.6 | 51264.8608 | 6.9956 | 201.2504
| 40.2215 | 0.42445 | 69.8 | 51393.3873 | 6.9291 | 199.4787
| 40.2351 | 0.4288 | 70 | 51455.8762 | 7.0131 | 199.9891
| 40.0595 | 0.43328 | 70.2 | 51406.5322 | 7.1643 | 201.065
| 40.3204 | 0.43774 | 70.4 | 51330.3607 | 7.1785 | 199.7257
| 40.5787 | 0.44228 | 70.6 | 51220.0785 | 7.1964 | 198.2875
| 40.7726 | 0.44683 | 70.8 | 51080.7277 | 7.2356 | 197.0828
| 40.9588 | 0.45147 | 71 | 51138.8345 | 7.2707 | 196.7063
| 41.4478 | 0.45608 | 71.2 | 51431.2681 | 7.2 | 195.7115
| 41.6843 | 0.46081 | 71.4 | 52224.4826 | 7.1908 | 197.9358
| 41.7279 | 0.46558 | 71.6 | 53532.8094 | 7.2224 | 203.1433
| 41.8871 | 0.47038 | 71.8 | 54820.128 | 7.2204 | 207.6934
| 42.3047 | 0.47524 | 72 | 55974.9839 | 7.1472 | 210.3557
| 42.6699 | 0.48011 | 72.2 | 57346.7469 | 7.085 | 214.1218
| 43.1845 | 0.48502 | 72.4 | 57776.8096 | 7.0123 | 213.4045
| 43.3922 | 0.49002 | 72.6 | 57523.6302 | 7.0514 | 211.6799
| 43.5261 | 0.49509 | 72.8 | 57257.0611 | 7.1133 | 210.3057
| 43.6287 | 0.50022 | 73 | 57072.125 | 7.1828 | 209.4171
| 43.8622 | 0.50534 | 73.2 | 57050.5465 | 7.2081 | 208.4861
| 43.8724 | 0.51057 | 73.4 | 57446.3341 | 7.2863 | 210.2865
| 43.684 | 0.51584 | 73.6 | 58990.1477 | 7.3859 | 217.5471
| 43.8953 | 0.52117 | 73.8 | 60415.1032 | 7.3719 | 222.2809
| 43.9344 | 0.52655 | 74 | 62027.495 | 7.4053 | 228.7153
| 44.3448 | 0.53193 | 74.2 | 63957.2864 | 7.3208 | 234.3229
| 44.7553 | 0.5374 | 74.4 | 66219.9371 | 7.2335 | 241.227
| 45.2679 | 0.54286 | 74.6 | 67727.8454 | 7.1411 | 244.531
| 45.2552 | 0.54851 | 74.8 | 69664.5571 | 7.1893 | 252.6505
| 45.213 | 0.55413 | 75 | 71325.1711 | 7.2529 | 259.9472
| 45.614 | 0.55981 | 75.2 | 72382.6432 | 7.2076 | 262.0638
| 45.6356 | 0.56556 | 75.4 | 72340.7935 | 7.2931 | 262.1338
| 45.7646 | 0.57141 | 75.6 | 71885.754 | 7.3599 | 259.8822
| 46.1298 | 0.57725 | 75.8 | 71207.4813 | 7.3652 | 255.3205
| 46.491 | 0.58317 | 76 | 70760.2646 | 7.3675 | 251.7767
| 46.8672 | 0.58912 | 76.2 | 70711.3474 | 7.3564 | 249.7465
| 47.3857 | 0.59516 | 76.4 | 71017.0742 | 7.2987 | 248.2923
| 47.1623 | 0.60128 | 76.6 | 71720.0316 | 7.4363 | 252.6625
| 47.3815 | 0.60746 | 76.8 | 71956.4505 | 7.4636 | 252.6659
| 47.4923 | 0.61368 | 77 | 71644.0063 | 7.5349 | 251.1992
| 48.0549 | 0.61998 | 77.2 | 70450.6928 | 7.5037 | 243.8554
| 48.3589 | 0.62627 | 77.4 | 69519.1425 | 7.5386 | 239.0862
| 48.2851 | 0.63275 | 77.6 | 68037.0744 | 7.6994 | 234.3982
| 48.2393 | 0.63925 | 77.8 | 66604.7698 | 7.8568 | 229.7832
| 48.6733 | 0.6458 | 78 | 65766.5408 | 7.8587 | 224.8976
| 48.9817 | 0.65243 | 78.2 | 65625.0453 | 7.8758 | 223.2187
| 49.1801 | 0.65903 | 78.4 | 65816.2513 | 7.9131 | 223.2829
| 49.5861 | 0.66577 | 78.6 | 66593.0782 | 7.8724 | 224.3898
| 50.4327 | 0.67256 | 78.8 | 67897.7556 | 7.6936 | 225.1642
| 50.6562 | 0.67944 | 79 | 68954.4143 | 7.6996 | 228.1296
| 50.7103 | 0.68644 | 79.2 | 69622.5128 | 7.7653 | 230.5802
| 50.8748 | 0.69344 | 79.4 | 69895.3795 | 7.8115 | 231.0897
| 51.531 | 0.70049 | 79.6 | 69385.5648 | 7.7457 | 226.4577
| 51.439 | 0.70766 | 79.8 | 69023.3399 | 7.8831 | 226.0339
| 51.9625 | 0.71494 | 80 | 68767.5246 | 7.8485 | 223.0268
| 52.4688 | 0.72221 | 80.2 | 68651.3843 | 7.8148 | 220.6312
| 52.9788 | 0.72952 | 80.4 | 68974.7202 | 7.7672 | 219.7278
| 52.7277 | 0.73703 | 80.6 | 70213.4486 | 7.8992 | 225.4264
| 53.0586 | 0.74459 | 80.8 | 71451.5015 | 7.8743 | 228.4098
| 53.5273 | 0.75217 | 81 | 72266.7191 | 7.8257 | 229.2973
| 53.6741 | 0.75984 | 81.2 | 73507.1047 | 7.8519 | 233.1444
| 54.0565 | 0.76757 | 81.4 | 74111.1962 | 7.8341 | 233.7121
| 54.711 | 0.77538 | 81.6 | 73950.9407 | 7.7673 | 230.448
| 55.3344 | 0.78328 | 81.8 | 73162.0475 | 7.7284 | 225.3647
| 55.5219 | 0.79131 | 82 | 72413.1362 | 7.8021 | 222.4704
| 55.9154 | 0.79938 | 82.2 | 71596.2508 | 7.8259 | 218.4934
| 56.3773 | 0.80747 | 82.4 | 71413.8535 | 7.8136 | 216.294
| 56.3798 | 0.81575 | 82.6 | 71538.9244 | 7.9117 | 217.0491
| 56.6571 | 0.82404 | 82.8 | 72024.0441 | 7.9276 | 217.7597
| 56.7495 | 0.8325 | 83 | 72600.0724 | 7.9899 | 219.552
| 57.2417 | 0.84098 | 83.2 | 73139.1248 | 7.9499 | 219.5029
| 57.6356 | 0.84951 | 83.4 | 72792.3608 | 7.9624 | 217.124
| 57.8064 | 0.8582 | 83.6 | 72554.8521 | 8.0303 | 216.0498
| 58.338 | 0.86695 | 83.8 | 72712.9398 | 7.9938 | 214.7055
| 58.2671 | 0.87578 | 84 | 73008.9774 | 8.1075 | 216.2805
| 58.4476 | 0.88471 | 84.2 | 73188.5326 | 8.1613 | 216.4607
| 59.2106 | 0.89369 | 84.4 | 73780.8969 | 8.0525 | 215.4966
| 59.7675 | 0.90277 | 84.6 | 74357.6869 | 7.9994 | 215.3459
| 59.9255 | 0.91198 | 84.8 | 74574.1477 | 8.0579 | 215.7311
| 59.7844 | 0.9213 | 85 | 74778.7386 | 8.1935 | 217.2987
| 60.2399 | 0.93069 | 85.2 | 75149.3691 | 8.173 | 216.9371
| 60.9544 | 0.94013 | 85.4 | 75661.6658 | 8.084 | 215.9635
| 61.3823 | 0.94968 | 85.6 | 76418.2242 | 8.0607 | 216.8655
| 61.6907 | 0.95935 | 85.8 | 77555.0412 | 8.0566 | 219.3565
| 61.8905 | 0.96913 | 86 | 78805.8152 | 8.0767 | 222.616
| 62.7318 | 0.97898 | 86.2 | 80270.8812 | 7.9384 | 223.8975
| 63.5792 | 0.98889 | 86.4 | 81790.1774 | 7.8033 | 225.2985
| 64.0211 | 0.99892 | 86.6 | 82838.893 | 7.7764 | 226.9403
| 63.7076 | 1.0092 | 86.8 | 83657.9834 | 7.9287 | 230.9716
| 64.4596 | 1.0194 | 87 | 84266.5556 | 7.8426 | 230.0535
| 64.5977 | 1.0298 | 87.2 | 84633.5048 | 7.9031 | 230.9308
| 64.8962 | 1.0402 | 87.4 | 84881.254 | 7.93 | 230.8127
| 65.3316 | 1.0508 | 87.6 | 84754.7654 | 7.9356 | 229.0782
| 66.0207 | 1.0615 | 87.8 | 84802.0656 | 7.8813 | 226.8714
| 66.2097 | 1.0723 | 88 | 85276.3652 | 7.9287 | 227.845
| 66.4924 | 1.0832 | 88.2 | 86583.2735 | 7.9354 | 230.8007
| 66.6364 | 1.0942 | 88.4 | 87473.5989 | 7.9831 | 233.1237
| 66.985 | 1.1053 | 88.6 | 88687.4294 | 7.9787 | 235.5466
| 67.4179 | 1.1166 | 88.8 | 89402.1014 | 7.9683 | 236.212
| 68.1602 | 1.1279 | 89 | 89026.6646 | 7.9156 | 232.6052
| 68.2805 | 1.1393 | 89.2 | 87861.4986 | 8.0188 | 229.29
| 68.7132 | 1.1508 | 89.4 | 87452.9399 | 8.0362 | 226.8971
| 68.8645 | 1.1626 | 89.6 | 87374.8612 | 8.1087 | 226.4927
| 69.0225 | 1.1744 | 89.8 | 87616.0208 | 8.1724 | 226.9365
| 69.1015 | 1.1864 | 90 | 88968.5913 | 8.2263 | 230.7133
| 69.7259 | 1.1984 | 90.2 | 90544.0663 | 8.1541 | 233.008
| 70.5077 | 1.2105 | 90.4 | 91184.0425 | 8.0721 | 232.1465
| 71.1576 | 1.2228 | 90.6 | 91770.7573 | 8.0225 | 231.6596
| 71.1695 | 1.2353 | 90.8 | 92860.3296 | 8.0986 | 234.923
| 71.3248 | 1.2478 | 91 | 93502.6806 | 8.1544 | 236.4455
| 71.791 | 1.2605 | 91.2 | 94313.1776 | 8.14 | 237.2304
| 72.3153 | 1.2732 | 91.4 | 95397.9627 | 8.1074 | 238.5198
| 72.5377 | 1.2862 | 91.6 | 96068.6883 | 8.1496 | 239.8514
| 72.9091 | 1.2992 | 91.8 | 95413.0655 | 8.1896 | 237.0867
| 73.6294 | 1.3124 | 92 | 94535.0798 | 8.1625 | 232.4989
| 73.7986 | 1.3258 | 92.2 | 93817.1886 | 8.2491 | 230.4056
| 74.3129 | 1.3391 | 92.4 | 92724.9559 | 8.2726 | 226.1455
| 74.8134 | 1.3527 | 92.6 | 92046.136 | 8.2906 | 223.0604
| 75.0946 | 1.3665 | 92.8 | 92362.8215 | 8.3308 | 223.2767
| 76.0416 | 1.3803 | 93 | 93343.0082 | 8.2154 | 222.8824
| 76.1281 | 1.3943 | 93.2 | 94608.5764 | 8.2731 | 226.1336
| 75.886 | 1.4085 | 93.4 | 96253.9811 | 8.3915 | 231.5155
| 76.7181 | 1.4227 | 93.6 | 97362.2859 | 8.2992 | 231.7661
| 76.9177 | 1.4372 | 93.8 | 98002.0291 | 8.3501 | 233.0615
| 77.732 | 1.4517 | 94 | 97725.7393 | 8.2964 | 229.9238
| 78.1431 | 1.4664 | 94.2 | 96767.3796 | 8.3422 | 226.5465
| 78.7398 | 1.4812 | 94.4 | 95530.611 | 8.3582 | 221.934
| 78.4641 | 1.4963 | 94.6 | 95300.7792 | 8.5309 | 222.676
| 79.5832 | 1.5115 | 94.8 | 95793.3241 | 8.3976 | 220.5928
| 79.6709 | 1.5268 | 95 | 96861.317 | 8.4626 | 223.2537
| 80.5797 | 1.5424 | 95.2 | 99193.8212 | 8.3323 | 226.2531
| 81.1127 | 1.5578 | 95.4 | 101884.6424 | 8.2723 | 231.3164
| 81.8624 | 1.5736 | 95.6 | 104193.4826 | 8.1834 | 234.7274
| 82.0932 | 1.5896 | 95.8 | 106123.3091 | 8.2045 | 238.9652
| 82.4012 | 1.6057 | 96 | 107418.9221 | 8.2243 | 241.4169
| 82.6084 | 1.622 | 96.2 | 108326.7114 | 8.2717 | 243.28
| 83.1756 | 1.6384 | 96.4 | 107842.0143 | 8.278 | 240.5609
| 83.7713 | 1.655 | 96.6 | 107158.5519 | 8.2843 | 237.3249
| 84.688 | 1.6718 | 96.8 | 105924.6918 | 8.2426 | 231.8279
| 85.0956 | 1.6888 | 97 | 105082.6311 | 8.2905 | 228.9735
| 85.344 | 1.7059 | 97.2 | 104398.3873 | 8.3656 | 227.012
| 85.6511 | 1.7231 | 97.4 | 104273.6578 | 8.418 | 226.1573
| 86.3798 | 1.7406 | 97.6 | 104642.8186 | 8.3805 | 225.1303
| 87.1073 | 1.7582 | 97.8 | 105758.8871 | 8.3279 | 225.7942
| 87.9948 | 1.776 | 98 | 107108.4133 | 8.2427 | 226.4864
| 88.463 | 1.794 | 98.2 | 108348.3634 | 8.2383 | 228.2003
| 88.7827 | 1.8121 | 98.4 | 109189.018 | 8.2687 | 229.4708
| 89.3402 | 1.8305 | 98.6 | 109905.8253 | 8.2601 | 229.7434
| 89.5766 | 1.849 | 98.8 | 110041.0492 | 8.3213 | 229.7085
| 90.3596 | 1.8678 | 99 | 110677.5161 | 8.2748 | 229.1277
| 90.5317 | 1.8867 | 99.2 | 111067.9351 | 8.3427 | 229.8468
| 90.9617 | 1.9057 | 99.4 | 111468.5664 | 8.3644 | 229.8143
| 91.4863 | 1.925 | 99.6 | 111954.1264 | 8.3685 | 229.6877
| 92.0493 | 1.9446 | 99.8 | 112337.9889 | 8.3687 | 229.2339
| 92.6578 | 1.9642 | 100 | 112013.9363 | 8.3754 | 227.1438
| 92.9035 | 1.9842 | 100.2 | 111390.89 | 8.4537 | 225.4978
| 93.7982 | 2.0041 | 100.4 | 111739.599 | 8.3966 | 224.0595
| 94.2199 | 2.0245 | 100.6 | 112390.0018 | 8.418 | 224.6111
| 94.8271 | 2.045 | 100.8 | 113379.4342 | 8.4004 | 225.3422
| 95.2424 | 2.0657 | 101 | 114678.3602 | 8.4102 | 227.2527
| 95.7983 | 2.0867 | 101.2 | 116548.8481 | 8.3853 | 229.944
| 96.2151 | 2.1077 | 101.4 | 117378.2995 | 8.4053 | 230.8605
| 96.8038 | 2.129 | 101.6 | 117072.9926 | 8.4189 | 228.9452
| 97.7103 | 2.1506 | 101.8 | 116783.0679 | 8.3793 | 226.2095
| 98.0467 | 2.1724 | 102 | 116141.5492 | 8.444 | 224.3731
| 98.6117 | 2.1944 | 102.2 | 116147.8743 | 8.4578 | 223.2377
| 99.2813 | 2.2165 | 102.4 | 117015.4409 | 8.436 | 223.5499
| 99.7982 | 2.2389 | 102.6 | 119890.417 | 8.4018 | 228.2762
| 100.4689 | 2.2616 | 102.8 | 122924.4791 | 8.3422 | 232.8926
| 100.9712 | 2.2845 | 103 | 126688.2537 | 8.3007 | 239.4446
| 100.7118 | 2.3078 | 103.2 | 129954.5789 | 8.3938 | 247.2382
| 101.31 | 2.331 | 103.4 | 132314.2569 | 8.364 | 250.6946
| 102.0564 | 2.3546 | 103.6 | 132142.1842 | 8.353 | 248.5292
| 102.8339 | 2.3784 | 103.8 | 130838.4692 | 8.3564 | 244.0396
| 103.5493 | 2.4025 | 104 | 128795.3585 | 8.3837 | 238.3552
| 103.9795 | 2.4268 | 104.2 | 126883.2415 | 8.4565 | 233.8182
| 104.681 | 2.4513 | 104.4 | 125023.46 | 8.4867 | 228.7351
| 105.4263 | 2.4761 | 104.6 | 124054.4072 | 8.4956 | 225.3357
| 105.9846 | 2.5011 | 104.8 | 123746.3861 | 8.5224 | 223.7137
| 106.4059 | 2.5265 | 105 | 124609.6501 | 8.5489 | 224.6574
| 106.9286 | 2.5521 | 105.2 | 126000.6255 | 8.5496 | 226.3299
| 107.7097 | 2.5778 | 105.4 | 127561.6352 | 8.5068 | 227.6519
| 108.4205 | 2.6039 | 105.6 | 130351.7806 | 8.4547 | 231.4415
| 109.3822 | 2.6303 | 105.8 | 131704.2135 | 8.3919 | 231.8827
| 109.6293 | 2.6569 | 106 | 132041.5596 | 8.4564 | 232.265
| 109.8818 | 2.6838 | 106.2 | 131797.6236 | 8.5309 | 231.5578
| 110.5469 | 2.7109 | 106.4 | 131733.9094 | 8.5393 | 230.1442
| 111.0998 | 2.7384 | 106.6 | 130992.6702 | 8.5783 | 227.797
| 111.3738 | 2.7662 | 106.8 | 131030.3684 | 8.6468 | 227.5802
| 112.1328 | 2.7941 | 107 | 132186.7351 | 8.6201 | 228.1921
| 112.684 | 2.8224 | 107.2 | 133098.7532 | 8.6305 | 228.8727
| 113.782 | 2.8509 | 107.4 | 133265.1608 | 8.5717 | 226.8787
| 114.2644 | 2.8798 | 107.6 | 133473.9238 | 8.6065 | 226.4776
| 114.7064 | 2.909 | 107.8 | 133103.7045 | 8.6587 | 225.158
| 115.5886 | 2.9384 | 108 | 131861.9394 | 8.6613 | 221.2967
| 116.275 | 2.9682 | 108.2 | 131584.6972 | 8.6763 | 219.6214
| 116.9024 | 2.9981 | 108.4 | 132292.0197 | 8.6815 | 219.7914
| 117.4136 | 3.0285 | 108.6 | 135302.6338 | 8.6618 | 224.1859
| 118.1284 | 3.0592 | 108.8 | 139209.431 | 8.599 | 229.6523
| 118.8303 | 3.0902 | 109 | 145194.4441 | 8.5094 | 238.7742
| 119.4005 | 3.1215 | 109.2 | 152772.7931 | 8.4243 | 251.1139
| 120.5102 | 3.1529 | 109.4 | 157867.4891 | 8.3076 | 257.7013
| 120.8906 | 3.1849 | 109.6 | 160721.2874 | 8.3238 | 262.1992
| 121.3526 | 3.2172 | 109.8 | 160710.1481 | 8.3658 | 261.3489
| 121.9824 | 3.2498 | 110 | 158206.489 | 8.418 | 255.6617
| 122.7449 | 3.2826 | 110.2 | 153779.464 | 8.4813 | 246.4232
| 123.7952 | 3.3157 | 110.4 | 150552.0201 | 8.4919 | 238.7705
| 124.2741 | 3.3493 | 110.6 | 148641.7723 | 8.5646 | 234.8329
| 124.8961 | 3.3832 | 110.8 | 147063.5296 | 8.6141 | 231.1759
| 125.446 | 3.4176 | 111 | 146649.2739 | 8.6562 | 229.647
| 126.641 | 3.4521 | 111.2 | 147532.7839 | 8.5881 | 228.8163
| 127.7685 | 3.4869 | 111.4 | 149480.0981 | 8.514 | 229.8694
| 128.5712 | 3.5223 | 111.6 | 150680.7346 | 8.4975 | 230.4273
| 128.964 | 3.558 | 111.8 | 152103.4436 | 8.5326 | 232.2422
| 129.8657 | 3.594 | 112 | 152656.3011 | 8.514 | 231.533
| 130.5201 | 3.6304 | 112.2 | 152151.4373 | 8.545 | 229.6927
| 131.1697 | 3.6671 | 112.4 | 151400.41 | 8.581 | 227.4986
| 132.0051 | 3.7043 | 112.6 | 151133.2638 | 8.5859 | 225.6997
| 132.7343 | 3.7418 | 112.8 | 151409.138 | 8.5968 | 224.9907
| 133.4366 | 3.7798 | 113 | 152208.9022 | 8.6033 | 225.1557
| 134.1858 | 3.818 | 113.2 | 154777.4129 | 8.5762 | 227.9472
| 134.8527 | 3.8566 | 113.4 | 157268.4553 | 8.5623 | 230.7812
| 135.6363 | 3.8957 | 113.6 | 159387.3816 | 8.5406 | 232.7847
| 136.203 | 3.9352 | 113.8 | 160413.9482 | 8.5635 | 233.5572
| 136.9399 | 3.9751 | 114 | 162164.301 | 8.5545 | 235.0754
| 137.7681 | 4.0153 | 114.2 | 162871.6194 | 8.5497 | 234.7967
| 138.5446 | 4.0559 | 114.4 | 162262.3002 | 8.5705 | 232.6352
| 139.1686 | 4.097 | 114.6 | 162952.3735 | 8.5927 | 232.7752
| 140.3328 | 4.1384 | 114.8 | 164884.3763 | 8.5303 | 233.662
| 141.4029 | 4.1804 | 115 | 165402.0411 | 8.501 | 232.6288
| 142.1821 | 4.2228 | 115.2 | 166479.0754 | 8.5005 | 233.0296
| 142.5475 | 4.2654 | 115.4 | 168052.0858 | 8.5431 | 235.0027
| 143.2958 | 4.3086 | 115.6 | 167620.7712 | 8.5678 | 233.2355
| 144.2924 | 4.3524 | 115.8 | 166610.1567 | 8.5717 | 230.1565
| 144.9046 | 4.3965 | 116 | 165526.3334 | 8.624 | 227.7754
| 145.6408 | 4.4411 | 116.2 | 164026.5557 | 8.6686 | 224.5924
| 146.8351 | 4.4859 | 116.4 | 162876.3761 | 8.6532 | 221.0907
| 147.2235 | 4.5315 | 116.6 | 163054.2352 | 8.7165 | 221.0065
| 148.5928 | 4.5773 | 116.8 | 163918.1774 | 8.651 | 220.0653
| 149.5978 | 4.6238 | 117 | 165527.4647 | 8.6195 | 220.8392
| 150.4237 | 4.6707 | 117.2 | 168993.1093 | 8.5832 | 224.5033
| 151.315 | 4.7177 | 117.4 | 171617.7624 | 8.5522 | 226.8649
| 151.9683 | 4.7656 | 117.6 | 174043.1057 | 8.554 | 229.3896
| 153.1626 | 4.814 | 117.8 | 177096.4393 | 8.4867 | 231.7519
| 154.1859 | 4.8627 | 118 | 179955.0368 | 8.4433 | 234.1491
| 154.952 | 4.9123 | 118.2 | 182351.8969 | 8.4366 | 236.3874
| 155.6175 | 4.9618 | 118.4 | 185564.3567 | 8.4311 | 239.9314
| 156.7634 | 5.0122 | 118.6 | 188031.3264 | 8.3835 | 241.5105
| 157.5957 | 5.0631 | 118.8 | 189011.324 | 8.3885 | 241.6427
| 158.5555 | 5.1142 | 119 | 187887.3667 | 8.4041 | 238.6705
| 159.4229 | 5.1663 | 119.2 | 186232.8322 | 8.438 | 235.2095
| 160.0999 | 5.2185 | 119.4 | 184315.0825 | 8.4961 | 231.7972
| 160.9933 | 5.2716 | 119.6 | 182644.3247 | 8.5298 | 228.3756
| 161.7877 | 5.3251 | 119.8 | 182200.748 | 8.5593 | 226.7805
| 162.1951 | 5.3791 | 120 | 183762.9625 | 8.6052 | 228.49
| 163.0835 | 5.4338 | 120.2 | 187240.0882 | 8.5752 | 231.8428
| 164.3888 | 5.4885 | 120.4 | 189359.1953 | 8.5177 | 232.6634
| 165.238 | 5.5444 | 120.6 | 191063.8422 | 8.5166 | 233.7556
| 166.0496 | 5.6006 | 120.8 | 192468.5037 | 8.523 | 234.5188
| 166.8899 | 5.6576 | 121 | 192815.5472 | 8.5401 | 233.8704
| 168.0854 | 5.715 | 121.2 | 192307.9849 | 8.5304 | 231.5225
| 169.2968 | 5.7728 | 121.4 | 192571.0224 | 8.5103 | 230.1569
| 170.225 | 5.8313 | 121.6 | 193822.7911 | 8.5087 | 230.5325
| 170.8847 | 5.8906 | 121.8 | 195965.3696 | 8.5248 | 232.4802
| 171.7203 | 5.9506 | 122 | 198231.2961 | 8.5223 | 234.2744
| 172.5086 | 6.011 | 122.2 | 201626.1362 | 8.5123 | 237.5547
| 173.3393 | 6.0719 | 122.4 | 204988.0865 | 8.4993 | 240.711
| 174.1587 | 6.1335 | 122.6 | 206589.2872 | 8.508 | 241.6722
| 174.8641 | 6.196 | 122.8 | 208068.9788 | 8.5301 | 242.6786
| 175.7183 | 6.259 | 123 | 208670.5501 | 8.5471 | 242.327
| 177.0312 | 6.3226 | 123.2 | 207314.7119 | 8.5402 | 238.7799
| 177.9238 | 6.3866 | 123.4 | 206143.1659 | 8.5736 | 236.2292
| 179.2711 | 6.4514 | 123.6 | 204921.7701 | 8.5637 | 232.9053
| 180.1781 | 6.5172 | 123.8 | 203449.6316 | 8.6018 | 230.0607
| 181.3524 | 6.5834 | 124 | 201321.9236 | 8.6222 | 226.0632
| 182.3897 | 6.6505 | 124.2 | 200229.8359 | 8.6453 | 223.5569
| 183.3276 | 6.7176 | 124.4 | 199590.3328 | 8.6724 | 221.759
| 184.4719 | 6.7863 | 124.6 | 199839.268 | 8.6702 | 220.6954
| 185.3473 | 6.855 | 124.8 | 200827.3819 | 8.6846 | 220.8894
| 186.7818 | 6.9249 | 125 | 203961.0161 | 8.6198 | 222.6817
| 187.1971 | 6.9952 | 125.2 | 208095.7954 | 8.6426 | 227.1494
| 188.4865 | 7.0661 | 125.4 | 211999.2542 | 8.586 | 230.006
| 189.5593 | 7.138 | 125.6 | 215740.1734 | 8.5543 | 232.9984
| 190.3054 | 7.2104 | 125.8 | 220119.474 | 8.5476 | 237.2227
| 190.9331 | 7.2841 | 126 | 222783.7637 | 8.5719 | 239.6732
| 191.9009 | 7.3578 | 126.2 | 226878.8228 | 8.5499 | 243.2098
| 193.0943 | 7.433 | 126.4 | 232146.9142 | 8.4988 | 247.7199
| 194.2193 | 7.5085 | 126.6 | 235019.8773 | 8.4779 | 249.5716
| 195.174 | 7.5848 | 126.8 | 236452.8513 | 8.4865 | 250.0438
| 196.5396 | 7.6623 | 127 | 235515.7024 | 8.4809 | 247.1574
| 197.6437 | 7.7398 | 127.2 | 230565.165 | 8.5371 | 240.2522
| 198.3992 | 7.8189 | 127.4 | 224479.9686 | 8.6419 | 232.7851
| 199.5148 | 7.8984 | 127.6 | 218375.0169 | 8.7195 | 224.9271
| 200.506 | 7.9788 | 127.8 | 216155.5938 | 8.7681 | 221.541
| 201.4132 | 8.0605 | 128 | 216199.0897 | 8.7996 | 220.7111
| 202.6503 | 8.1422 | 128.2 | 220151.1752 | 8.7545 | 223.5405
| 203.8326 | 8.2252 | 128.4 | 228918.8265 | 8.6654 | 231.5395
| 205.0578 | 8.3092 | 128.6 | 236097.3401 | 8.5961 | 237.8007
| 206.106 | 8.3932 | 128.8 | 243973.1054 | 8.5396 | 245.0805
| 207.0873 | 8.4795 | 129 | 247988.2089 | 8.5291 | 248.3119
| 207.992 | 8.5658 | 129.2 | 248758.8212 | 8.5537 | 248.1509
| 208.8221 | 8.6523 | 129.4 | 245898.9457 | 8.6171 | 244.2279
| 209.7787 | 8.7412 | 129.6 | 244195.2696 | 8.6623 | 241.4011
| 211.0826 | 8.8301 | 129.8 | 242249.0112 | 8.68 | 237.8522
| 212.0625 | 8.92 | 130 | 242254.5985 | 8.7076 | 236.8458
| 213.2309 | 9.0116 | 130.2 | 243161.3566 | 8.7116 | 236.5144
| 214.8621 | 9.1027 | 130.4 | 244463.5098 | 8.6712 | 235.9316
| 215.6182 | 9.1954 | 130.6 | 244769.891 | 8.7163 | 235.5788
| 217.1758 | 9.2898 | 130.8 | 244608.771 | 8.6995 | 233.6454
| 218.688 | 9.3842 | 131 | 242642.3383 | 8.7044 | 230.0044
| 219.7815 | 9.4798 | 131.2 | 239982.3463 | 8.753 | 226.306
| 221.1531 | 9.5769 | 131.4 | 238715.141 | 8.7659 | 223.6651
| 222.249 | 9.6744 | 131.6 | 238075.5711 | 8.7954 | 222.0247
| 223.0779 | 9.7725 | 131.8 | 238281.1306 | 8.8385 | 221.5568
| 224.5377 | 9.8733 | 132 | 239368.4948 | 8.8215 | 221.1445
| 226.1153 | 9.974 | 132.2 | 241724.1976 | 8.7809 | 221.7921
| 227.5053 | 10.0742 | 132.4 | 244753.5245 | 8.7484 | 223.3034
| 228.4625 | 10.1784 | 132.6 | 247545.4382 | 8.7578 | 225.1393
| 229.7127 | 10.2827 | 132.8 | 249372.7173 | 8.7529 | 225.6805
| 230.9897 | 10.3869 | 133 | 250930.7453 | 8.7479 | 225.928
| 232.3559 | 10.4933 | 133.2 | 252412.7355 | 8.7383 | 225.9961
| 233.5194 | 10.6007 | 133.4 | 253938.0107 | 8.7451 | 226.359
| 234.8711 | 10.7087 | 133.6 | 255697.8114 | 8.7346 | 226.7011
| 236.3161 | 10.8173 | 133.8 | 258633.1123 | 8.7059 | 228.0087
| 237.8156 | 10.9292 | 134 | 265078.944 | 8.6444 | 232.4845
| 238.9826 | 11.0412 | 134.2 | 269272.8953 | 8.6301 | 235.2818
| 240.3191 | 11.1526 | 134.4 | 271438.4193 | 8.6198 | 235.9731
| 241.6144 | 11.267 | 134.6 | 273518.8509 | 8.6159 | 236.6408
| 243.1044 | 11.3833 | 134.8 | 272974.3112 | 8.621 | 234.6677
| 244.3566 | 11.4996 | 135 | 269972.1226 | 8.6651 | 230.8008
| 245.7525 | 11.6158 | 135.2 | 269074.8817 | 8.6798 | 228.6954
| 247.5922 | 11.736 | 135.4 | 269887.481 | 8.6494 | 227.6139
| 248.8986 | 11.8569 | 135.6 | 271243.6578 | 8.6539 | 227.6559
| 249.801 | 11.9779 | 135.8 | 275674.497 | 8.6606 | 230.8758
| 251.1754 | 12.0988 | 136 | 280331.7103 | 8.6308 | 233.7177
| 252.5834 | 12.2247 | 136.2 | 282530.1401 | 8.6238 | 234.3565
| 253.9929 | 12.35 | 136.4 | 284786.6686 | 8.6152 | 235.0345
| 255.6491 | 12.4759 | 136.6 | 284819.4222 | 8.6073 | 233.481
| 256.9859 | 12.6019 | 136.8 | 282601.1823 | 8.6407 | 230.3893
| 258.3339 | 12.7332 | 137 | 281656.5213 | 8.667 | 228.4276
| 259.8423 | 12.8646 | 137.2 | 281458.4023 | 8.6751 | 226.9379
| 261.4553 | 12.9954 | 137.4 | 280851.7526 | 8.6784 | 225.0054
| 262.9238 | 13.1268 | 137.6 | 282378.4978 | 8.6733 | 225.0319
| 264.0499 | 13.263 | 137.8 | 285228.2189 | 8.6842 | 226.5465
| 265.7601 | 13.4003 | 138 | 286977.5956 | 8.6642 | 226.4939
| 267.0863 | 13.5377 | 138.2 | 288742.6104 | 8.6704 | 226.8766
| 268.1409 | 13.6745 | 138.4 | 290481.9078 | 8.6944 | 227.5307
| 270.0653 | 13.8157 | 138.6 | 291012.7839 | 8.6715 | 226.252
| 271.6858 | 13.9596 | 138.8 | 289308.167 | 8.6904 | 223.5255
| 272.773 | 14.1036 | 139 | 288291.0286 | 8.7396 | 221.9507
| 274.6034 | 14.2475 | 139.2 | 288676.0379 | 8.7251 | 220.7245
| 276.1256 | 14.3908 | 139.4 | 289980.5714 | 8.7227 | 220.5553
| 277.8371 | 14.5418 | 139.6 | 292743.9883 | 8.7004 | 221.3543
| 279.7288 | 14.6929 | 139.8 | 297784.9966 | 8.647 | 223.7381
| 280.9969 | 14.8441 | 140 | 300712.3628 | 8.6528 | 225.1006
| 282.9449 | 14.9952 | 140.2 | 302782.0431 | 8.6203 | 225.077
| 284.4474 | 15.1471 | 140.4 | 304702.0505 | 8.6184 | 225.3978
| 286.1362 | 15.3062 | 140.6 | 304925.6846 | 8.6226 | 224.2371
| 287.924 | 15.4653 | 140.8 | 304867.0717 | 8.6221 | 222.7746
| 289.0889 | 15.6244 | 141 | 306740.1954 | 8.6456 | 223.4167
| 290.7306 | 15.7835 | 141.2 | 307230.5544 | 8.649 | 222.5301
| 291.9715 | 15.9432 | 141.4 | 307855.0239 | 8.6767 | 222.1517
| 293.7256 | 16.1112 | 141.6 | 310048.6734 | 8.6642 | 222.4584
| 295.1601 | 16.2792 | 141.8 | 313241.9992 | 8.6635 | 223.8186
| 296.603 | 16.4471 | 142 | 317445.1965 | 8.6541 | 225.9098
| 297.8989 | 16.6151 | 142.2 | 325692.2154 | 8.6237 | 231.1499
| 299.6299 | 16.7822 | 142.4 | 331932.8468 | 8.5819 | 234.4375
| 301.132 | 16.9599 | 142.6 | 337079.9268 | 8.5692 | 237.1498
| 302.672 | 17.1378 | 142.8 | 339211.3034 | 8.5746 | 237.5578
| 304.8482 | 17.3156 | 143 | 337636.7029 | 8.5662 | 234.5743
| 306.5559 | 17.4934 | 143.2 | 332809.9266 | 8.6087 | 229.7418
| 308.3909 | 17.6703 | 143.4 | 329800.491 | 8.6308 | 226.1764
| 310.1646 | 17.8524 | 143.6 | 327642.0235 | 8.6536 | 223.3429
| 311.5542 | 18.0414 | 143.8 | 325142.3505 | 8.7064 | 220.6827
| 313.5122 | 18.2303 | 144 | 326362.8591 | 8.696 | 220.1315
| 315.1381 | 18.4193 | 144.2 | 330213.8809 | 8.6848 | 221.7197
| 316.7426 | 18.6073 | 144.4 | 332153.3398 | 8.6884 | 221.9841
| 318.3685 | 18.7963 | 144.6 | 334565.9364 | 8.6871 | 222.5535
| 320.3371 | 18.9743 | 144.8 | 338560.0033 | 8.6473 | 223.8697
| 321.4534 | 19.1754 | 145 | 338888.1686 | 8.6971 | 223.4815
| 323.0265 | 19.3609 | 145.2 | 337277.4888 | 8.725 | 221.3282
| 324.7056 | 19.5542 | 145.4 | 336283.5273 | 8.7462 | 219.5386
| 326.4897 | 19.7475 | 145.6 | 334532.7939 | 8.7668 | 217.172
| 328.2519 | 19.9486 | 145.8 | 331060.5057 | 8.8066 | 213.7322
| 329.9067 | 20.1496 | 146 | 332516.1575 | 8.8133 | 213.6689
| 331.1701 | 20.3507 | 146.2 | 335490.6423 | 8.8301 | 214.9331
| 333.1788 | 20.5517 | 146.4 | 337829.7519 | 8.8082 | 215.1379
| 334.8498 | 20.7682 | 146.6 | 340634.5202 | 8.8103 | 215.9565
| 336.5512 | 20.9693 | 146.8 | 344710.7878 | 8.792 | 217.538
| 338.1798 | 21.1827 | 147 | 348875.6474 | 8.7838 | 219.2494
| 339.7209 | 21.3869 | 147.2 | 354095.9616 | 8.7678 | 221.6912
| 341.4422 | 21.6034 | 147.4 | 359147.2254 | 8.7496 | 223.8774
| 342.9974 | 21.8199 | 147.6 | 365157.8383 | 8.7341 | 226.816
| 345.1479 | 22.0519 | 147.8 | 369211.6106 | 8.707 | 227.9799
| 346.769 | 22.2684 | 148 | 371991.7416 | 8.7093 | 228.7439
| 348.7189 | 22.4849 | 148.2 | 370422.8094 | 8.7218 | 226.4303
| 350.6516 | 22.7169 | 148.4 | 371479.9424 | 8.725 | 225.8536
| 352.4857 | 22.9488 | 148.6 | 373885.0549 | 8.724 | 226.2157
| 354.0144 | 23.1808 | 148.8 | 377178.2255 | 8.733 | 227.3906
| 356.0285 | 23.4128 | 149 | 379259.496 | 8.7234 | 227.3836
| 358.0964 | 23.6448 | 149.2 | 384689.2854 | 8.6892 | 229.422
| 360.2878 | 23.8767 | 149.4 | 387122.7336 | 8.6675 | 229.4705
| 361.8406 | 24.1165 | 149.6 | 388598.3658 | 8.6882 | 229.4714
| 363.887 | 24.3562 | 149.8 | 387864.0782 | 8.6965 | 227.6986
| 365.8374 | 24.6036 | 150 | 387237.3057 | 8.7122 | 226.1043
| 367.614 | 24.8511 | 150.2 | 387771.6447 | 8.7289 | 225.3725
| 369.7411 | 25.0985 | 150.4 | 388069.5482 | 8.7285 | 224.2224
| 371.6724 | 25.346 | 150.6 | 387050.1871 | 8.7462 | 222.4541
| 373.1735 | 25.6089 | 150.8 | 389450.8243 | 8.7701 | 223.0986
| 374.9949 | 25.8718 | 151 | 394400.7229 | 8.7605 | 224.997
| 377.1422 | 26.1193 | 151.2 | 397013.2873 | 8.7422 | 225.215
| 378.8321 | 26.3822 | 151.4 | 401535.5629 | 8.7413 | 226.9397
| 380.7521 | 26.6451 | 151.6 | 406395.2938 | 8.7266 | 228.6685
| 382.7124 | 26.9235 | 151.8 | 409324.1654 | 8.7277 | 229.2394
| 384.8046 | 27.1865 | 152 | 408168.9235 | 8.7397 | 227.2931
| 386.5626 | 27.4649 | 152.2 | 407224.5983 | 8.773 | 225.7743
| 388.2155 | 27.7356 | 152.4 | 404398.8154 | 8.8197 | 223.2612
| 390.3307 | 28.0139 | 152.6 | 398868.4261 | 8.8643 | 218.91
| 392.5352 | 28.3001 | 152.8 | 394807.9057 | 8.8988 | 215.4021
| 393.8173 | 28.529 | 152.96 | 394258.4673 | 1.7977e+308 | 1.7977e+308
| 394.7233 | 28.5475 | 153.04 | 393872.2587 | 1.7977e+308 | 1.7977e+308
Hold Segment Type | 395.509 | 28.5474 | 153.12 | 393524.8262 | 1.7977e+308 | 1.7977e+308
| 398.1016 | 28.5472 | 155.2 | 424430.6505 | 1.7977e+308 | 1.7977e+308
| 399.0167 | 28.5471 | 157.2 | 414028.8021 | 1.7977e+308 | 1.7977e+308
| 399.6135 | 28.5471 | 159.2 | 429880.2699 | 1.7977e+308 | 1.7977e+308
| 400.0276 | 28.547 | 161.2 | 416665.5821 | 1.7977e+308 | 1.7977e+308
| 400.3067 | 28.547 | 163.2 | 409548.8601 | 1.7977e+308 | 1.7977e+308
| 400.3067 | 28.547 | 163.2 | 409548.8601 | 1.7977e+308 | 1.7977e+308
| 400.3431 | 28.547 | 163.28 | 409231.5101 | 1.7977e+308 | 1.7977e+308
| 400.1907 | 28.547 | 163.36 | 408920.193 | 1.7977e+308 | 1.7977e+308
| 400.023 | 28.547 | 163.44 | 1.7977e+308 | 1.7977e+308 | 1.7977e+308
| 400.157 | 28.547 | 163.52 | 1.7977e+308 | 1.7977e+308 | 1.7977e+308
Unload From Peak Segment Type | 400.2504 | 28.547 | 163.6 | 1.7977e+308 | 1.7977e+308 | 1.7977e+308
| 400.3051 | 28.547 | 163.68 | 1.7977e+308 | 1.7977e+308 | 1.7977e+308
| 400.3909 | 28.5099 | 164 | 1.7977e+308 | 1.7977e+308 | 1.7977e+308
| 399.7003 | 28.2221 | 164.2 | 1.7977e+308 | 1.7977e+308 | 1.7977e+308
| 399.1383 | 27.9436 | 164.4 | 1.7977e+308 | 1.7977e+308 | 1.7977e+308
| 398.2857 | 27.6574 | 164.6 | 1.7977e+308 | 1.7977e+308 | 1.7977e+308
| 397.5605 | 27.3711 | 164.8 | 1.7977e+308 | 1.7977e+308 | 1.7977e+308
| 396.6386 | 27.0927 | 165 | 1.7977e+308 | 1.7977e+308 | 1.7977e+308
| 396.1215 | 26.7987 | 165.2 | 1.7977e+308 | 1.7977e+308 | 1.7977e+308
| 395.6309 | 26.5202 | 165.4 | 1.7977e+308 | 1.7977e+308 | 1.7977e+308
| 395.0354 | 26.2262 | 165.6 | 1.7977e+308 | 1.7977e+308 | 1.7977e+308
| 393.9437 | 25.9477 | 165.8 | 1.7977e+308 | 1.7977e+308 | 1.7977e+308
| 393.3296 | 25.6537 | 166 | 1.7977e+308 | 1.7977e+308 | 1.7977e+308
| 392.4945 | 25.3753 | 166.2 | 1.7977e+308 | 1.7977e+308 | 1.7977e+308
| 391.6942 | 25.0937 | 166.4 | 1.7977e+308 | 1.7977e+308 | 1.7977e+308
| 391.2398 | 24.8028 | 166.6 | 1.7977e+308 | 1.7977e+308 | 1.7977e+308
| 390.8453 | 24.5088 | 166.8 | 1.7977e+308 | 1.7977e+308 | 1.7977e+308
| 390.2406 | 24.2303 | 167 | 1.7977e+308 | 1.7977e+308 | 1.7977e+308
| 389.6619 | 23.9518 | 167.2 | 1.7977e+308 | 1.7977e+308 | 1.7977e+308
| 388.9075 | 23.6578 | 167.4 | 1.7977e+308 | 1.7977e+308 | 1.7977e+308
| 388.3739 | 23.3793 | 167.6 | 1.7977e+308 | 1.7977e+308 | 1.7977e+308
| 387.6672 | 23.0853 | 167.8 | 1.7977e+308 | 1.7977e+308 | 1.7977e+308
| 386.4359 | 22.8069 | 168 | 1.7977e+308 | 1.7977e+308 | 1.7977e+308
| 386.0844 | 22.5129 | 168.2 | 1.7977e+308 | 1.7977e+308 | 1.7977e+308
| 385.4055 | 22.2344 | 168.4 | 1.7977e+308 | 1.7977e+308 | 1.7977e+308
| 384.2567 | 21.9482 | 168.6 | 1.7977e+308 | 1.7977e+308 | 1.7977e+308
| 383.7197 | 21.662 | 168.8 | 1.7977e+308 | 1.7977e+308 | 1.7977e+308
| 383.2157 | 21.3835 | 169 | 1.7977e+308 | 1.7977e+308 | 1.7977e+308
| 382.0473 | 21.0895 | 169.2 | 1.7977e+308 | 1.7977e+308 | 1.7977e+308
| 381.5619 | 20.811 | 169.4 | 1.7977e+308 | 1.7977e+308 | 1.7977e+308
| 380.4436 | 20.5171 | 169.6 | 1.7977e+308 | 1.7977e+308 | 1.7977e+308
| 379.7499 | 20.2386 | 169.8 | 1.7977e+308 | 1.7977e+308 | 1.7977e+308
| 379.0351 | 19.9446 | 170 | 1.7977e+308 | 1.7977e+308 | 1.7977e+308
| 378.227 | 19.6661 | 170.2 | 1.7977e+308 | 1.7977e+308 | 1.7977e+308
| 377.7269 | 19.3721 | 170.4 | 1.7977e+308 | 1.7977e+308 | 1.7977e+308
| 376.9214 | 19.0936 | 170.6 | 1.7977e+308 | 1.7977e+308 | 1.7977e+308
| 375.9579 | 18.809 | 170.8 | 1.7977e+308 | 1.7977e+308 | 1.7977e+308
| 375.5649 | 18.5212 | 171 | 1.7977e+308 | 1.7977e+308 | 1.7977e+308
| 375.0025 | 18.2375 | 171.2 | 1.7977e+308 | 1.7977e+308 | 1.7977e+308
| 374.2925 | 17.9487 | 171.4 | 1.7977e+308 | 1.7977e+308 | 1.7977e+308
| 373.4977 | 17.6702 | 171.6 | 1.7977e+308 | 1.7977e+308 | 1.7977e+308
| 372.7558 | 17.3763 | 171.8 | 1.7977e+308 | 1.7977e+308 | 1.7977e+308
| 371.736 | 17.0978 | 172 | 1.7977e+308 | 1.7977e+308 | 1.7977e+308
| 371.14 | 16.8038 | 172.2 | 1.7977e+308 | 1.7977e+308 | 1.7977e+308
| 370.0841 | 16.5253 | 172.4 | 1.7977e+308 | 1.7977e+308 | 1.7977e+308
| 369.1827 | 16.2391 | 172.6 | 1.7977e+308 | 1.7977e+308 | 1.7977e+308
| 368.2257 | 15.9529 | 172.8 | 1.7977e+308 | 1.7977e+308 | 1.7977e+308
| 367.3375 | 15.659 | 173 | 1.7977e+308 | 1.7977e+308 | 1.7977e+308
| 366.6467 | 15.3805 | 173.2 | 1.7977e+308 | 1.7977e+308 | 1.7977e+308
| 365.867 | 15.102 | 173.4 | 1.7977e+308 | 1.7977e+308 | 1.7977e+308
| 364.6938 | 14.808 | 173.6 | 1.7977e+308 | 1.7977e+308 | 1.7977e+308
| 364.3068 | 14.5295 | 173.8 | 1.7977e+308 | 1.7977e+308 | 1.7977e+308
| 363.1974 | 14.2356 | 174 | 1.7977e+308 | 1.7977e+308 | 1.7977e+308
| 362.7119 | 13.9571 | 174.2 | 1.7977e+308 | 1.7977e+308 | 1.7977e+308
| 361.7755 | 13.6631 | 174.4 | 1.7977e+308 | 1.7977e+308 | 1.7977e+308
| 361.1337 | 13.3846 | 174.6 | 1.7977e+308 | 1.7977e+308 | 1.7977e+308
| 360.1393 | 13.0907 | 174.8 | 1.7977e+308 | 1.7977e+308 | 1.7977e+308
| 359.6023 | 12.8122 | 175 | 1.7977e+308 | 1.7977e+308 | 1.7977e+308
| 358.7927 | 12.5337 | 175.2 | 1.7977e+308 | 1.7977e+308 | 1.7977e+308
| 357.7726 | 12.2552 | 175.4 | 1.7977e+308 | 1.7977e+308 | 1.7977e+308
| 356.8546 | 11.9587 | 175.6 | 1.7977e+308 | 1.7977e+308 | 1.7977e+308
| 355.9788 | 11.6673 | 175.8 | 1.7977e+308 | 1.7977e+308 | 1.7977e+308
| 355.0652 | 11.3888 | 176 | 1.7977e+308 | 1.7977e+308 | 1.7977e+308
| 354.377 | 11.0987 | 176.2 | 1.7977e+308 | 1.7977e+308 | 1.7977e+308
| 353.3796 | 10.8164 | 176.4 | 1.7977e+308 | 1.7977e+308 | 1.7977e+308
| 352.4919 | 10.5255 | 176.6 | 1.7977e+308 | 1.7977e+308 | 1.7977e+308
| 351.5106 | 10.244 | 176.8 | 1.7977e+308 | 1.7977e+308 | 1.7977e+308
| 350.7942 | 9.95 | 177 | 1.7977e+308 | 1.7977e+308 | 1.7977e+308
| 349.8542 | 9.6715 | 177.2 | 1.7977e+308 | 1.7977e+308 | 1.7977e+308
| 349.2368 | 9.393 | 177.4 | 1.7977e+308 | 1.7977e+308 | 1.7977e+308
| 347.9745 | 9.0991 | 177.6 | 1.7977e+308 | 1.7977e+308 | 1.7977e+308
| 347.3526 | 8.8206 | 177.8 | 1.7977e+308 | 1.7977e+308 | 1.7977e+308
| 345.982 | 8.5267 | 178 | 1.7977e+308 | 1.7977e+308 | 1.7977e+308
| 345.2493 | 8.2482 | 178.2 | 1.7977e+308 | 1.7977e+308 | 1.7977e+308
| 344.2728 | 7.9542 | 178.4 | 1.7977e+308 | 1.7977e+308 | 1.7977e+308
| 342.9076 | 7.6758 | 178.6 | 1.7977e+308 | 1.7977e+308 | 1.7977e+308
| 342.2203 | 7.3818 | 178.8 | 1.7977e+308 | 1.7977e+308 | 1.7977e+308
| 341.3841 | 7.1033 | 179 | 1.7977e+308 | 1.7977e+308 | 1.7977e+308
| 340.4664 | 6.8248 | 179.2 | 1.7977e+308 | 1.7977e+308 | 1.7977e+308
| 339.1883 | 6.5309 | 179.4 | 1.7977e+308 | 1.7977e+308 | 1.7977e+308
| 338.5187 | 6.2486 | 179.6 | 1.7977e+308 | 1.7977e+308 | 1.7977e+308
| 337.6034 | 5.9585 | 179.8 | 1.7977e+308 | 1.7977e+308 | 1.7977e+308
| 336.732 | 5.68 | 180 | 1.7977e+308 | 1.7977e+308 | 1.7977e+308
| 336.0539 | 5.3899 | 180.2 | 1.7977e+308 | 1.7977e+308 | 1.7977e+308
| 334.5239 | 5.1076 | 180.4 | 1.7977e+308 | 1.7977e+308 | 1.7977e+308
| 333.5214 | 4.8214 | 180.6 | 1.7977e+308 | 1.7977e+308 | 1.7977e+308
| 332.5708 | 4.5352 | 180.8 | 1.7977e+308 | 1.7977e+308 | 1.7977e+308
| 331.2471 | 4.2412 | 181 | 1.7977e+308 | 1.7977e+308 | 1.7977e+308
| 329.904 | 3.9628 | 181.2 | 1.7977e+308 | 1.7977e+308 | 1.7977e+308
| 328.6377 | 3.6844 | 181.4 | 1.7977e+308 | 1.7977e+308 | 1.7977e+308
| 327.5224 | 3.3904 | 181.6 | 1.7977e+308 | 1.7977e+308 | 1.7977e+308
| 326.1501 | 3.112 | 181.8 | 1.7977e+308 | 1.7977e+308 | 1.7977e+308
| 324.7818 | 2.8181 | 182 | 1.7977e+308 | 1.7977e+308 | 1.7977e+308
| 324.7818 | 2.8181 | 182 | 1.7977e+308 | 1.7977e+308 | 1.7977e+308
Thermal Drift Hold Segment | 324.4569 | 2.8026 | 182.08 | 1.7977e+308 | 1.7977e+308 | 1.7977e+308
| 324.1621 | 2.8026 | 182.16 | 1.7977e+308 | 1.7977e+308 | 1.7977e+308
| 321.3367 | 2.8027 | 232.24 | 1.7977e+308 | 1.7977e+308 | 1.7977e+308
| 321.4159 | 2.8027 | 232.32 | 1.7977e+308 | 1.7977e+308 | 1.7977e+308
| 320.9828 | 2.8027 | 235.2 | 1.7977e+308 | 1.7977e+308 | 1.7977e+308
| 321.2958 | 2.8027 | 237.2 | 1.7977e+308 | 1.7977e+308 | 1.7977e+308
| 321.15 | 2.8027 | 239.2 | 1.7977e+308 | 1.7977e+308 | 1.7977e+308
| 322.059 | 2.8026 | 241.2 | 1.7977e+308 | 1.7977e+308 | 1.7977e+308
| 321.7894 | 2.8026 | 243.2 | 1.7977e+308 | 1.7977e+308 | 1.7977e+308
| 321.9164 | 2.8026 | 245.2 | 1.7977e+308 | 1.7977e+308 | 1.7977e+308
| 321.5451 | 2.8027 | 247.2 | 1.7977e+308 | 1.7977e+308 | 1.7977e+308
| 321.3601 | 2.8027 | 249.2 | 1.7977e+308 | 1.7977e+308 | 1.7977e+308
| 321.6141 | 2.8026 | 251.2 | 1.7977e+308 | 1.7977e+308 | 1.7977e+308
| 321.8534 | 2.8026 | 253.2 | 1.7977e+308 | 1.7977e+308 | 1.7977e+308
| 321.7327 | 2.8026 | 255.2 | 1.7977e+308 | 1.7977e+308 | 1.7977e+308
| 321.9023 | 2.8026 | 257.2 | 1.7977e+308 | 1.7977e+308 | 1.7977e+308
| 321.3735 | 2.8026 | 259.2 | 1.7977e+308 | 1.7977e+308 | 1.7977e+308
| 321.3901 | 2.8026 | 261.2 | 1.7977e+308 | 1.7977e+308 | 1.7977e+308
| 321.7086 | 2.8026 | 263.2 | 1.7977e+308 | 1.7977e+308 | 1.7977e+308
| 321.1858 | 2.8026 | 265.2 | 1.7977e+308 | 1.7977e+308 | 1.7977e+308
| 321.1555 | 2.8026 | 267.2 | 1.7977e+308 | 1.7977e+308 | 1.7977e+308
| 320.9397 | 2.8026 | 269.2 | 1.7977e+308 | 1.7977e+308 | 1.7977e+308
| 321.5862 | 2.8026 | 271.2 | 1.7977e+308 | 1.7977e+308 | 1.7977e+308
| 321.709 | 2.8026 | 273.2 | 1.7977e+308 | 1.7977e+308 | 1.7977e+308
| 321.618 | 2.8026 | 275.2 | 1.7977e+308 | 1.7977e+308 | 1.7977e+308
| 321.3836 | 2.8026 | 277.2 | 1.7977e+308 | 1.7977e+308 | 1.7977e+308
| 321.2523 | 2.8026 | 279.2 | 1.7977e+308 | 1.7977e+308 | 1.7977e+308
| 321.717 | 2.8025 | 281.2 | 1.7977e+308 | 1.7977e+308 | 1.7977e+308
END

## Test 007
Segment | Displacement Into Surface | Load On Sample | Time On Sample | Harmonic Contact Stiffness | Hardness | Modulus
| nm | mN | s | N/m | GPa | GPa
Load Segment Type | 0 | 0 | 0 | 167.6542 | 1.7977e+308 | 4.9642e-311
| 0.30874 | 0.0001573 | 0.2 | 253.2648 | 1.7977e+308 | 1.5234e-158
| 0.48961 | 0.00026399 | 0.4 | 334.4925 | 1.7977e+308 | 2.0119e-158
| 0.55339 | 0.00044016 | 0.6 | 409.0604 | 1.7977e+308 | 2.4605e-158
| 0.54529 | 0.00062186 | 0.8 | 486.3117 | 1.7977e+308 | 2.9251e-158
| 0.87633 | 0.00071699 | 1 | 575.1367 | 1.7977e+308 | 3.4594e-158
| 0.86557 | 0.00089889 | 1.2 | 677.0339 | 1.7977e+308 | 4.0723e-158
| 1.2337 | 0.00099117 | 1.4 | 809.8817 | 3.4403 | 39.953
| 1.5824 | 0.0011454 | 1.6 | 975.7585 | -17.3576 | 4.9642e-311
| 1.9354 | 0.0012388 | 1.8 | 1147.1557 | -66.5918 | 4.9642e-311
| 1.9363 | 0.0013595 | 1.92 | 1241.6358 | -60.9318 | 4.9642e-311
| 2.218 | 0.0015188 | 2.2 | 1472.8076 | 11.3015 | 113.6172
| 2.2428 | 0.0016979 | 2.4 | 1591.106 | 12.7549 | 124.4837
| 2.3747 | 0.0018084 | 2.6 | 1669.9694 | 8.7616 | 102.9965
| 2.5994 | 0.0019722 | 2.8 | 1721.2334 | 6.0351 | 82.8886
| 2.5824 | 0.0021545 | 3 | 1760.6003 | 7.8632 | 93.4598
| 2.5293 | 0.0023397 | 3.2 | 1793.0581 | 11.7691 | 113.7376
| 2.4548 | 0.0025265 | 3.4 | 1835.0398 | 20.7969 | 154.0958
| 3.051 | 0.0026012 | 3.6 | 1895.3745 | 4.8022 | 70.0884
| 3.0921 | 0.0027791 | 3.8 | 1960.1855 | 5.077 | 72.2446
| 2.7633 | 0.0029855 | 4 | 2048.9097 | 10.7383 | 109.4975
| 2.9467 | 0.0031525 | 4.2 | 2124.0263 | 7.9772 | 93.9242
| 3.1408 | 0.0033186 | 4.4 | 2202.6378 | 6.2275 | 83.0762
| 3.3627 | 0.0034826 | 4.6 | 2261.3134 | 4.9997 | 73.9987
| 3.3657 | 0.0036332 | 4.8 | 2300.4751 | 5.3909 | 76.7183
| 3.4858 | 0.0037899 | 5 | 2339.1022 | 5.0467 | 73.6989
| 3.7068 | 0.0039389 | 5.2 | 2405.4876 | 4.2024 | 67.4617
| 3.8883 | 0.004106 | 5.4 | 2520.1519 | 3.6893 | 64.7
| 3.8076 | 0.0043537 | 5.6 | 2691.6354 | 4.1669 | 71.7747
| 4.1656 | 0.0045072 | 5.8 | 2900.9162 | 3.1288 | 65.5083
| 3.7975 | 0.0047167 | 6 | 3137.6003 | 4.2246 | 81.6548
| 4.2649 | 0.0048617 | 6.2 | 3358.2949 | 2.9954 | 71.8556
| 4.5412 | 0.0050215 | 6.4 | 3648.3026 | 2.5482 | 70.7743
| 4.2575 | 0.0052245 | 6.6 | 3831.7073 | 3.1083 | 81.242
| 4.4379 | 0.0053916 | 6.8 | 4034.1258 | 2.8495 | 80.5685
| 4.9066 | 0.0055971 | 7 | 4295.3821 | 2.3012 | 75.3103
| 4.9671 | 0.0057735 | 7.2 | 4716.5304 | 2.2491 | 80.8953
| 4.7592 | 0.0059706 | 7.4 | 5103.1037 | 2.5097 | 91.8001
| 4.8656 | 0.0062039 | 7.6 | 5713.58 | 2.4144 | 99.5748
| 5.0017 | 0.0063745 | 7.8 | 6156.8859 | 2.3029 | 103.7615
| 5.1533 | 0.0065439 | 8 | 6539.8435 | 2.2007 | 106.6002
| 5.5415 | 0.0067555 | 8.2 | 6701.1645 | 1.972 | 101.2989
| 5.6053 | 0.0069317 | 8.4 | 6872.4763 | 1.9795 | 102.898
| 5.1513 | 0.0072082 | 8.6 | 6927.3603 | 2.4547 | 114.4001
| 5.4263 | 0.0073983 | 8.8 | 7049.1107 | 2.2754 | 110.2306
| 5.9031 | 0.0075729 | 9 | 7278.9411 | 1.9751 | 104.2759
| 6.1053 | 0.0077988 | 9.2 | 7566.2819 | 1.9058 | 104.9849
| 6.083 | 0.0079816 | 9.4 | 7890.0848 | 1.9552 | 110.0981
| 6.3582 | 0.0082019 | 9.6 | 8201.8296 | 1.8485 | 109.7445
| 5.9057 | 0.0084783 | 9.8 | 8484.6341 | 2.1879 | 122.8626
| 6.1858 | 0.0086983 | 10 | 8675.2238 | 2.062 | 120.1192
| 5.9684 | 0.0088961 | 10.2 | 8681.7409 | 2.2643 | 125.0946
| 6.1407 | 0.0091244 | 10.4 | 8850.7365 | 2.2061 | 124.1997
| 6.1504 | 0.0093651 | 10.6 | 9082.6691 | 2.2579 | 127.6478
| 5.8924 | 0.0096265 | 10.8 | 9258.9287 | 2.5189 | 136.5983
| 5.9341 | 0.0098648 | 11 | 9447.7295 | 2.5499 | 138.7925
| 6.0275 | 0.010099 | 11.2 | 9845.1516 | 2.5244 | 142.6976
| 6.3262 | 0.010318 | 11.4 | 10284.2238 | 2.3483 | 142.1743
| 6.4463 | 0.01055 | 11.6 | 10324.9316 | 2.3302 | 140.4009
| 6.6835 | 0.010773 | 11.8 | 10294.847 | 2.2418 | 135.2936
| 6.5083 | 0.011028 | 12 | 10091.0371 | 2.4299 | 136.6149
| 6.4109 | 0.011338 | 12.2 | 9857.1078 | 2.5995 | 136.0656
| 6.3732 | 0.011582 | 12.4 | 9698.3567 | 2.7105 | 135.1483
| 6.4268 | 0.01182 | 12.6 | 9620.4066 | 2.7438 | 133.3127
| 6.9035 | 0.012024 | 12.8 | 9594.2421 | 2.4595 | 123.7885
| 6.6576 | 0.012345 | 13 | 9605.2233 | 2.7163 | 129.1222
| 6.5149 | 0.012598 | 13.2 | 9547.3838 | 2.9075 | 131.7414
| 6.6049 | 0.012893 | 13.4 | 9575.5313 | 2.9167 | 130.6983
| 6.9754 | 0.013106 | 13.6 | 9719.8249 | 2.6803 | 125.5931
| 7.0176 | 0.013405 | 13.8 | 9805.2125 | 2.7213 | 126.3085
| 7.1881 | 0.013633 | 14 | 9915.3967 | 2.6532 | 124.9078
| 7.1317 | 0.013939 | 14.2 | 10111.3373 | 2.7538 | 128.7596
| 6.8759 | 0.014261 | 14.4 | 10303.6486 | 3.0162 | 136.6766
| 6.986 | 0.014494 | 14.6 | 10438.1502 | 2.9795 | 136.4817
| 6.7925 | 0.014811 | 14.8 | 10559.4691 | 3.2167 | 142.6595
| 7.0341 | 0.015094 | 15 | 10723.6158 | 3.0754 | 140.0095
| 7.1586 | 0.015387 | 15.2 | 10779.5904 | 3.0473 | 138.5918
| 7.2611 | 0.015681 | 15.4 | 10777.932 | 3.0417 | 136.9488
| 7.4656 | 0.015967 | 15.6 | 10752.1667 | 2.9611 | 133.1548
| 7.3878 | 0.016275 | 15.8 | 10763.4239 | 3.0916 | 135.1325
| 7.4116 | 0.016575 | 16 | 10785.1332 | 3.1445 | 135.3414
| 7.1824 | 0.016895 | 16.2 | 10920.1252 | 3.4033 | 142.0063
| 7.3461 | 0.017184 | 16.4 | 11213.1044 | 3.311 | 142.6902
| 7.7007 | 0.017459 | 16.6 | 11445.4312 | 3.0836 | 139.0155
| 7.6222 | 0.017767 | 16.8 | 11719.0396 | 3.1912 | 144.1643
| 8.2838 | 0.018078 | 17 | 11973.7118 | 2.7989 | 135.7883
| 8.0569 | 0.018398 | 17.2 | 12215.7108 | 2.9885 | 142.7357
| 7.9105 | 0.018771 | 17.4 | 12510.3969 | 3.1466 | 149.3211
| 7.9311 | 0.019072 | 17.6 | 12722.5068 | 3.1816 | 151.801
| 7.9723 | 0.019431 | 17.8 | 12832.8855 | 3.22 | 152.728
| 8.0952 | 0.019723 | 18 | 12747.7078 | 3.1987 | 149.707
| 8.1371 | 0.020083 | 18.2 | 12576.8577 | 3.2536 | 147.3304
| 8.2678 | 0.020405 | 18.4 | 12364.2545 | 3.2416 | 142.8928
| 8.2264 | 0.02074 | 18.6 | 12199.5395 | 3.3514 | 142.0977
| 8.3249 | 0.021095 | 18.8 | 12107.2748 | 3.3599 | 139.7279
| 8.3103 | 0.021459 | 19 | 12132.0774 | 3.4433 | 140.6449
| 8.4728 | 0.021808 | 19.2 | 12205.7421 | 3.3898 | 139.0803
| 8.4361 | 0.022174 | 19.4 | 12232.8774 | 3.4878 | 140.3748
| 8.9523 | 0.022496 | 19.6 | 12363.7858 | 3.1877 | 133.9271
| 9.1667 | 0.022842 | 19.8 | 12656.8586 | 3.099 | 134.1819
| 9.2557 | 0.023198 | 20 | 12888.3033 | 3.0929 | 135.6146
| 8.997 | 0.02358 | 20.2 | 13211.1348 | 3.2955 | 143.2463
| 8.9457 | 0.024007 | 20.4 | 13776.6962 | 3.368 | 150.5898
| 9.0203 | 0.024364 | 20.6 | 14111.4543 | 3.3612 | 153.311
| 8.7292 | 0.024749 | 20.8 | 14304.2108 | 3.6172 | 160.9813
| 8.4746 | 0.025191 | 21 | 14526.4784 | 3.8817 | 168.973
| 8.7784 | 0.02553 | 21.2 | 14678.1117 | 3.6999 | 165.0448
| 8.772 | 0.025953 | 21.4 | 14591.8691 | 3.7884 | 164.6051
| 9.0999 | 0.026351 | 21.6 | 14466.3292 | 3.6296 | 157.6038
| 9.3184 | 0.026712 | 21.8 | 14411.1249 | 3.5464 | 153.6323
| 9.042 | 0.027141 | 22 | 14358.5627 | 3.8183 | 158.1678
| 9.0088 | 0.027566 | 22.2 | 14383.3258 | 3.9186 | 159.4323
| 9.3359 | 0.027964 | 22.4 | 14566.8736 | 3.735 | 156.0772
| 9.539 | 0.028371 | 22.6 | 14853.1662 | 3.6453 | 156.0907
| 9.512 | 0.028796 | 22.8 | 15242.6502 | 3.7075 | 161.0051
| 9.8782 | 0.029191 | 23 | 15465.7557 | 3.5212 | 157.6897
| 9.7999 | 0.02962 | 23.2 | 15591.4768 | 3.6277 | 160.5695
| 9.9937 | 0.030088 | 23.4 | 15721.6435 | 3.5702 | 159.1825
| 9.761 | 0.030529 | 23.6 | 15635.322 | 3.7911 | 162.3809
| 9.949 | 0.030967 | 23.8 | 15485.8669 | 3.7442 | 158.136
| 9.7569 | 0.031435 | 24 | 15444.1502 | 3.9499 | 161.1821
| 9.8266 | 0.031913 | 24.2 | 15557.901 | 3.9689 | 161.5914
| 9.9416 | 0.032327 | 24.4 | 15680.0336 | 3.9454 | 161.2938
| 10.0062 | 0.032806 | 24.6 | 15898.0795 | 3.96 | 162.8506
| 10.4428 | 0.033255 | 24.8 | 16235.1233 | 3.7232 | 159.7488
| 10.1317 | 0.033763 | 25 | 16404.9621 | 3.9859 | 166.7183
| 10.1177 | 0.034247 | 25.2 | 16415.1042 | 4.0674 | 167.4193
| 10.2624 | 0.034719 | 25.4 | 16367.334 | 4.0415 | 164.9242
| 10.192 | 0.035208 | 25.6 | 16320.2906 | 4.1666 | 165.9529
| 10.4722 | 0.03567 | 25.8 | 16211.7773 | 4.0493 | 160.7653
| 10.4558 | 0.036154 | 26 | 16061.3339 | 4.1415 | 159.8757
| 10.4577 | 0.036698 | 26.2 | 16075.4092 | 4.2192 | 160.3739
| 10.6671 | 0.037165 | 26.4 | 16066.9539 | 4.1436 | 157.4644
| 11.1719 | 0.03767 | 26.6 | 16065.7182 | 3.8925 | 150.7311
| 11.2792 | 0.038145 | 26.8 | 16136.0057 | 3.8861 | 150.2624
| 11.4616 | 0.038675 | 27 | 16325.9228 | 3.8357 | 149.9661
| 11.459 | 0.039219 | 27.2 | 16440.4831 | 3.8984 | 151.3653
| 11.8842 | 0.03973 | 27.4 | 16689.9823 | 3.7102 | 148.5963
| 11.6439 | 0.040292 | 27.6 | 17032.5067 | 3.8889 | 154.9944
| 11.717 | 0.04083 | 27.8 | 17277.1244 | 3.8982 | 156.5741
| 11.46 | 0.041394 | 28 | 17562.3284 | 4.1009 | 162.9962
| 11.7602 | 0.041914 | 28.2 | 17828.3233 | 3.9717 | 161.6408
| 11.7511 | 0.042459 | 28.4 | 17943.1793 | 4.0352 | 163.124
| 12.2549 | 0.043024 | 28.6 | 18066.5798 | 3.816 | 157.996
| 12.436 | 0.043554 | 28.8 | 18226.5907 | 3.7726 | 157.4465
| 12.2659 | 0.044171 | 29 | 18458.1008 | 3.9166 | 161.9232
| 12.2804 | 0.044774 | 29.2 | 18564.8221 | 3.9698 | 162.9998
| 12.1156 | 0.045331 | 29.4 | 18657.4989 | 4.1191 | 166.29
| 11.8506 | 0.045956 | 29.6 | 18768.938 | 4.3438 | 171.3233
| 11.867 | 0.046559 | 29.8 | 18821.1053 | 4.4024 | 171.9149
| 12.3028 | 0.047129 | 30 | 18908.1981 | 4.2005 | 167.0003
| 12.1133 | 0.047793 | 30.2 | 19004.0694 | 4.3832 | 170.7983
| 12.6003 | 0.048375 | 30.4 | 19007.9418 | 4.1635 | 164.6546
| 12.7108 | 0.048971 | 30.6 | 18995.6207 | 4.167 | 163.4487
| 12.5502 | 0.049648 | 30.8 | 18944.337 | 4.3348 | 165.3858
| 12.4953 | 0.050256 | 31 | 18730.1415 | 4.4489 | 164.5319
| 12.9658 | 0.050885 | 31.2 | 18597.0016 | 4.2528 | 157.8545
| 12.663 | 0.051573 | 31.4 | 18663.3985 | 4.4993 | 162.4763
| 12.9192 | 0.052218 | 31.6 | 18763.776 | 4.4112 | 160.4748
| 13.0128 | 0.052875 | 31.8 | 18842.5711 | 4.4224 | 160.3257
| 13.0902 | 0.053534 | 32 | 19065.8483 | 4.4332 | 161.5924
| 13.2275 | 0.054188 | 32.2 | 19327.7189 | 4.4069 | 162.4511
| 12.8201 | 0.054944 | 32.4 | 19442.8142 | 4.7231 | 168.9118
| 12.9541 | 0.055599 | 32.6 | 19656.3807 | 4.6964 | 169.339
| 12.7369 | 0.056341 | 32.8 | 19854.8818 | 4.9033 | 174.3356
| 12.8003 | 0.057 | 33 | 19986.4593 | 4.9257 | 174.9607
| 12.8032 | 0.057725 | 33.2 | 20097.582 | 4.9966 | 176.2679
| 12.961 | 0.058438 | 33.4 | 20111.5851 | 4.9696 | 174.5982
| 13.2153 | 0.059144 | 33.6 | 20069.4643 | 4.8846 | 171.228
| 13.4114 | 0.059854 | 33.8 | 19996.7467 | 4.8418 | 168.4626
| 12.9813 | 0.060672 | 34 | 20059.1967 | 5.2071 | 175.0008
| 13.4473 | 0.061362 | 34.2 | 20197.9776 | 4.9623 | 170.4057
| 13.5492 | 0.062139 | 34.4 | 20468.5644 | 4.9596 | 171.7476
| 13.7544 | 0.062849 | 34.6 | 20857.3601 | 4.8789 | 172.7392
| 14.1031 | 0.063607 | 34.8 | 21229.0017 | 4.7254 | 171.87
| 13.9728 | 0.064403 | 35 | 21649.2375 | 4.8507 | 177.2638
| 14.1946 | 0.065172 | 35.2 | 21970.1277 | 4.7763 | 177.4824
| 14.4318 | 0.065939 | 35.4 | 22245.5776 | 4.699 | 177.161
| 14.4674 | 0.066782 | 35.6 | 22479.1096 | 4.7422 | 178.9688
| 14.5203 | 0.067564 | 35.8 | 22516.4889 | 4.7808 | 178.9455
| 14.8414 | 0.068385 | 36 | 22513.2827 | 4.6795 | 175.4461
| 15.1289 | 0.069179 | 36.2 | 22360.8228 | 4.606 | 171.3049
| 14.9049 | 0.070012 | 36.4 | 22218.5702 | 4.8026 | 173.015
| 15.5514 | 0.070808 | 36.6 | 22375.8084 | 4.5286 | 167.4761
| 16.0012 | 0.071619 | 36.8 | 22596.2046 | 4.3699 | 164.8318
| 16.1059 | 0.072518 | 37 | 22922.2408 | 4.3751 | 166.4998
| 15.9223 | 0.073378 | 37.2 | 23468.5379 | 4.499 | 172.734
| 16.0511 | 0.074274 | 37.4 | 24004.2253 | 4.4824 | 175.7111
| 16.2838 | 0.075102 | 37.6 | 24539.6663 | 4.4146 | 177.5503
| 16.4363 | 0.075997 | 37.8 | 25094.6776 | 4.3888 | 180.3822
| 16.8477 | 0.076872 | 38 | 25769.0288 | 4.2493 | 181.368
| 16.7355 | 0.077787 | 38.2 | 26433.9388 | 4.3342 | 187.7639
| 16.9581 | 0.078737 | 38.4 | 26888.056 | 4.2894 | 189.0484
| 17.0621 | 0.079635 | 38.6 | 27280.0586 | 4.2928 | 191.1133
| 17.19 | 0.080562 | 38.8 | 27458.5625 | 4.295 | 191.3388
| 17.3304 | 0.081488 | 39 | 27324.2111 | 4.3021 | 189.1353
| 17.1162 | 0.082471 | 39.2 | 27333.5584 | 4.4538 | 191.7659
| 17.0691 | 0.083442 | 39.4 | 27549.0429 | 4.5303 | 194.1698
| 17.3821 | 0.084445 | 39.6 | 27633.1755 | 4.4597 | 191.7045
| 17.5545 | 0.085399 | 39.8 | 27673.928 | 4.4475 | 190.4586
| 17.3376 | 0.086394 | 40 | 27700.275 | 4.6021 | 193.2391
| 16.978 | 0.087437 | 40.2 | 27436.9074 | 4.8439 | 195.557
| 17.1632 | 0.08845 | 40.4 | 26978.0905 | 4.8453 | 190.4178
| 17.5428 | 0.089449 | 40.6 | 26804.7833 | 4.7461 | 185.4511
| 17.6058 | 0.090471 | 40.8 | 26672.8915 | 4.7905 | 184.1547
| 17.6905 | 0.091552 | 41 | 26744.8738 | 4.8201 | 184.1176
| 18.3909 | 0.092541 | 41.2 | 27130.4469 | 4.5664 | 180.2477
| 18.5353 | 0.093602 | 41.4 | 27430.4114 | 4.5603 | 181.2279
| 18.2302 | 0.094714 | 41.6 | 27499.6575 | 4.7522 | 184.9359
| 18.3202 | 0.095795 | 41.8 | 27561.7953 | 4.7778 | 184.7752
| 18.491 | 0.096869 | 42 | 27556.7043 | 4.7707 | 183.3677
| 18.6954 | 0.098002 | 42.2 | 27451.3239 | 4.7571 | 180.9975
| 18.6319 | 0.099095 | 42.4 | 27588.554 | 4.8442 | 182.8178
| 18.8284 | 0.10023 | 42.6 | 27886.6259 | 4.8162 | 183.2818
| 18.7556 | 0.10138 | 42.8 | 28234.4967 | 4.9018 | 186.6529
| 18.7431 | 0.10256 | 43 | 28521.8412 | 4.9659 | 189.0572
| 18.7629 | 0.10374 | 43.2 | 28743.9552 | 5.0186 | 190.7005
| 19.0129 | 0.1049 | 43.4 | 28850.1514 | 4.9736 | 189.271
| 19.5369 | 0.10604 | 43.6 | 28914.5609 | 4.8168 | 185.0365
| 19.453 | 0.10725 | 43.8 | 28814.394 | 4.9239 | 185.4343
| 19.4702 | 0.10846 | 44 | 28755.0972 | 4.9878 | 185.1707
| 19.8292 | 0.1097 | 44.2 | 28608.3433 | 4.914 | 181.2375
| 19.3561 | 0.11094 | 44.4 | 28435.0185 | 5.1953 | 184.7035
| 19.8697 | 0.11217 | 44.6 | 28318.8277 | 5.0478 | 179.5677
| 20.1264 | 0.11342 | 44.8 | 28357.8813 | 5.0081 | 177.8715
| 20.134 | 0.11469 | 45 | 28329.411 | 5.0763 | 177.9122
| 20.4127 | 0.11599 | 45.2 | 28313.852 | 5.032 | 175.7338
| 20.2719 | 0.11728 | 45.4 | 28290.1689 | 5.163 | 177.0656
| 20.0335 | 0.11863 | 45.6 | 28223.1614 | 5.3461 | 179.0126
| 20.0078 | 0.11996 | 45.8 | 28123.2146 | 5.4392 | 178.907
| 20.6231 | 0.12127 | 46 | 28171.0027 | 5.2382 | 174.2492
| 20.3363 | 0.12265 | 46.2 | 28356.9547 | 5.4311 | 178.1614
| 20.889 | 0.124 | 46.4 | 28703.3783 | 5.247 | 175.9736
| 20.2507 | 0.12544 | 46.6 | 29136.6268 | 5.5871 | 184.5576
| 20.1285 | 0.12684 | 46.8 | 29641.8877 | 5.698 | 189.2899
| 20.3734 | 0.12823 | 47 | 30273.9344 | 5.6291 | 191.4454
| 20.2604 | 0.12967 | 47.2 | 30795.1008 | 5.737 | 196.2654
| 20.4866 | 0.1311 | 47.4 | 31387.7166 | 5.6817 | 198.3099
| 21.0221 | 0.13251 | 47.6 | 32103.5466 | 5.4845 | 198.2022
| 21.1235 | 0.13399 | 47.8 | 32663.5766 | 5.4929 | 201.1848
| 21.6544 | 0.13543 | 48 | 32726.4243 | 5.3391 | 197.0067
| 21.6892 | 0.13693 | 48.2 | 32795.5318 | 5.3958 | 197.44
| 22.0475 | 0.13842 | 48.4 | 32633.0321 | 5.3278 | 193.5661
| 22.3803 | 0.1399 | 48.6 | 32061.4676 | 5.2885 | 187.5475
| 22.7502 | 0.14145 | 48.8 | 31464.3221 | 5.2407 | 181.2931
| 22.2641 | 0.14305 | 49 | 31210.8638 | 5.5229 | 183.9701
| 22.7801 | 0.14459 | 49.2 | 31065.4546 | 5.3924 | 179.29
| 22.829 | 0.14615 | 49.4 | 30997.0962 | 5.4495 | 178.8024
| 22.9123 | 0.14778 | 49.6 | 31200.4629 | 5.4829 | 179.6558
| 23.005 | 0.1494 | 49.8 | 31664.6822 | 5.5001 | 181.9615
| 23.3803 | 0.15101 | 50 | 31995.4352 | 5.4103 | 181.2846
| 23.3397 | 0.15267 | 50.2 | 32230.6092 | 5.4911 | 183.2649
| 23.3884 | 0.15437 | 50.4 | 32422.802 | 5.5399 | 184.3121
| 23.428 | 0.15602 | 50.6 | 32692.4909 | 5.5867 | 185.8735
| 23.6608 | 0.15772 | 50.8 | 32706.4519 | 5.5694 | 184.4449
| 23.6601 | 0.15945 | 51 | 32566.197 | 5.6527 | 183.9458
| 23.7746 | 0.16119 | 51.2 | 32680.6095 | 5.6791 | 184.0316
| 23.6633 | 0.16295 | 51.4 | 32894.6219 | 5.7936 | 186.446
| 23.6927 | 0.16476 | 51.6 | 33083.6412 | 5.8539 | 187.6343
| 23.8775 | 0.1665 | 51.8 | 33463.0768 | 5.837 | 188.6803
| 23.655 | 0.16833 | 52 | 34059.7582 | 5.9847 | 194.2764
| 24.3048 | 0.17013 | 52.2 | 34391.4358 | 5.7793 | 191.2915
| 24.4207 | 0.17196 | 52.4 | 34475.5941 | 5.8073 | 191.1782
| 24.4601 | 0.17383 | 52.6 | 34530.5159 | 5.8686 | 191.5019
| 24.2873 | 0.17573 | 52.8 | 34400.5836 | 6.0277 | 192.4491
| 24.4744 | 0.17764 | 53 | 34253.3466 | 6.0386 | 190.4604
| 24.2043 | 0.17959 | 53.2 | 34147.5281 | 6.2454 | 192.3334
| 24.8625 | 0.18148 | 53.4 | 34228.8089 | 6.0423 | 187.9795
| 25.2776 | 0.18344 | 53.6 | 34382.2535 | 5.9481 | 186.047
| 24.7898 | 0.18541 | 53.8 | 34709.3981 | 6.2169 | 191.9007
| 24.7359 | 0.18744 | 54 | 35292.1307 | 6.2983 | 195.9738
| 25.166 | 0.18943 | 54.2 | 35880.3878 | 6.1713 | 196.2206
| 24.9755 | 0.1915 | 54.4 | 36351.3805 | 6.3161 | 200.7574
| 24.9205 | 0.19356 | 54.6 | 36975.8773 | 6.3971 | 205.1348
| 24.8506 | 0.19565 | 54.8 | 37319.7748 | 6.4997 | 208.0657
| 25.0163 | 0.19772 | 55 | 37485.8439 | 6.5055 | 207.9688
| 25.2315 | 0.19985 | 55.2 | 37449.7004 | 6.5009 | 206.3121
| 25.5777 | 0.20198 | 55.4 | 37430.8508 | 6.4388 | 203.7116
| 25.5643 | 0.20415 | 55.6 | 37236.6717 | 6.5418 | 203.0799
| 26.0351 | 0.2063 | 55.8 | 37144.9561 | 6.4309 | 199.1778
| 26.284 | 0.2085 | 56 | 37037.2731 | 6.4184 | 197.0132
| 26.1 | 0.21075 | 56.2 | 37208.2955 | 6.5773 | 199.7205
| 26.1571 | 0.213 | 56.4 | 37341.4999 | 6.6356 | 200.3606
| 26.0546 | 0.21529 | 56.6 | 37614.2331 | 6.7588 | 203.0387
| 26.4258 | 0.21756 | 56.8 | 37642.036 | 6.6844 | 200.6225
| 26.5191 | 0.21988 | 57 | 37712.7814 | 6.7315 | 200.6421
| 26.8632 | 0.22221 | 57.2 | 37712.5985 | 6.6736 | 198.362
| 26.794 | 0.2246 | 57.4 | 37674.0587 | 6.7983 | 199.0418
| 26.9872 | 0.227 | 57.6 | 37644.1133 | 6.8087 | 197.7792
| 26.9978 | 0.22939 | 57.8 | 37866.7309 | 6.8848 | 199.249
| 27.4898 | 0.2318 | 58 | 38096.1557 | 6.7521 | 197.1458
| 27.8911 | 0.23425 | 58.2 | 38120.8737 | 6.6735 | 194.7133
| 28.4641 | 0.23668 | 58.4 | 38358.5641 | 6.518 | 192.2492
| 28.2673 | 0.23924 | 58.6 | 38634.6998 | 6.6743 | 195.3887
| 28.7884 | 0.24175 | 58.8 | 39031.4057 | 6.5357 | 194.1159
| 28.9189 | 0.24429 | 59 | 39722.6181 | 6.5404 | 197.0606
| 28.5692 | 0.24692 | 59.2 | 40518.7017 | 6.7335 | 204.0048
| 28.6106 | 0.24955 | 59.4 | 41032.7465 | 6.7845 | 206.7292
| 29.1014 | 0.25217 | 59.6 | 41229.0953 | 6.6685 | 204.4968
| 29.3355 | 0.25481 | 59.8 | 41055.8641 | 6.6727 | 202.2828
| 29.5517 | 0.25748 | 60 | 40804.429 | 6.6883 | 199.8384
| 29.7297 | 0.26022 | 60.2 | 40524.345 | 6.7222 | 197.5573
| 29.9322 | 0.26295 | 60.4 | 40430.2481 | 6.7376 | 196.0592
| 29.9466 | 0.2657 | 60.6 | 40467.96 | 6.8207 | 196.4925
| 30.2932 | 0.26852 | 60.8 | 40678.3683 | 6.767 | 195.5527
| 30.5068 | 0.27134 | 61 | 40831.0606 | 6.7681 | 195.2279
| 30.6648 | 0.2742 | 61.2 | 41076.9825 | 6.787 | 195.728
| 30.8884 | 0.27705 | 61.4 | 41722.2495 | 6.7617 | 197.726
| 31.1934 | 0.27999 | 61.6 | 42119.6653 | 6.72 | 197.9875
| 31.8132 | 0.28287 | 61.8 | 42465.2551 | 6.5653 | 195.9768
| 31.6675 | 0.28588 | 62 | 42795.1793 | 6.6933 | 198.8175
| 31.9999 | 0.28884 | 62.2 | 42971.3842 | 6.6528 | 197.8527
| 32.163 | 0.2919 | 62.4 | 42839.8826 | 6.6889 | 196.5373
| 32.6586 | 0.29493 | 62.6 | 42896.6698 | 6.5976 | 194.0526
| 32.7154 | 0.29801 | 62.8 | 43129.4851 | 6.6554 | 195.1111
| 33.103 | 0.30112 | 63 | 43448.8428 | 6.5941 | 194.5459
| 33.3342 | 0.30428 | 63.2 | 43929.6851 | 6.5821 | 195.676
| 33.2709 | 0.30748 | 63.4 | 44532.7551 | 6.6678 | 199.1647
| 33.4998 | 0.3107 | 63.6 | 44971.5914 | 6.6589 | 200.1006
| 33.6103 | 0.31393 | 63.8 | 45244.6774 | 6.6975 | 201.0023
| 33.9198 | 0.31723 | 64 | 45378.009 | 6.6743 | 200.0434
| 34.0826 | 0.32054 | 64.2 | 45325.205 | 6.7089 | 199.147
| 33.9508 | 0.3239 | 64.4 | 45219.6123 | 6.8492 | 199.8099
| 34.128 | 0.32727 | 64.6 | 45351.4033 | 6.872 | 199.6664
| 34.5389 | 0.33069 | 64.8 | 45974.605 | 6.794 | 200.3228
| 34.9396 | 0.33413 | 65 | 46667.6269 | 6.7198 | 201.3498
| 35.5566 | 0.33757 | 65.2 | 47746.9273 | 6.5636 | 202.7925
| 35.7032 | 0.34109 | 65.4 | 49266.284 | 6.5496 | 208.9745
| 35.9338 | 0.34465 | 65.6 | 50110.6909 | 6.534 | 211.6542
| 36.2878 | 0.34823 | 65.8 | 50556.2988 | 6.4934 | 211.7981
| 36.2314 | 0.35186 | 66 | 50796.232 | 6.5879 | 213.5329
| 36.4145 | 0.35554 | 66.2 | 50677.7585 | 6.6198 | 212.2219
| 36.8145 | 0.35922 | 66.4 | 50222.1599 | 6.5949 | 208.1633
| 36.8835 | 0.36297 | 66.6 | 50176.4583 | 6.661 | 207.8879
| 36.8058 | 0.36675 | 66.8 | 50249.627 | 6.7708 | 208.999
| 37.4193 | 0.37051 | 67 | 50585.9786 | 6.652 | 207.1826
| 37.1465 | 0.3744 | 67.2 | 50886.4366 | 6.8161 | 210.4105
| 36.8804 | 0.37835 | 67.4 | 51346.2724 | 6.9776 | 214.3627
| 37.4891 | 0.38226 | 67.6 | 51700.0502 | 6.8574 | 212.5705
| 38.0432 | 0.38618 | 67.8 | 51931.2163 | 6.7625 | 210.635
| 38.1004 | 0.39019 | 68 | 51811.1488 | 6.8371 | 210.1304
| 38.1773 | 0.39427 | 68.2 | 51680.8556 | 6.9074 | 209.4756
| 38.4028 | 0.39836 | 68.4 | 51570.067 | 6.9302 | 208.0563
| 38.6409 | 0.40248 | 68.6 | 51726.8685 | 6.9396 | 207.7006
| 38.9856 | 0.4066 | 68.8 | 52196.0716 | 6.9042 | 208.045
| 39.1816 | 0.41081 | 69 | 52969.0446 | 6.9067 | 210.488
| 39.4709 | 0.41508 | 69.2 | 53782.8079 | 6.8803 | 212.5644
| 39.8256 | 0.41938 | 69.4 | 54561.806 | 6.8362 | 214.112
| 40.299 | 0.42369 | 69.6 | 54738.1324 | 6.7771 | 212.5096
| 40.6338 | 0.42805 | 69.8 | 54221.3141 | 6.782 | 208.904
| 40.6512 | 0.43249 | 70 | 53657.3573 | 6.8842 | 206.8742
| 40.8822 | 0.43697 | 70.2 | 53060.4292 | 6.9256 | 203.5969
| 41.1451 | 0.44149 | 70.4 | 52710.631 | 6.9497 | 201.1767
| 41.2214 | 0.44605 | 70.6 | 52238.0634 | 7.0354 | 199.2638
| 41.4895 | 0.45065 | 70.8 | 52457.5569 | 7.0383 | 199.0899
| 41.898 | 0.45527 | 71 | 52746.5025 | 6.9967 | 198.4811
| 42.0054 | 0.45998 | 71.2 | 53125.4965 | 7.043 | 199.7404
| 42.2665 | 0.46473 | 71.4 | 53499.7773 | 7.044 | 200.2054
| 42.5917 | 0.46951 | 71.6 | 54598.4103 | 7.0008 | 203.1263
| 43.055 | 0.47434 | 71.8 | 55353.2296 | 6.9317 | 204.0145
| 43.315 | 0.47922 | 72 | 56337.844 | 6.9151 | 206.7963
| 43.2241 | 0.48418 | 72.2 | 57217.1587 | 7.0033 | 210.9765
| 43.6826 | 0.48917 | 72.4 | 58147.751 | 6.9338 | 212.5121
| 43.753 | 0.49427 | 72.6 | 59021.3669 | 6.9781 | 215.8442
| 44.0842 | 0.49929 | 72.8 | 59552.6231 | 6.9576 | 216.4801
| 44.378 | 0.50446 | 73 | 60134.3085 | 6.9487 | 217.5076
| 44.8652 | 0.50963 | 73.2 | 60561.8315 | 6.8908 | 216.9336
| 44.8607 | 0.51488 | 73.4 | 60685.7568 | 6.9774 | 217.7636
| 45.2231 | 0.52021 | 73.6 | 60539.3604 | 6.972 | 215.6835
| 45.5093 | 0.5255 | 73.8 | 60698.4515 | 6.9778 | 215.1576
| 45.9598 | 0.53088 | 74 | 60865.7265 | 6.9399 | 213.849
| 46.3083 | 0.53635 | 74.2 | 60605.8839 | 6.9435 | 211.506
| 46.2247 | 0.54192 | 74.4 | 60307.3663 | 7.0659 | 211.1605
| 46.598 | 0.54748 | 74.6 | 60303.3662 | 7.0555 | 209.6661
| 46.8586 | 0.55305 | 74.8 | 59912.2518 | 7.0874 | 207.337
| 47.1228 | 0.55875 | 75 | 59775.5665 | 7.1122 | 205.9353
| 47.5981 | 0.56448 | 75.2 | 60271.631 | 7.0606 | 205.816
| 47.7377 | 0.57029 | 75.4 | 61370.6135 | 7.0812 | 209.4034
| 47.9031 | 0.57615 | 75.6 | 62124.5982 | 7.1062 | 211.6432
| 48.1381 | 0.58203 | 75.8 | 62800.4061 | 7.1147 | 213.2661
| 48.5547 | 0.58798 | 76 | 63324.7865 | 7.0807 | 213.4805
| 49.1311 | 0.59404 | 76.2 | 63241.2059 | 7.0248 | 210.8219
| 49.4567 | 0.60012 | 76.4 | 62769.5531 | 7.0451 | 208.0225
| 49.4936 | 0.60631 | 76.6 | 62585.9398 | 7.1329 | 207.5571
| 49.8355 | 0.61248 | 76.8 | 62785.7041 | 7.1297 | 207.0347
| 50.0816 | 0.61875 | 77 | 62968.7075 | 7.1527 | 206.893
| 50.8199 | 0.62507 | 77.2 | 63210.9572 | 7.049 | 204.7879
| 51.1522 | 0.63148 | 77.4 | 63720.5153 | 7.0419 | 205.3828
| 51.373 | 0.63796 | 77.6 | 63913.9773 | 7.0723 | 205.4028
| 51.7346 | 0.64444 | 77.8 | 64235.8316 | 7.0634 | 205.2415
| 51.4966 | 0.6511 | 78 | 64932.9063 | 7.1953 | 208.9399
| 51.8658 | 0.65778 | 78.2 | 65571.0548 | 7.1765 | 209.7868
| 52.289 | 0.66449 | 78.4 | 66123.2873 | 7.1471 | 210.1045
| 52.5257 | 0.6713 | 78.6 | 66861.5519 | 7.1599 | 211.8536
| 52.6528 | 0.67815 | 78.8 | 67204.4709 | 7.2108 | 212.7692
| 53.0428 | 0.68508 | 79 | 67381.7941 | 7.2017 | 211.9835
| 53.9145 | 0.69205 | 79.2 | 68101.1425 | 7.0623 | 210.9099
| 54.0499 | 0.69914 | 79.4 | 69277.175 | 7.0898 | 214.4862
| 54.6087 | 0.70626 | 79.6 | 70978.062 | 7.0051 | 217.9269
| 54.8241 | 0.71347 | 79.8 | 72715.4226 | 7.0024 | 222.9772
| 54.9972 | 0.7208 | 80 | 75287.5621 | 6.9933 | 230.9899
| 55.1058 | 0.72817 | 80.2 | 77153.3947 | 7.0164 | 237.0181
| 55.6256 | 0.73559 | 80.4 | 78054.0909 | 6.9671 | 237.8967
| 55.8301 | 0.7431 | 80.6 | 78236.9855 | 7.0046 | 237.8796
| 56.3332 | 0.75065 | 80.8 | 77564.5381 | 6.9926 | 233.6771
| 56.7486 | 0.75835 | 81 | 76343.5098 | 7.0142 | 228.1959
| 56.6076 | 0.7661 | 81.2 | 74580.5762 | 7.1758 | 223.511
| 57.1019 | 0.77392 | 81.4 | 73072.1683 | 7.1902 | 216.9738
| 57.2395 | 0.78186 | 81.6 | 72557.3624 | 7.2641 | 215.1336
| 57.9508 | 0.78975 | 81.8 | 72570.1716 | 7.192 | 212.5977
| 58.5849 | 0.7978 | 82 | 73057.5264 | 7.1284 | 211.8776
| 58.8101 | 0.80595 | 82.2 | 74100.8083 | 7.1434 | 214.4853
| 58.8579 | 0.81421 | 82.4 | 75150.4999 | 7.1989 | 217.834
| 59.4353 | 0.82249 | 82.6 | 75566.8922 | 7.1517 | 217.0929
| 59.7098 | 0.83084 | 82.8 | 75674.2525 | 7.1793 | 216.6465
| 60.2295 | 0.83933 | 83 | 75137.6486 | 7.1697 | 213.3106
| 60.351 | 0.8479 | 83.2 | 74426.0459 | 7.2529 | 211.0563
| 60.5285 | 0.85656 | 83.4 | 73686.4149 | 7.3262 | 208.5257
| 61.0213 | 0.86529 | 83.6 | 73130.1046 | 7.3254 | 205.3759
| 61.2826 | 0.87406 | 83.8 | 72906.8488 | 7.3675 | 204.0936
| 61.6083 | 0.88298 | 84 | 73127.2165 | 7.3842 | 203.8677
| 61.9503 | 0.89199 | 84.2 | 73688.4761 | 7.3884 | 204.5638
| 62.3931 | 0.90109 | 84.4 | 74578.8952 | 7.3619 | 205.828
| 62.9317 | 0.91023 | 84.6 | 75610.3362 | 7.3119 | 207.1331
| 62.8017 | 0.91952 | 84.8 | 76666.4366 | 7.4076 | 210.9709
| 63.2347 | 0.92889 | 85 | 77843.1255 | 7.3785 | 213.0611
| 63.5525 | 0.93835 | 85.2 | 78596.4784 | 7.3857 | 214.3629
| 63.8385 | 0.94791 | 85.4 | 79218.7529 | 7.4035 | 215.405
| 64.3917 | 0.95752 | 85.6 | 80265.6395 | 7.3543 | 216.6423
| 64.7154 | 0.96725 | 85.8 | 80709.3112 | 7.369 | 217.0244
| 64.8276 | 0.97712 | 86 | 80994.1188 | 7.433 | 217.7528
| 65.1105 | 0.98707 | 86.2 | 81381.5211 | 7.4587 | 218.1288
| 65.5365 | 0.99711 | 86.4 | 81272.5866 | 7.466 | 216.5778
| 65.7111 | 1.0073 | 86.6 | 80844.0909 | 7.5354 | 215.0847
| 65.882 | 1.0175 | 86.8 | 80655.7646 | 7.6001 | 214.2824
| 66.5283 | 1.0278 | 87 | 80632.5576 | 7.5598 | 212.2261
| 66.8426 | 1.0383 | 87.2 | 80238.0119 | 7.6005 | 210.3755
| 66.8329 | 1.0489 | 87.4 | 79953.3719 | 7.7091 | 209.987
| 67.486 | 1.0595 | 87.6 | 79440.2184 | 7.6817 | 206.669
| 67.8075 | 1.0703 | 87.8 | 78980.4709 | 7.7247 | 204.6869
| 68.0601 | 1.0811 | 88 | 79143.4491 | 7.7662 | 204.6116
| 68.8582 | 1.0921 | 88.2 | 80407.1343 | 7.6623 | 205.6034
| 69.0761 | 1.1033 | 88.4 | 82224.6077 | 7.6683 | 210.0105
| 69.4205 | 1.1145 | 88.6 | 85210.5171 | 7.6216 | 217.0989
| 69.9027 | 1.1257 | 88.8 | 86984.4373 | 7.5784 | 220.4701
| 69.9943 | 1.1372 | 89 | 87716.0992 | 7.6405 | 222.4515
| 70.7846 | 1.1487 | 89.2 | 87401.4599 | 7.5841 | 219.1523
| 70.7241 | 1.1604 | 89.4 | 85615.2077 | 7.7368 | 215.0217
| 71.2706 | 1.1722 | 89.6 | 83934.7692 | 7.7663 | 209.1572
| 71.4498 | 1.1841 | 89.8 | 83280.1253 | 7.8472 | 207.2358
| 71.982 | 1.1961 | 90 | 83658.4696 | 7.8281 | 206.808
| 72.4258 | 1.2083 | 90.2 | 85036.166 | 7.8025 | 209.2108
| 72.7047 | 1.2205 | 90.4 | 87255.9494 | 7.7906 | 214.2962
| 72.496 | 1.233 | 90.6 | 90259.4466 | 7.8627 | 223.1211
| 72.9043 | 1.2455 | 90.8 | 92533.3344 | 7.8281 | 227.9598
| 73.287 | 1.2582 | 91 | 94939.7814 | 7.799 | 233.239
| 73.6083 | 1.2709 | 91.2 | 96652.2706 | 7.7985 | 236.9236
| 74.1967 | 1.2838 | 91.4 | 97447.5666 | 7.7646 | 237.2046
| 74.6478 | 1.2969 | 91.6 | 97672.5352 | 7.7697 | 236.5049
| 74.8722 | 1.31 | 91.8 | 97146.5449 | 7.8345 | 234.6934
| 75.2991 | 1.3233 | 92 | 96575.3166 | 7.8621 | 232.0651
| 75.5756 | 1.3367 | 92.2 | 95922.5132 | 7.9219 | 229.7948
| 76.432 | 1.3503 | 92.4 | 94741.1703 | 7.8797 | 224.2395
| 77.1441 | 1.3639 | 92.6 | 94397.1106 | 7.8492 | 221.3697
| 77.3683 | 1.3778 | 92.8 | 95028.1747 | 7.8924 | 222.5443
| 77.7685 | 1.3917 | 93 | 95765.2722 | 7.8996 | 223.3938
| 78.2943 | 1.4059 | 93.2 | 97035.6414 | 7.8718 | 225.129
| 78.5307 | 1.4201 | 93.4 | 98762.0296 | 7.8908 | 228.9399
| 78.844 | 1.4346 | 93.6 | 99430.0043 | 7.9181 | 229.8921
| 79.5848 | 1.4491 | 93.8 | 99433.5719 | 7.8776 | 227.7873
| 79.8696 | 1.4638 | 94 | 99296.286 | 7.9275 | 226.8811
| 80.2337 | 1.4786 | 94.2 | 99195.3029 | 7.9622 | 225.8121
| 80.3986 | 1.4936 | 94.4 | 99282.4362 | 8.0313 | 225.8533
| 80.9136 | 1.5088 | 94.6 | 99670.9649 | 8.0278 | 225.4794
| 81.7644 | 1.524 | 94.8 | 100221.847 | 7.9577 | 224.418
| 82.0946 | 1.5394 | 95 | 100800.2072 | 7.9859 | 225.0953
| 82.6351 | 1.555 | 95.2 | 101247.2457 | 7.9783 | 224.7953
| 83.1085 | 1.5708 | 95.4 | 101391.0074 | 7.9901 | 224.0066
| 83.5119 | 1.5867 | 95.6 | 102079.5292 | 8.0036 | 224.7078
| 83.7434 | 1.6028 | 95.8 | 101651.1487 | 8.0726 | 223.3632
| 84.1052 | 1.6191 | 96 | 100414.2721 | 8.137 | 219.7838
| 84.309 | 1.6355 | 96.2 | 98692.2076 | 8.2445 | 215.6305
| 84.5307 | 1.6521 | 96.4 | 97110.7339 | 8.3491 | 211.7934
| 84.9639 | 1.6688 | 96.6 | 95893.0653 | 8.4066 | 208.2043
| 85.6227 | 1.6857 | 96.8 | 96295.5808 | 8.379 | 207.5889
| 86.3817 | 1.7027 | 97 | 97768.3301 | 8.3069 | 209.0432
| 86.7934 | 1.72 | 97.2 | 100247.8465 | 8.2778 | 213.6793
| 87.2958 | 1.7375 | 97.4 | 102577.3786 | 8.2384 | 217.7221
| 87.631 | 1.7551 | 97.6 | 105296.7784 | 8.2232 | 223.1168
| 88.1587 | 1.7728 | 97.8 | 106624.4505 | 8.2046 | 224.8527
| 88.7679 | 1.7907 | 98 | 108345.8172 | 8.165 | 227.2045
| 89.1617 | 1.8089 | 98.2 | 109448.3783 | 8.1775 | 228.8283
| 89.905 | 1.8272 | 98.4 | 110275.7481 | 8.1344 | 228.7868
| 90.3819 | 1.8457 | 98.6 | 111018.7562 | 8.1404 | 229.3591
| 90.9454 | 1.8643 | 98.8 | 111994.8398 | 8.127 | 230.1764
| 91.552 | 1.8833 | 99 | 112571.1071 | 8.1154 | 229.9976
| 91.8422 | 1.9023 | 99.2 | 113351.1064 | 8.1544 | 231.1982
| 92.3172 | 1.9216 | 99.4 | 114995.3388 | 8.1461 | 233.7117
| 92.3645 | 1.9411 | 99.6 | 116619.6292 | 8.2122 | 237.4707
| 92.8031 | 1.9607 | 99.8 | 117835.1443 | 8.2186 | 239.1527
| 93.1169 | 1.9806 | 100 | 118595.2004 | 8.2557 | 240.2259
| 93.9979 | 2.0006 | 100.2 | 118641.6304 | 8.2094 | 238.0336
| 94.0177 | 2.021 | 100.4 | 117778.6678 | 8.3274 | 236.5145
| 94.833 | 2.0414 | 100.6 | 116938.4917 | 8.3099 | 232.7082
| 95.4702 | 2.062 | 100.8 | 115774.4131 | 8.3299 | 228.8151
| 95.5637 | 2.0829 | 101 | 114988.1996 | 8.4376 | 227.3032
| 96.151 | 2.104 | 101.2 | 114469.6216 | 8.456 | 224.9715
| 96.401 | 2.1253 | 101.4 | 114599.8923 | 8.5198 | 224.9313
| 96.6227 | 2.1469 | 101.6 | 115880.449 | 8.5652 | 227.3299
| 97.4965 | 2.1685 | 101.8 | 117289.1689 | 8.4951 | 228.1531
| 98.1312 | 2.1905 | 102 | 119131.8474 | 8.4598 | 230.5219
| 98.34 | 2.2127 | 102.2 | 121130.1172 | 8.4949 | 234.4044
| 99.0481 | 2.2351 | 102.4 | 122094.4527 | 8.4662 | 234.7496
| 99.7465 | 2.2577 | 102.6 | 121689.9137 | 8.4658 | 232.3555
| 100.2333 | 2.2805 | 102.8 | 121126.4293 | 8.5042 | 230.2647
| 100.5665 | 2.3037 | 103 | 120922.4093 | 8.5627 | 229.3369
| 101.1864 | 2.327 | 103.2 | 120614.7165 | 8.5757 | 227.4365
| 101.7257 | 2.3506 | 103.4 | 120892.1744 | 8.591 | 226.926
| 102.1264 | 2.3743 | 103.6 | 122039.7375 | 8.6124 | 228.4957
| 102.7399 | 2.3983 | 103.8 | 124202.2299 | 8.5791 | 231.4729
| 103.2666 | 2.4226 | 104 | 126069.768 | 8.5675 | 234.0973
| 103.8608 | 2.447 | 104.2 | 127875.2902 | 8.5473 | 236.4054
| 104.4148 | 2.4718 | 104.4 | 129714.8416 | 8.5344 | 238.8808
| 104.313 | 2.4969 | 104.6 | 131357.7426 | 8.6318 | 242.7969
| 105.2461 | 2.5221 | 104.8 | 131976.9282 | 8.5796 | 241.8001
| 105.7481 | 2.5476 | 105 | 131792.1332 | 8.6122 | 240.4524
| 106.5077 | 2.5734 | 105.2 | 132293.8972 | 8.5922 | 239.7429
| 106.5216 | 2.5995 | 105.4 | 132191.2391 | 8.7028 | 239.9114
| 107.4092 | 2.6259 | 105.6 | 132293.4495 | 8.6702 | 238.1058
| 108.1332 | 2.6523 | 105.8 | 132239.7471 | 8.6666 | 236.4696
| 108.4091 | 2.6792 | 106 | 132668.3624 | 8.7269 | 236.9515
| 109.0184 | 2.7064 | 106.2 | 132799.7576 | 8.7401 | 235.9939
| 109.3805 | 2.7338 | 106.4 | 133474.2181 | 8.783 | 236.7115
| 109.9914 | 2.7615 | 106.6 | 134066.4991 | 8.7885 | 236.6216
| 110.5684 | 2.7893 | 106.8 | 135815.7313 | 8.778 | 238.7699
| 111.5339 | 2.8175 | 107 | 137051.8095 | 8.7177 | 238.9387
| 112.2813 | 2.8461 | 107.2 | 138615.0124 | 8.6871 | 240.2777
| 112.8556 | 2.8749 | 107.4 | 139308.1527 | 8.6987 | 240.4607
| 113.1891 | 2.904 | 107.6 | 139893.0996 | 8.7496 | 241.0724
| 113.7543 | 2.9334 | 107.8 | 139885.878 | 8.7752 | 240.0019
| 114.7597 | 2.9631 | 108 | 139949.5154 | 8.7333 | 237.953
| 115.5472 | 2.9931 | 108.2 | 140087.9888 | 8.7241 | 236.622
| 116.2225 | 3.0234 | 108.4 | 141021.6909 | 8.7191 | 237.0029
| 116.5458 | 3.0541 | 108.6 | 142321.279 | 8.761 | 238.9111
| 117.2062 | 3.0848 | 108.8 | 143720.955 | 8.7507 | 240.1439
| 117.433 | 3.1161 | 109 | 144871.3048 | 8.8106 | 242.0242
| 118.207 | 3.1477 | 109.2 | 144595.1556 | 8.8131 | 240.0026
| 118.6107 | 3.1796 | 109.4 | 143892.7309 | 8.8786 | 238.1801
| 119.3717 | 3.2118 | 109.6 | 143217.1634 | 8.8912 | 235.5543
| 119.9803 | 3.2442 | 109.8 | 142071.8984 | 8.9355 | 232.5278
| 120.8231 | 3.277 | 110 | 141388.4635 | 8.9379 | 229.7837
| 121.0552 | 3.3102 | 110.2 | 141815.1049 | 9.0121 | 230.3753
| 121.5377 | 3.3438 | 110.4 | 142508.6649 | 9.0445 | 230.8337
| 122.1557 | 3.3776 | 110.6 | 142246.8806 | 9.0747 | 229.3704
| 122.7559 | 3.4117 | 110.8 | 143164.4113 | 9.0856 | 229.933
| 123.4359 | 3.4463 | 111 | 143984.2326 | 9.0873 | 230.1488
| 124.4236 | 3.4812 | 111.2 | 145303.2581 | 9.0352 | 230.487
| 125.4154 | 3.5165 | 111.4 | 146259.2033 | 8.9907 | 230.2182
| 126.0762 | 3.5521 | 111.6 | 147400.6766 | 8.9918 | 231.005
| 126.6618 | 3.5879 | 111.8 | 147707.863 | 9.0184 | 230.5955
| 127.3316 | 3.6242 | 112 | 148367.5654 | 9.0277 | 230.5772
| 127.7424 | 3.661 | 112.2 | 148285.6973 | 9.0883 | 229.9423
| 128.2295 | 3.6981 | 112.4 | 149103.9786 | 9.1221 | 230.5934
| 128.8149 | 3.7356 | 112.6 | 150468.3648 | 9.1324 | 231.9013
| 129.4741 | 3.7733 | 112.8 | 152950.9719 | 9.1127 | 234.8323
| 129.7474 | 3.8116 | 113 | 156184.0169 | 9.1376 | 239.8507
| 131.03 | 3.8502 | 113.2 | 159592.5471 | 9.0187 | 242.8269
| 131.143 | 3.8892 | 113.4 | 163334.0849 | 9.0615 | 249.0546
| 132.2147 | 3.9286 | 113.6 | 165471.7826 | 8.9972 | 250.4171
| 132.8532 | 3.9682 | 113.8 | 165867.7332 | 9.0186 | 249.9738
| 133.5871 | 4.0085 | 114 | 165230.8703 | 9.0439 | 247.6634
| 134.0959 | 4.0492 | 114.2 | 164307.6251 | 9.1053 | 245.4469
| 135.4807 | 4.0902 | 114.4 | 163464.6308 | 9.0465 | 241.417
| 136.1414 | 4.1316 | 114.6 | 164372.9269 | 9.0598 | 241.7866
| 136.8763 | 4.1733 | 114.8 | 165657.5116 | 9.0576 | 242.5745
| 137.9689 | 4.2156 | 115 | 166655.7434 | 9.0132 | 242.129
| 139.5339 | 4.2582 | 115.2 | 166314.8614 | 8.9282 | 238.6353
| 140.0897 | 4.3014 | 115.4 | 164700.1994 | 8.9964 | 235.4355
| 140.8691 | 4.345 | 115.6 | 161403.6683 | 9.0643 | 229.3264
| 141.0767 | 4.3889 | 115.8 | 158246.5706 | 9.2096 | 224.6774
| 141.6651 | 4.4333 | 116 | 154635.8003 | 9.3183 | 218.6953
| 142.7274 | 4.4784 | 116.2 | 152967.4222 | 9.3302 | 214.7007
| 142.9965 | 4.5238 | 116.4 | 152504.1126 | 9.4276 | 213.956
| 143.7895 | 4.5696 | 116.6 | 153215.6836 | 9.4308 | 213.9012
| 144.7837 | 4.6158 | 116.8 | 155677.58 | 9.3731 | 215.9338
| 145.6744 | 4.6625 | 117 | 160394.1383 | 9.2907 | 221.3255
| 146.7651 | 4.7097 | 117.2 | 165409.6349 | 9.1831 | 226.7507
| 147.6352 | 4.7576 | 117.4 | 169740.3199 | 9.1219 | 231.6241
| 148.505 | 4.8061 | 117.6 | 174661.5727 | 9.0561 | 237.3363
| 149.2661 | 4.8544 | 117.8 | 176601.8018 | 9.0491 | 238.9929
| 150.4006 | 4.9038 | 118 | 176394.6337 | 9.0292 | 236.8507
| 151.0954 | 4.9534 | 118.2 | 174773.6871 | 9.0849 | 233.6234
| 152.0157 | 5.0038 | 118.4 | 172343.0151 | 9.1274 | 228.8968
| 152.5485 | 5.0547 | 118.6 | 170640.6696 | 9.2087 | 225.9743
| 153.2417 | 5.1056 | 118.8 | 169610.8097 | 9.2597 | 223.7036
| 153.9848 | 5.1576 | 119 | 169804.7928 | 9.286 | 223.0256
| 155.0007 | 5.2098 | 119.2 | 171208.5355 | 9.2581 | 223.4839
| 155.9552 | 5.2628 | 119.4 | 173003.7386 | 9.233 | 224.5761
| 157.1977 | 5.3162 | 119.6 | 173836.5884 | 9.189 | 223.8598
| 158.1556 | 5.3698 | 119.8 | 175653.0083 | 9.1645 | 224.9609
| 159.0517 | 5.4244 | 120 | 176416.1561 | 9.1656 | 224.7807
| 159.6891 | 5.4793 | 120.2 | 176239.6056 | 9.2127 | 223.8321
| 160.6326 | 5.5351 | 120.4 | 176587.5202 | 9.2158 | 223.041
| 161.7989 | 5.591 | 120.6 | 177769.6007 | 9.1793 | 222.9484
| 162.126 | 5.6478 | 120.8 | 178874.0761 | 9.2446 | 224.2206
| 163.0398 | 5.7049 | 121 | 180829.2116 | 9.2273 | 225.5599
| 163.8806 | 5.7631 | 121.2 | 184262.4355 | 9.1982 | 228.9248
| 164.586 | 5.8214 | 121.4 | 188470.9971 | 9.1749 | 233.5235
| 165.7309 | 5.8806 | 121.6 | 193713.5716 | 9.0908 | 238.6673
| 166.9353 | 5.94 | 121.8 | 197521.2541 | 9.0223 | 241.8181
| 168.0467 | 6.0004 | 122 | 202945.4348 | 8.9483 | 247.2253
| 168.9924 | 6.0613 | 122.2 | 206635.5117 | 8.9163 | 250.672
| 170.0201 | 6.123 | 122.4 | 207538.3012 | 8.9092 | 250.3294
| 170.6573 | 6.1852 | 122.6 | 208029.4155 | 8.9492 | 250.1907
| 171.8692 | 6.2478 | 122.8 | 208078.9488 | 8.9327 | 248.4226
| 172.6968 | 6.3113 | 123 | 205031.0891 | 8.9953 | 243.4637
| 173.2717 | 6.3756 | 123.2 | 202219.7851 | 9.0853 | 239.3326
| 174.8436 | 6.4401 | 123.4 | 200284.2037 | 9.0573 | 234.6242
| 175.5126 | 6.5058 | 123.6 | 197650.5227 | 9.1391 | 230.6917
| 176.5356 | 6.5714 | 123.8 | 195882.325 | 9.1713 | 227.273
| 177.3175 | 6.6386 | 124 | 196141.6538 | 9.2041 | 226.7265
| 178.1167 | 6.7058 | 124.2 | 196768.5068 | 9.2291 | 226.5924
| 179.341 | 6.7744 | 124.4 | 198842.1091 | 9.1899 | 227.4947
| 179.9932 | 6.8432 | 124.6 | 202245.5198 | 9.1941 | 230.8917
| 180.7536 | 6.9129 | 124.8 | 205373.6768 | 9.1923 | 233.7832
| 182.1686 | 6.983 | 125 | 207841.4137 | 9.1306 | 234.7963
| 183.384 | 7.0539 | 125.2 | 212285.0791 | 9.0674 | 238.4649
| 184.1169 | 7.1259 | 125.4 | 214388.8121 | 9.0849 | 240.1557
| 185.1768 | 7.1981 | 125.6 | 214636.3919 | 9.0909 | 239.1052
| 186.1363 | 7.2715 | 125.8 | 214532.6713 | 9.1125 | 237.8261
| 187.2948 | 7.3452 | 126 | 214765.1787 | 9.1097 | 236.6287
| 188.7265 | 7.4203 | 126.2 | 213105.9598 | 9.1043 | 232.8506
| 189.8007 | 7.4958 | 126.4 | 213512.8562 | 9.11 | 232.0417
| 190.7474 | 7.5718 | 126.6 | 215726.1708 | 9.1061 | 233.4834
| 191.8617 | 7.6489 | 126.8 | 217997.8194 | 9.0864 | 234.7224
| 192.7789 | 7.7264 | 127 | 219750.8862 | 9.0926 | 235.6769
| 193.851 | 7.8055 | 127.2 | 222066.7867 | 9.0788 | 237.0199
| 195.1474 | 7.885 | 127.4 | 224033.8407 | 9.0476 | 237.6105
| 196.5132 | 7.9649 | 127.6 | 224979.1679 | 9.0217 | 236.9518
| 197.5813 | 8.0462 | 127.8 | 225433.2418 | 9.0317 | 236.2237
| 198.751 | 8.1278 | 128 | 225661.8585 | 9.0344 | 235.1014
| 199.3478 | 8.2109 | 128.2 | 228109.6452 | 9.0679 | 237.2896
| 200.579 | 8.2948 | 128.4 | 231220.4598 | 9.0344 | 239.2247
| 201.258 | 8.3788 | 128.6 | 234181.4108 | 9.0548 | 241.833
| 202.2082 | 8.4642 | 128.8 | 239001.9094 | 9.0317 | 246.055
| 203.3628 | 8.5506 | 129 | 242312.8481 | 9.007 | 248.2909
| 204.2363 | 8.637 | 129.2 | 242884.0002 | 9.0358 | 247.96
| 205.4608 | 8.7258 | 129.4 | 241777.9332 | 9.0519 | 245.28
| 206.6524 | 8.8147 | 129.6 | 240401.4358 | 9.0737 | 242.4002
| 208.0153 | 8.9036 | 129.8 | 237049.5516 | 9.1011 | 237.2236
| 209.0973 | 8.9952 | 130 | 235261.6524 | 9.1414 | 234.1951
| 210.3365 | 9.0868 | 130.2 | 235654.2792 | 9.1424 | 233.2389
| 211.3688 | 9.1789 | 130.4 | 237095.2296 | 9.1506 | 233.6687
| 212.7703 | 9.2734 | 130.6 | 237990.5211 | 9.1337 | 233.0192
| 213.9366 | 9.3675 | 130.8 | 239768.3783 | 9.1274 | 233.6044
| 215.5501 | 9.4623 | 131 | 240610.8041 | 9.0918 | 232.6105
| 216.326 | 9.5598 | 131.2 | 239204.057 | 9.1588 | 230.5398
| 217.7088 | 9.6573 | 131.4 | 238366.1698 | 9.1649 | 228.2307
| 218.9133 | 9.7549 | 131.6 | 238510.4204 | 9.1753 | 227.1624
| 220.1184 | 9.8551 | 131.8 | 239665.4954 | 9.1767 | 227.1071
| 220.9349 | 9.9558 | 132 | 241541.6935 | 9.2044 | 228.2766
| 222.0377 | 10.0566 | 132.2 | 244825.842 | 9.1904 | 230.4327
| 224.0805 | 10.1599 | 132.4 | 246931.5644 | 9.1103 | 230.1747
| 225.2709 | 10.2641 | 132.6 | 248102.0164 | 9.1154 | 230.1479
| 226.1308 | 10.3679 | 132.8 | 247497.8598 | 9.1669 | 228.8459
| 227.1805 | 10.4744 | 133 | 246403.821 | 9.2102 | 226.8517
| 228.5643 | 10.5823 | 133.2 | 244853.5017 | 9.2312 | 224.0286
| 230.0019 | 10.6902 | 133.4 | 242884.5385 | 9.2524 | 220.7913
| 231.2455 | 10.7981 | 133.6 | 243060.0629 | 9.2651 | 219.8263
| 232.411 | 10.9095 | 133.8 | 243529.289 | 9.2842 | 219.2493
| 233.722 | 11.0215 | 134 | 245839.3903 | 9.2692 | 220.1879
| 234.7073 | 11.1334 | 134.2 | 249648.5784 | 9.2643 | 222.8895
| 235.9873 | 11.247 | 134.4 | 254188.8313 | 9.2286 | 225.8919
| 237.5483 | 11.3632 | 134.6 | 258834.7876 | 9.1721 | 228.632
| 238.784 | 11.4789 | 134.8 | 264987.684 | 9.1277 | 233.1451
| 239.7019 | 11.5952 | 135 | 269555.6495 | 9.1268 | 236.5976
| 240.6917 | 11.7151 | 135.2 | 273003.4949 | 9.1344 | 238.9282
| 241.9278 | 11.8362 | 135.4 | 276792.9249 | 9.1198 | 241.2456
| 243.3392 | 11.957 | 135.6 | 276238.474 | 9.1311 | 239.3336
| 244.7367 | 12.0774 | 135.8 | 273168.5295 | 9.1666 | 235.1871
| 245.6364 | 12.2032 | 136 | 272064.152 | 9.2285 | 233.5024
| 246.9463 | 12.3292 | 136.2 | 270417.3155 | 9.2628 | 230.8479
| 248.2524 | 12.4552 | 136.4 | 268098.2464 | 9.3043 | 227.6436
| 249.4779 | 12.5811 | 136.6 | 267695.5972 | 9.3321 | 226.2507
| 250.8922 | 12.7118 | 136.8 | 268884.658 | 9.3319 | 226.0453
| 252.332 | 12.8432 | 137 | 268859.8743 | 9.3426 | 224.7666
| 253.5929 | 12.9747 | 137.2 | 268009.2589 | 9.3758 | 223.0027
| 254.7541 | 13.1061 | 137.4 | 268699.1108 | 9.3997 | 222.6797
| 256.2927 | 13.2422 | 137.6 | 270140.006 | 9.3892 | 222.5782
| 257.5308 | 13.379 | 137.8 | 271846.0302 | 9.3996 | 223.0408
| 259.0005 | 13.5164 | 138 | 275237.505 | 9.374 | 224.6514
| 260.1229 | 13.6538 | 138.2 | 279332.7033 | 9.3681 | 227.2348
| 261.1783 | 13.7938 | 138.4 | 283307.5897 | 9.3708 | 229.7908
| 262.6369 | 13.9378 | 138.6 | 284967.1469 | 9.3686 | 229.9395
| 264.4778 | 14.0809 | 138.8 | 284784.7187 | 9.3541 | 228.1169
| 266.1025 | 14.2249 | 139 | 284290.8294 | 9.3595 | 226.3091
| 266.8227 | 14.3689 | 139.2 | 283869.3006 | 9.4325 | 225.5848
| 268.129 | 14.5185 | 139.4 | 284344.7876 | 9.4559 | 224.9637
| 270.0201 | 14.6696 | 139.6 | 286224.7157 | 9.421 | 224.8456
| 272.1045 | 14.82 | 139.8 | 288284.0448 | 9.3694 | 224.6595
| 273.0516 | 14.9712 | 140 | 289866.6849 | 9.4075 | 225.3251
| 274.4985 | 15.1223 | 140.2 | 289728.8296 | 9.4249 | 224.0753
| 275.8785 | 15.2813 | 140.4 | 290008.6903 | 9.4488 | 223.2609
| 277.4182 | 15.4404 | 140.6 | 291124.3375 | 9.4517 | 222.9404
| 279.3437 | 15.5987 | 140.8 | 292811.4356 | 9.4194 | 222.6598
| 280.3847 | 15.7579 | 141 | 296386.1008 | 9.4333 | 224.7774
| 282.3316 | 15.917 | 141.2 | 299732.9074 | 9.3832 | 225.749
| 283.6392 | 16.0845 | 141.4 | 303895.1837 | 9.3781 | 228.0369
| 285.567 | 16.2524 | 141.6 | 305367.8613 | 9.3537 | 227.5769
| 287.3248 | 16.4196 | 141.8 | 305513.2348 | 9.3528 | 226.2808
| 288.7735 | 16.5875 | 142 | 304268.2127 | 9.3868 | 224.2653
| 290.4509 | 16.7555 | 142.2 | 303550.4461 | 9.3992 | 222.4392
| 292.1344 | 16.9312 | 142.4 | 303933.4243 | 9.4059 | 221.4701
| 293.4966 | 17.109 | 142.6 | 306350.735 | 9.4164 | 222.3455
| 295.5751 | 17.2859 | 142.8 | 309753.4181 | 9.3666 | 223.2252
| 297.5408 | 17.4638 | 143 | 313849.3044 | 9.3194 | 224.7187
| 299.4983 | 17.642 | 143.2 | 316834.4619 | 9.2833 | 225.3894
| 300.841 | 17.8214 | 143.4 | 316382.2458 | 9.3197 | 224.1513
| 302.4443 | 18.0104 | 143.6 | 315658.9242 | 9.347 | 222.4968
| 304.0838 | 18.1985 | 143.8 | 314721.6485 | 9.3726 | 220.6712
| 305.9078 | 18.3874 | 144 | 315026.6354 | 9.3745 | 219.5793
| 307.5771 | 18.5764 | 144.2 | 314608.7124 | 9.3929 | 218.1338
| 309.121 | 18.7653 | 144.4 | 316276.9236 | 9.3995 | 218.286
| 310.7055 | 18.9443 | 144.6 | 318667.0821 | 9.3894 | 218.8807
| 312.0436 | 19.1392 | 144.8 | 322020.2779 | 9.3967 | 220.4057
| 313.8469 | 19.3309 | 145 | 326148.7674 | 9.3641 | 222.0191
| 315.6427 | 19.5165 | 145.2 | 333906.1193 | 9.2974 | 226.1444
| 317.2609 | 19.7175 | 145.4 | 341155.9338 | 9.2581 | 230.1026
| 319.5044 | 19.9185 | 145.6 | 346612.4504 | 9.195 | 232.1855
| 321.2722 | 20.1196 | 145.8 | 349226.2687 | 9.1841 | 232.7253
| 322.975 | 20.3206 | 146 | 348669.0887 | 9.2011 | 231.1256
| 324.2737 | 20.5217 | 146.2 | 346298.0171 | 9.257 | 228.6799
| 326.5939 | 20.7227 | 146.4 | 343207.2356 | 9.2555 | 224.8374
| 328.1895 | 20.9392 | 146.6 | 339367.0995 | 9.3146 | 221.2454
| 329.9453 | 21.1402 | 146.8 | 335789.8878 | 9.3532 | 217.7113
| 332.0613 | 21.3567 | 147 | 334536.2286 | 9.3584 | 215.4727
| 333.7613 | 21.5732 | 147.2 | 334415.6424 | 9.3789 | 214.3553
| 335.1018 | 21.7898 | 147.4 | 336779.8019 | 9.3987 | 215.1599
| 336.9544 | 22.0063 | 147.6 | 340672.1417 | 9.373 | 216.5089
| 338.7812 | 22.2321 | 147.8 | 346778.8446 | 9.3353 | 219.3137
| 340.5846 | 22.4548 | 148 | 353048.5936 | 9.2969 | 222.2222
| 342.7116 | 22.6713 | 148.2 | 359011.4353 | 9.2394 | 224.6232
| 344.7025 | 22.9032 | 148.4 | 364032.0707 | 9.2064 | 226.5448
| 346.6188 | 23.1352 | 148.6 | 370882.2706 | 9.1645 | 229.6936
| 348.6489 | 23.3672 | 148.8 | 375350.1429 | 9.1341 | 231.1908
| 350.5524 | 23.5991 | 149 | 377176.9145 | 9.1294 | 231.0945
| 352.6879 | 23.8388 | 149.2 | 377560.9904 | 9.1251 | 229.8925
| 354.2114 | 24.0786 | 149.4 | 375177.7795 | 9.1746 | 227.4873
| 355.9691 | 24.3183 | 149.6 | 370354.2877 | 9.2292 | 223.3951
| 358.1607 | 24.558 | 149.8 | 364983.5112 | 9.2646 | 218.6806
| 360.3167 | 24.8054 | 150 | 362161.4813 | 9.2865 | 215.6399
| 362.1282 | 25.0529 | 150.2 | 359646.0933 | 9.3257 | 213.1006
| 364.1638 | 25.3158 | 150.4 | 360505.6235 | 9.3317 | 212.4561
| 366.3399 | 25.5632 | 150.6 | 363376.7464 | 9.305 | 212.8762
| 368.357 | 25.82 | 150.8 | 367811.2756 | 9.279 | 214.3516
| 370.2823 | 26.0736 | 151 | 372284.1425 | 9.2564 | 215.9028
| 372.3656 | 26.3365 | 151.2 | 376772.7747 | 9.2293 | 217.3421
| 374.3388 | 26.6072 | 151.4 | 380678.3194 | 9.216 | 218.523
| 376.4919 | 26.8778 | 151.6 | 381985.9288 | 9.212 | 218.0345
| 378.1371 | 27.1408 | 151.8 | 384821.5948 | 9.2199 | 218.8157
| 380.3824 | 27.4191 | 152 | 389277.0774 | 9.1902 | 220.09
| 382.3915 | 27.6898 | 152.2 | 396808.8314 | 9.1482 | 223.305
| 383.7834 | 27.9682 | 152.4 | 404698.5897 | 9.1404 | 227.2106
| 385.4098 | 28.2544 | 152.6 | 417381.3434 | 9.0939 | 233.7426
| 387.5876 | 28.5328 | 152.8 | 425262.0641 | 9.0483 | 236.9989
| 389.7119 | 28.8189 | 153 | 434632.1251 | 9.001 | 241.168
| 392.0203 | 29.105 | 153.2 | 437754.3506 | 8.9811 | 241.4985
| 395.2339 | 29.3988 | 153.4 | 436290.7463 | 8.9452 | 238.4367
| 395.2339 | 29.3988 | 153.4 | 436290.7463 | 1.7977e+308 | 1.7977e+308
| 395.2339 | 29.3988 | 153.4 | 436290.7463 | 1.7977e+308 | 1.7977e+308
Hold Segment Type | 395.8454 | 29.4142 | 153.48 | 433757.7145 | 1.7977e+308 | 1.7977e+308
| 398.8253 | 29.414 | 157 | 426348.7917 | 1.7977e+308 | 1.7977e+308
| 399.2865 | 29.4139 | 159 | 404775.4436 | 1.7977e+308 | 1.7977e+308
| 399.8436 | 29.4139 | 161 | 416049.6153 | 1.7977e+308 | 1.7977e+308
| 400.386 | 29.4138 | 163 | 419464.009 | 1.7977e+308 | 1.7977e+308
| 400.0868 | 29.4139 | 163.56 | 425699.1165 | 1.7977e+308 | 1.7977e+308
| 400.2023 | 29.4139 | 163.64 | 425001.6225 | 1.7977e+308 | 1.7977e+308
| 400.1795 | 29.4139 | 163.72 | 422858.4596 | 1.7977e+308 | 1.7977e+308
| 400.0089 | 29.4139 | 163.8 | 1.7977e+308 | 1.7977e+308 | 1.7977e+308
| 400.1297 | 29.4139 | 163.88 | 1.7977e+308 | 1.7977e+308 | 1.7977e+308
Unload From Peak Segment Type | 400.1818 | 29.4139 | 163.96 | 1.7977e+308 | 1.7977e+308 | 1.7977e+308
| 400.1781 | 29.4139 | 164.04 | 1.7977e+308 | 1.7977e+308 | 1.7977e+308
| 400.0149 | 29.0425 | 164.4 | 1.7977e+308 | 1.7977e+308 | 1.7977e+308
| 399.1257 | 28.7485 | 164.6 | 1.7977e+308 | 1.7977e+308 | 1.7977e+308
| 398.1557 | 28.4546 | 164.8 | 1.7977e+308 | 1.7977e+308 | 1.7977e+308
| 397.6129 | 28.1606 | 165 | 1.7977e+308 | 1.7977e+308 | 1.7977e+308
| 397.1136 | 27.8666 | 165.2 | 1.7977e+308 | 1.7977e+308 | 1.7977e+308
| 396.0983 | 27.5727 | 165.4 | 1.7977e+308 | 1.7977e+308 | 1.7977e+308
| 395.2935 | 27.2787 | 165.6 | 1.7977e+308 | 1.7977e+308 | 1.7977e+308
| 394.2716 | 26.9848 | 165.8 | 1.7977e+308 | 1.7977e+308 | 1.7977e+308
| 393.4424 | 26.6908 | 166 | 1.7977e+308 | 1.7977e+308 | 1.7977e+308
| 392.9045 | 26.3968 | 166.2 | 1.7977e+308 | 1.7977e+308 | 1.7977e+308
| 392.2851 | 26.1028 | 166.4 | 1.7977e+308 | 1.7977e+308 | 1.7977e+308
| 391.7869 | 25.8089 | 166.6 | 1.7977e+308 | 1.7977e+308 | 1.7977e+308
| 390.8547 | 25.5149 | 166.8 | 1.7977e+308 | 1.7977e+308 | 1.7977e+308
| 389.6851 | 25.221 | 167 | 1.7977e+308 | 1.7977e+308 | 1.7977e+308
| 388.9224 | 24.927 | 167.2 | 1.7977e+308 | 1.7977e+308 | 1.7977e+308
| 388.4149 | 24.633 | 167.4 | 1.7977e+308 | 1.7977e+308 | 1.7977e+308
| 387.6787 | 24.3391 | 167.6 | 1.7977e+308 | 1.7977e+308 | 1.7977e+308
| 386.9598 | 24.0412 | 167.8 | 1.7977e+308 | 1.7977e+308 | 1.7977e+308
| 386.3062 | 23.7511 | 168 | 1.7977e+308 | 1.7977e+308 | 1.7977e+308
| 385.8283 | 23.4571 | 168.2 | 1.7977e+308 | 1.7977e+308 | 1.7977e+308
| 385.0829 | 23.1632 | 168.4 | 1.7977e+308 | 1.7977e+308 | 1.7977e+308
| 384.314 | 22.8692 | 168.6 | 1.7977e+308 | 1.7977e+308 | 1.7977e+308
| 383.8882 | 22.5752 | 168.8 | 1.7977e+308 | 1.7977e+308 | 1.7977e+308
| 383.1751 | 22.2812 | 169 | 1.7977e+308 | 1.7977e+308 | 1.7977e+308
| 382.5422 | 21.9873 | 169.2 | 1.7977e+308 | 1.7977e+308 | 1.7977e+308
| 382.2078 | 21.6933 | 169.4 | 1.7977e+308 | 1.7977e+308 | 1.7977e+308
| 381.4609 | 21.3993 | 169.6 | 1.7977e+308 | 1.7977e+308 | 1.7977e+308
| 380.8745 | 21.1053 | 169.8 | 1.7977e+308 | 1.7977e+308 | 1.7977e+308
| 379.8125 | 20.8114 | 170 | 1.7977e+308 | 1.7977e+308 | 1.7977e+308
| 378.9805 | 20.5174 | 170.2 | 1.7977e+308 | 1.7977e+308 | 1.7977e+308
| 378.1075 | 20.2235 | 170.4 | 1.7977e+308 | 1.7977e+308 | 1.7977e+308
| 377.5865 | 19.9295 | 170.6 | 1.7977e+308 | 1.7977e+308 | 1.7977e+308
| 376.7415 | 19.6355 | 170.8 | 1.7977e+308 | 1.7977e+308 | 1.7977e+308
| 375.8311 | 19.3338 | 171 | 1.7977e+308 | 1.7977e+308 | 1.7977e+308
| 374.9177 | 19.0399 | 171.2 | 1.7977e+308 | 1.7977e+308 | 1.7977e+308
| 374.0025 | 18.7537 | 171.4 | 1.7977e+308 | 1.7977e+308 | 1.7977e+308
| 373.106 | 18.4535 | 171.6 | 1.7977e+308 | 1.7977e+308 | 1.7977e+308
| 372.5787 | 18.158 | 171.8 | 1.7977e+308 | 1.7977e+308 | 1.7977e+308
| 371.6609 | 17.864 | 172 | 1.7977e+308 | 1.7977e+308 | 1.7977e+308
| 370.8777 | 17.5701 | 172.2 | 1.7977e+308 | 1.7977e+308 | 1.7977e+308
| 370.0784 | 17.2761 | 172.4 | 1.7977e+308 | 1.7977e+308 | 1.7977e+308
| 369.506 | 16.9775 | 172.6 | 1.7977e+308 | 1.7977e+308 | 1.7977e+308
| 368.8485 | 16.6866 | 172.8 | 1.7977e+308 | 1.7977e+308 | 1.7977e+308
| 368.2157 | 16.3865 | 173 | 1.7977e+308 | 1.7977e+308 | 1.7977e+308
| 367.0925 | 16.1003 | 173.2 | 1.7977e+308 | 1.7977e+308 | 1.7977e+308
| 366.2393 | 15.7986 | 173.4 | 1.7977e+308 | 1.7977e+308 | 1.7977e+308
| 365.6228 | 15.5139 | 173.6 | 1.7977e+308 | 1.7977e+308 | 1.7977e+308
| 364.7777 | 15.2168 | 173.8 | 1.7977e+308 | 1.7977e+308 | 1.7977e+308
| 364.0557 | 14.9167 | 174 | 1.7977e+308 | 1.7977e+308 | 1.7977e+308
| 363.2222 | 14.6227 | 174.2 | 1.7977e+308 | 1.7977e+308 | 1.7977e+308
| 362.079 | 14.3288 | 174.4 | 1.7977e+308 | 1.7977e+308 | 1.7977e+308
| 361.2532 | 14.0348 | 174.6 | 1.7977e+308 | 1.7977e+308 | 1.7977e+308
| 360.6478 | 13.7408 | 174.8 | 1.7977e+308 | 1.7977e+308 | 1.7977e+308
| 359.6929 | 13.4469 | 175 | 1.7977e+308 | 1.7977e+308 | 1.7977e+308
| 359.0799 | 13.1529 | 175.2 | 1.7977e+308 | 1.7977e+308 | 1.7977e+308
| 358.06 | 12.859 | 175.4 | 1.7977e+308 | 1.7977e+308 | 1.7977e+308
| 357.1371 | 12.565 | 175.6 | 1.7977e+308 | 1.7977e+308 | 1.7977e+308
| 356.2957 | 12.2749 | 175.8 | 1.7977e+308 | 1.7977e+308 | 1.7977e+308
| 355.3291 | 11.9771 | 176 | 1.7977e+308 | 1.7977e+308 | 1.7977e+308
| 354.2875 | 11.6832 | 176.2 | 1.7977e+308 | 1.7977e+308 | 1.7977e+308
| 353.2104 | 11.3892 | 176.4 | 1.7977e+308 | 1.7977e+308 | 1.7977e+308
| 352.5648 | 11.0952 | 176.6 | 1.7977e+308 | 1.7977e+308 | 1.7977e+308
| 351.4465 | 10.8013 | 176.8 | 1.7977e+308 | 1.7977e+308 | 1.7977e+308
| 350.1771 | 10.5074 | 177 | 1.7977e+308 | 1.7977e+308 | 1.7977e+308
| 349.1862 | 10.2134 | 177.2 | 1.7977e+308 | 1.7977e+308 | 1.7977e+308
| 348.3407 | 9.9195 | 177.4 | 1.7977e+308 | 1.7977e+308 | 1.7977e+308
| 347.5923 | 9.6286 | 177.6 | 1.7977e+308 | 1.7977e+308 | 1.7977e+308
| 346.891 | 9.3315 | 177.8 | 1.7977e+308 | 1.7977e+308 | 1.7977e+308
| 345.8161 | 9.0376 | 178 | 1.7977e+308 | 1.7977e+308 | 1.7977e+308
| 344.3329 | 8.7437 | 178.2 | 1.7977e+308 | 1.7977e+308 | 1.7977e+308
| 343.0997 | 8.4498 | 178.4 | 1.7977e+308 | 1.7977e+308 | 1.7977e+308
| 341.7795 | 8.1558 | 178.6 | 1.7977e+308 | 1.7977e+308 | 1.7977e+308
| 340.8086 | 7.8619 | 178.8 | 1.7977e+308 | 1.7977e+308 | 1.7977e+308
| 339.6139 | 7.568 | 179 | 1.7977e+308 | 1.7977e+308 | 1.7977e+308
| 338.5426 | 7.274 | 179.2 | 1.7977e+308 | 1.7977e+308 | 1.7977e+308
| 337.4757 | 6.9801 | 179.4 | 1.7977e+308 | 1.7977e+308 | 1.7977e+308
| 336.9264 | 6.6861 | 179.6 | 1.7977e+308 | 1.7977e+308 | 1.7977e+308
| 335.8453 | 6.3922 | 179.8 | 1.7977e+308 | 1.7977e+308 | 1.7977e+308
| 335.1513 | 6.0982 | 180 | 1.7977e+308 | 1.7977e+308 | 1.7977e+308
| 334.2658 | 5.8042 | 180.2 | 1.7977e+308 | 1.7977e+308 | 1.7977e+308
| 332.9247 | 5.5103 | 180.4 | 1.7977e+308 | 1.7977e+308 | 1.7977e+308
| 331.6324 | 5.2164 | 180.6 | 1.7977e+308 | 1.7977e+308 | 1.7977e+308
| 330.4859 | 4.9225 | 180.8 | 1.7977e+308 | 1.7977e+308 | 1.7977e+308
| 329.5396 | 4.6285 | 181 | 1.7977e+308 | 1.7977e+308 | 1.7977e+308
| 328.2832 | 4.3346 | 181.2 | 1.7977e+308 | 1.7977e+308 | 1.7977e+308
| 327.0498 | 4.0407 | 181.4 | 1.7977e+308 | 1.7977e+308 | 1.7977e+308
| 325.5526 | 3.7467 | 181.6 | 1.7977e+308 | 1.7977e+308 | 1.7977e+308
| 324.1826 | 3.4528 | 181.8 | 1.7977e+308 | 1.7977e+308 | 1.7977e+308
| 322.3729 | 3.1589 | 182 | 1.7977e+308 | 1.7977e+308 | 1.7977e+308
| 321.3981 | 2.9269 | 182.16 | 1.7977e+308 | 1.7977e+308 | 1.7977e+308
Thermal Drift Hold Segment | 321.1128 | 2.896 | 182.24 | 1.7977e+308 | 1.7977e+308 | 1.7977e+308
| 320.7717 | 2.896 | 182.32 | 1.7977e+308 | 1.7977e+308 | 1.7977e+308
| 319.697 | 2.896 | 232.4 | 1.7977e+308 | 1.7977e+308 | 1.7977e+308
| 319.75 | 2.896 | 232.48 | 1.7977e+308 | 1.7977e+308 | 1.7977e+308
| 319.5126 | 2.896 | 235 | 1.7977e+308 | 1.7977e+308 | 1.7977e+308
| 320.0063 | 2.896 | 237 | 1.7977e+308 | 1.7977e+308 | 1.7977e+308
| 319.5492 | 2.896 | 239 | 1.7977e+308 | 1.7977e+308 | 1.7977e+308
| 319.5158 | 2.896 | 241 | 1.7977e+308 | 1.7977e+308 | 1.7977e+308
| 319.6889 | 2.896 | 243 | 1.7977e+308 | 1.7977e+308 | 1.7977e+308
| 319.5845 | 2.896 | 245 | 1.7977e+308 | 1.7977e+308 | 1.7977e+308
| 319.5254 | 2.896 | 247 | 1.7977e+308 | 1.7977e+308 | 1.7977e+308
| 319.78 | 2.896 | 249 | 1.7977e+308 | 1.7977e+308 | 1.7977e+308
| 320.101 | 2.896 | 251 | 1.7977e+308 | 1.7977e+308 | 1.7977e+308
| 319.8638 | 2.896 | 253 | 1.7977e+308 | 1.7977e+308 | 1.7977e+308
| 319.9034 | 2.896 | 255 | 1.7977e+308 | 1.7977e+308 | 1.7977e+308
| 320.2335 | 2.8959 | 257 | 1.7977e+308 | 1.7977e+308 | 1.7977e+308
| 320.384 | 2.8959 | 259 | 1.7977e+308 | 1.7977e+308 | 1.7977e+308
| 320.0885 | 2.8959 | 261 | 1.7977e+308 | 1.7977e+308 | 1.7977e+308
| 320.2335 | 2.8959 | 263 | 1.7977e+308 | 1.7977e+308 | 1.7977e+308
| 319.9638 | 2.8959 | 265 | 1.7977e+308 | 1.7977e+308 | 1.7977e+308
| 320.5058 | 2.8959 | 267 | 1.7977e+308 | 1.7977e+308 | 1.7977e+308
| 320.0306 | 2.8959 | 269 | 1.7977e+308 | 1.7977e+308 | 1.7977e+308
| 319.7312 | 2.896 | 271 | 1.7977e+308 | 1.7977e+308 | 1.7977e+308
| 319.904 | 2.8959 | 273 | 1.7977e+308 | 1.7977e+308 | 1.7977e+308
| 319.2369 | 2.896 | 275 | 1.7977e+308 | 1.7977e+308 | 1.7977e+308
| 319.2503 | 2.896 | 277 | 1.7977e+308 | 1.7977e+308 | 1.7977e+308
| 319.4016 | 2.896 | 279 | 1.7977e+308 | 1.7977e+308 | 1.7977e+308
| 319.516 | 2.896 | 281 | 1.7977e+308 | 1.7977e+308 | 1.7977e+308
END

## Test 006
Segment | Displacement Into Surface | Load On Sample | Time On Sample | Harmonic Contact Stiffness | Hardness | Modulus
| nm | mN | s | N/m | GPa | GPa
Load Segment Type | 0 | 0 | 0 | 162.6157 | 1.7977e+308 | 4.9642e-311
| 0.38409 | 0.00015153 | 0.2 | 243.1167 | 1.7977e+308 | 1.4623e-158
| 0.55829 | 0.00031921 | 0.4 | 331.8258 | 1.7977e+308 | 1.9959e-158
| 0.68426 | 0.00043016 | 0.6 | 413.6256 | 1.7977e+308 | 2.4879e-158
| 1.1783 | 0.00057323 | 0.8 | 490.2878 | 1.797 | 22.6184
| 0.94547 | 0.0007118 | 1 | 589.3352 | 0.35336 | 10.6981
| 1.2864 | 0.00086665 | 1.2 | 677.9284 | 3.2804 | 34.7573
| 1.3782 | 0.00098023 | 1.4 | 774.2502 | 9.076 | 63.7539
| 1.7005 | 0.0011365 | 1.6 | 877.9567 | -15.9131 | 4.9642e-311
| 2.0899 | 0.0012272 | 1.8 | 1002.1546 | -1113.3947 | 4.9642e-311
| 2.698 | 0.0013615 | 2 | 1137.7239 | 3.6731 | 49.9392
| 2.5204 | 0.0015562 | 2.2 | 1296.2112 | 6.3816 | 71.5296
| 2.4149 | 0.001685 | 2.4 | 1460.6939 | 8.4995 | 90.9576
| 2.542 | 0.0018563 | 2.6 | 1619.9469 | 6.482 | 83.3679
| 2.7984 | 0.0019572 | 2.8 | 1740.6057 | 4.0069 | 67.6309
| 2.8772 | 0.0021323 | 3 | 1849.9267 | 3.9896 | 68.7877
| 2.8337 | 0.0022563 | 3.2 | 1929.6061 | 4.6066 | 75.3957
| 2.3049 | 0.0024781 | 3.4 | 1968.3087 | 28.2745 | 202.458
| 2.9499 | 0.0025491 | 3.6 | 1982.7515 | 4.971 | 75.739
| 2.7048 | 0.002749 | 3.8 | 1985.1662 | 9.993 | 106.3647
| 3.1042 | 0.0028389 | 4 | 1995.9395 | 5.1207 | 73.1555
| 3.2949 | 0.0030054 | 4.2 | 2037.6724 | 4.4174 | 67.0505
| 3.195 | 0.0031942 | 4.4 | 2117.4923 | 5.5479 | 76.3788
| 3.1148 | 0.0032003 | 4.44 | 2133.2947 | 6.203 | 81.6719
| 2.5946 | 0.0035421 | 4.8 | 2330.1133 | 25.2803 | 187.2408
| 2.8724 | 0.0036414 | 5 | 2508.3685 | 10.1636 | 119.0684
| 2.9393 | 0.0038174 | 5.2 | 2628.8537 | 9.3642 | 116.7536
| 3.0114 | 0.0039929 | 5.4 | 2783.939 | 8.4357 | 114.522
| 3.8879 | 0.0040461 | 5.6 | 2863.8388 | 3.1871 | 69.1145
| 3.6806 | 0.0042431 | 5.8 | 2920.0327 | 4.0746 | 78.4623
| 3.9107 | 0.0044065 | 6 | 2978.9963 | 3.5448 | 72.901
| 4.1167 | 0.0045717 | 6.2 | 3059.2452 | 3.1835 | 69.4373
| 3.9996 | 0.0047619 | 6.4 | 3209.1381 | 3.5883 | 76.235
| 4.7125 | 0.0048276 | 6.6 | 3431.6075 | 2.2649 | 63.5973
| 4.9948 | 0.004987 | 6.8 | 3786.6826 | 1.9792 | 64.605
| 5.0407 | 0.0051645 | 7 | 4263.6326 | 1.9404 | 71.1962
| 4.9591 | 0.0053519 | 7.2 | 4752.8411 | 2.0261 | 80.3192
| 5.0897 | 0.005523 | 7.4 | 5360.0817 | 1.9218 | 87.3891
| 5.3755 | 0.0056821 | 7.6 | 5752.9528 | 1.7504 | 88.3254
| 5.9236 | 0.005821 | 7.8 | 6154.5875 | 1.475 | 85.484
| 5.5353 | 0.006032 | 8 | 6585.4469 | 1.7228 | 98.2038
| 5.8698 | 0.0061873 | 8.2 | 6720.5094 | 1.5851 | 94.6152
| 5.8673 | 0.0063686 | 8.4 | 6892.4037 | 1.6341 | 97.3451
| 5.929 | 0.006545 | 8.6 | 7240.3181 | 1.6396 | 101.4009
| 6.0962 | 0.0067132 | 8.8 | 7417.6759 | 1.5991 | 101.2896
| 5.9859 | 0.0069028 | 9 | 7724.4866 | 1.6953 | 107.705
| 5.6547 | 0.0071698 | 9.2 | 8115.4609 | 1.9511 | 120.4249
| 5.9655 | 0.007327 | 9.4 | 8435.3698 | 1.8004 | 118.7773
| 5.8695 | 0.0075155 | 9.6 | 8475.1719 | 1.9102 | 121.6747
| 5.7763 | 0.0077038 | 9.8 | 8527.8464 | 2.0247 | 124.8356
| 6.1952 | 0.0079131 | 10 | 8541.4381 | 1.8396 | 116.7824
| 6.2272 | 0.0080917 | 10.2 | 8514.4202 | 1.8734 | 116.1073
| 6.0746 | 0.008345 | 10.4 | 8502.3122 | 2.0354 | 119.3338
| 6.1111 | 0.0085233 | 10.6 | 8531.8359 | 2.0643 | 119.3273
| 5.5649 | 0.0087464 | 10.8 | 8680.6379 | 2.5321 | 134.4652
| 6.0149 | 0.0089533 | 11 | 8857.1324 | 2.239 | 126.671
| 6.3618 | 0.0091682 | 11.2 | 9007.1653 | 2.072 | 121.9674
| 6.1346 | 0.0093668 | 11.4 | 9201.0151 | 2.2623 | 129.6484
| 6.0646 | 0.0096137 | 11.6 | 9377.3135 | 2.3756 | 134.1648
| 5.8549 | 0.009811 | 11.8 | 9409.3759 | 2.6002 | 140.1255
| 6.0294 | 0.010039 | 12 | 9463.9479 | 2.5284 | 137.0338
| 6.3476 | 0.010256 | 12.2 | 9507.9305 | 2.358 | 130.8466
| 6.4863 | 0.010457 | 12.4 | 9507.2534 | 2.3216 | 128.2923
| 6.4137 | 0.010674 | 12.6 | 9417.2668 | 2.4364 | 128.9201
| 6.1487 | 0.010936 | 12.8 | 9312.6473 | 2.7253 | 133.7612
| 6.4826 | 0.011151 | 13 | 9242.9718 | 2.5352 | 125.9597
| 6.3096 | 0.011406 | 13.2 | 9214.8963 | 2.7465 | 129.6453
| 6.6434 | 0.011622 | 13.4 | 9204.6873 | 2.5552 | 123.0502
| 6.9894 | 0.011837 | 13.6 | 9231.495 | 2.381 | 117.4768
| 7.1887 | 0.012063 | 13.8 | 9354.0673 | 2.31 | 115.9956
| 7.069 | 0.012314 | 14 | 9430.0244 | 2.4378 | 119.2307
| 6.8733 | 0.012571 | 14.2 | 9425.4019 | 2.6337 | 122.9948
| 7.0948 | 0.012795 | 14.4 | 9472.5438 | 2.5382 | 119.9655
| 7.4225 | 0.013011 | 14.6 | 9510.8781 | 2.3871 | 115.3785
| 7.1953 | 0.013331 | 14.8 | 9576.3831 | 2.5982 | 120.2422
| 7.0877 | 0.013581 | 15 | 9688.8088 | 2.7257 | 123.8329
| 7.199 | 0.013814 | 15.2 | 9850.2914 | 2.695 | 124.1603
| 7.6919 | 0.014017 | 15.4 | 10085.9032 | 2.4231 | 119.157
| 7.3681 | 0.014344 | 15.6 | 10338.2152 | 2.676 | 127.8266
| 7.412 | 0.014582 | 15.8 | 10608.782 | 2.6853 | 130.6349
| 7.2886 | 0.014894 | 16 | 10809.4358 | 2.8283 | 135.7583
| 7.2826 | 0.015136 | 16.2 | 10978.5196 | 2.879 | 138.2915
| 7.4009 | 0.015429 | 16.4 | 11087.4955 | 2.8576 | 137.7543
| 7.5076 | 0.015662 | 16.6 | 11139.2821 | 2.8347 | 136.6897
| 7.1662 | 0.015991 | 16.8 | 11112.8605 | 3.1678 | 143.4883
| 7.2775 | 0.016284 | 17 | 11115.1497 | 3.1517 | 141.6367
| 7.2312 | 0.01659 | 17.2 | 11040.0252 | 3.2721 | 142.0654
| 7.2483 | 0.01683 | 17.4 | 10867.9974 | 3.3341 | 139.9045
| 7.6308 | 0.017102 | 17.6 | 10738.1421 | 3.1078 | 131.4441
| 7.4886 | 0.017415 | 17.8 | 10714.1192 | 3.2954 | 134.1383
| 7.6134 | 0.017708 | 18 | 10718.0264 | 3.266 | 132.2715
| 7.786 | 0.017996 | 18.2 | 10814.4469 | 3.1926 | 130.7154
| 8.2709 | 0.018261 | 18.4 | 11126.2153 | 2.8949 | 126.6943
| 8.3306 | 0.018558 | 18.6 | 11332.2231 | 2.9032 | 128.3694
| 8.5611 | 0.018843 | 18.8 | 11599.6621 | 2.8039 | 128.1288
| 8.9498 | 0.019175 | 19 | 11812.3559 | 2.6419 | 125.2397
| 8.4966 | 0.019512 | 19.2 | 11922.8413 | 2.9477 | 133.2788
| 8.2928 | 0.01983 | 19.4 | 11909.1685 | 3.1409 | 136.7126
| 8.4055 | 0.020123 | 19.6 | 11922.3383 | 3.1233 | 135.3205
| 8.1641 | 0.020504 | 19.8 | 11865.3299 | 3.3744 | 139.1232
| 8.3858 | 0.020789 | 20 | 11993.9626 | 3.2636 | 137.1196
| 8.9262 | 0.02111 | 20.2 | 12111.7799 | 2.973 | 130.4036
| 9.3003 | 0.021383 | 20.4 | 12347.3241 | 2.8007 | 127.9346
| 8.941 | 0.021773 | 20.6 | 12510.4723 | 3.0564 | 135.0034
| 8.909 | 0.022138 | 20.8 | 12751.6755 | 3.1251 | 138.3897
| 9.0176 | 0.022432 | 21 | 12954.9853 | 3.0985 | 139.17
| 9.0194 | 0.022794 | 21.2 | 13103.3642 | 3.1511 | 141.0435
| 9.0411 | 0.023155 | 21.4 | 13218.7266 | 3.1932 | 142.2589
| 9.0118 | 0.023519 | 21.6 | 13314.0724 | 3.2689 | 144.0634
| 9.0324 | 0.02388 | 21.8 | 13328.036 | 3.318 | 144.2081
| 9.3291 | 0.02416 | 22 | 13257.6853 | 3.1873 | 139.1891
| 9.6837 | 0.024555 | 22.2 | 13203.5606 | 3.0534 | 133.9887
| 9.91 | 0.0249 | 22.4 | 13174.7052 | 2.9881 | 131.0069
| 9.8414 | 0.025268 | 22.6 | 13289.6055 | 3.073 | 133.294
| 9.7296 | 0.025639 | 22.8 | 13521.6407 | 3.1777 | 137.3861
| 9.8822 | 0.02605 | 23 | 13968.9457 | 3.131 | 140.087
| 9.8391 | 0.026416 | 23.2 | 14457.9178 | 3.1831 | 145.8876
| 9.7885 | 0.026843 | 23.4 | 15070.9577 | 3.2435 | 153.2243
| 9.6282 | 0.027217 | 23.6 | 15460.2753 | 3.3731 | 160.0996
| 9.9546 | 0.027615 | 23.8 | 15785.8627 | 3.2303 | 158.6211
| 10.013 | 0.027973 | 24 | 15870.3055 | 3.2455 | 158.8502
| 10.4583 | 0.028362 | 24.2 | 15797.3631 | 3.0721 | 151.8945
| 10.5728 | 0.028776 | 24.4 | 15683.4004 | 3.0753 | 149.4862
| 10.2377 | 0.029224 | 24.6 | 15426.5177 | 3.3205 | 151.9188
| 10.5552 | 0.029562 | 24.8 | 15344.6716 | 3.2029 | 146.9486
| 11.1049 | 0.029943 | 25 | 15392.2763 | 2.987 | 140.7013
| 10.9764 | 0.030376 | 25.2 | 15484.2922 | 3.0951 | 143.3737
| 10.9777 | 0.030859 | 25.4 | 15614.5595 | 3.1489 | 144.8669
| 10.8994 | 0.031288 | 25.6 | 15888.6669 | 3.2285 | 148.7143
| 10.7992 | 0.031719 | 25.8 | 16009.0309 | 3.3286 | 151.4569
| 11.0009 | 0.032126 | 26 | 16118.6151 | 3.273 | 150.0787
| 10.9545 | 0.032613 | 26.2 | 16181.9569 | 3.3547 | 151.5858
| 11.2825 | 0.033011 | 26.4 | 16182.5369 | 3.2413 | 147.6151
| 11.3984 | 0.033485 | 26.6 | 16166.9702 | 3.2435 | 146.3156
| 11.4049 | 0.033907 | 26.8 | 16214.3536 | 3.2885 | 146.909
| 11.3214 | 0.034397 | 27 | 16290.3821 | 3.3848 | 148.9248
| 11.3724 | 0.034877 | 27.2 | 16466.8681 | 3.4087 | 150.1856
| 11.2898 | 0.035366 | 27.4 | 16679.1233 | 3.5 | 153.4976
| 11.4881 | 0.035834 | 27.6 | 17060.2056 | 3.4371 | 154.7267
| 11.9684 | 0.036281 | 27.8 | 17410.1269 | 3.246 | 152.1779
| 11.7689 | 0.036779 | 28 | 17661.086 | 3.3826 | 157.1681
| 11.6845 | 0.037269 | 28.2 | 18011.3468 | 3.4639 | 161.7427
| 11.8229 | 0.037742 | 28.4 | 18207.9343 | 3.4415 | 161.9891
| 11.4574 | 0.038253 | 28.6 | 18386.5848 | 3.6775 | 168.925
| 11.7039 | 0.038778 | 28.8 | 18506.0354 | 3.6042 | 166.8989
| 12.0286 | 0.039237 | 29 | 18553.8225 | 3.4927 | 163.2624
| 11.9741 | 0.039785 | 29.2 | 18451.7756 | 3.5834 | 163.3319
| 12.0072 | 0.040296 | 29.4 | 18358.001 | 3.6274 | 162.3216
| 12.0399 | 0.040807 | 29.6 | 18119.0032 | 3.6786 | 160.0139
| 12.4761 | 0.041317 | 29.8 | 17907.4162 | 3.5305 | 153.0823
| 12.3444 | 0.04181 | 30 | 17826.8925 | 3.6502 | 154.1804
| 12.2622 | 0.042421 | 30.2 | 17797.1676 | 3.7596 | 155.2203
| 12.6175 | 0.042937 | 30.4 | 17855.7064 | 3.6359 | 151.7869
| 12.6833 | 0.043476 | 30.6 | 18015.3909 | 3.6528 | 152.6582
| 12.3034 | 0.044049 | 30.8 | 18282.3045 | 3.8923 | 159.8257
| 12.706 | 0.044622 | 31 | 18619.6218 | 3.7319 | 158.1355
| 12.8618 | 0.045154 | 31.2 | 19020.8822 | 3.6927 | 159.9908
| 12.9699 | 0.04575 | 31.4 | 19450.8611 | 3.6824 | 162.6736
| 13.0506 | 0.046348 | 31.6 | 19748.7648 | 3.6908 | 164.5374
| 12.7769 | 0.046913 | 31.8 | 19951.6418 | 3.8704 | 169.9531
| 12.9169 | 0.047506 | 32 | 20053.2784 | 3.8559 | 169.3469
| 12.9855 | 0.048105 | 32.2 | 20001.4139 | 3.8839 | 168.3189
| 13.0748 | 0.048703 | 32.4 | 20065.9993 | 3.896 | 168.0472
| 12.9725 | 0.049315 | 32.6 | 20183.1866 | 4.0028 | 170.6259
| 13.3686 | 0.049949 | 32.8 | 20255.2846 | 3.8657 | 166.6604
| 13.5313 | 0.050541 | 33 | 20272.6867 | 3.8438 | 165.146
| 13.3801 | 0.051157 | 33.2 | 20258.5632 | 3.9753 | 167.0849
| 13.7828 | 0.05179 | 33.4 | 20140.6173 | 3.8482 | 161.7115
| 13.973 | 0.05241 | 33.6 | 20078.3663 | 3.8204 | 159.3638
| 13.931 | 0.053048 | 33.8 | 20101.7219 | 3.8961 | 160.2712
| 13.9036 | 0.053715 | 34 | 20212.8362 | 3.9645 | 161.7518
| 13.9017 | 0.054379 | 34.2 | 20521.8373 | 4.0117 | 164.5714
| 13.8762 | 0.055046 | 34.4 | 20719.4143 | 4.0758 | 166.7625
| 14.3711 | 0.055673 | 34.6 | 20859.3394 | 3.8945 | 162.6297
| 14.7667 | 0.056367 | 34.8 | 21051.1317 | 3.7739 | 160.2475
| 14.7592 | 0.057033 | 35 | 21088.0441 | 3.8302 | 160.8561
| 14.7369 | 0.05776 | 35.2 | 21007.0589 | 3.9033 | 160.7221
| 14.8108 | 0.058419 | 35.4 | 20986.263 | 3.9266 | 160.0401
| 14.8618 | 0.05914 | 35.6 | 21046.1792 | 3.9613 | 160.2464
| 15.0614 | 0.05985 | 35.8 | 21039.3004 | 3.9329 | 158.4288
| 15.5262 | 0.060539 | 36 | 21164.9144 | 3.7891 | 155.1107
| 15.226 | 0.061287 | 36.2 | 21375.1212 | 3.9632 | 159.8599
| 15.0228 | 0.062028 | 36.4 | 21546.7968 | 4.1049 | 163.5116
| 15.375 | 0.062786 | 36.6 | 21681.9908 | 4.0047 | 161.2282
| 15.4564 | 0.063505 | 36.8 | 21702.9002 | 4.0253 | 160.8253
| 15.4614 | 0.06429 | 37 | 21672.224 | 4.0861 | 160.8127
| 15.4906 | 0.065013 | 37.2 | 21690.6675 | 4.1293 | 160.9105
| 15.7468 | 0.065779 | 37.4 | 21769.2636 | 4.0741 | 159.2536
| 15.904 | 0.066553 | 37.6 | 21879.047 | 4.0614 | 158.8178
| 15.6829 | 0.067355 | 37.8 | 22096.9615 | 4.2086 | 162.8505
| 15.9101 | 0.068184 | 38 | 22362.7492 | 4.1606 | 162.8694
| 16.2325 | 0.068945 | 38.2 | 22583.8353 | 4.0714 | 161.6433
| 16.1695 | 0.069765 | 38.4 | 22779.0152 | 4.1494 | 163.9349
| 16.2333 | 0.070576 | 38.6 | 23058.5947 | 4.1699 | 165.6305
| 16.1715 | 0.071427 | 38.8 | 23318.6782 | 4.2475 | 168.4291
| 16.2067 | 0.07227 | 39 | 23503.2969 | 4.2862 | 169.7153
| 16.2345 | 0.073114 | 39.2 | 23779.5471 | 4.324 | 171.755
| 16.005 | 0.073978 | 39.4 | 23974.7117 | 4.4828 | 175.8783
| 16.4347 | 0.074791 | 39.6 | 24120.0374 | 4.3433 | 172.781
| 16.558 | 0.075688 | 39.8 | 24247.3875 | 4.3484 | 172.7588
| 16.5436 | 0.076535 | 40 | 24349.0469 | 4.4105 | 173.9138
| 16.6891 | 0.07743 | 40.2 | 24303.4894 | 4.4122 | 172.399
| 17.0251 | 0.078311 | 40.4 | 24178.3694 | 4.3349 | 168.5029
| 16.9448 | 0.079224 | 40.6 | 24280.7257 | 4.4275 | 170.2742
| 17.4338 | 0.080092 | 40.8 | 24460.7352 | 4.2746 | 167.2079
| 17.8373 | 0.081028 | 41 | 24547.1242 | 4.1727 | 164.4528
| 18.0042 | 0.081922 | 41.2 | 24834.6035 | 4.1542 | 165.2032
| 18.3627 | 0.082861 | 41.4 | 25250.9762 | 4.0638 | 165.1889
| 18.3109 | 0.083832 | 41.6 | 25595.4034 | 4.1287 | 168.2137
| 18.2317 | 0.084805 | 41.8 | 25936.3841 | 4.2047 | 171.4894
| 18.4413 | 0.085756 | 42 | 26447.256 | 4.1658 | 173.3533
| 18.4862 | 0.086719 | 42.2 | 27226.5452 | 4.18 | 178.527
| 18.3238 | 0.087759 | 42.4 | 27694.6018 | 4.2866 | 183.5563
| 18.2042 | 0.088735 | 42.6 | 28096.843 | 4.3775 | 187.7952
| 18.3319 | 0.089753 | 42.8 | 28112.6783 | 4.3878 | 186.9179
| 18.144 | 0.090795 | 43 | 27961.6191 | 4.5304 | 187.9869
| 18.5609 | 0.09179 | 43.2 | 27686.2041 | 4.4334 | 182.2834
| 18.8147 | 0.092828 | 43.4 | 27525.6203 | 4.4016 | 179.095
| 18.5189 | 0.093909 | 43.6 | 27597.557 | 4.579 | 182.6128
| 18.4919 | 0.094999 | 43.8 | 28124.2631 | 4.6355 | 186.8024
| 18.541 | 0.096022 | 44 | 28590.0349 | 4.6592 | 189.8297
| 18.7042 | 0.097097 | 44.2 | 28950.2726 | 4.643 | 191.0016
| 18.5339 | 0.098259 | 44.4 | 29324.6692 | 4.7683 | 195.635
| 18.9626 | 0.099314 | 44.6 | 29589.0662 | 4.6445 | 193.4387
| 18.8087 | 0.10041 | 44.8 | 29687.2652 | 4.7668 | 195.9353
| 18.9593 | 0.10155 | 45 | 29913.6067 | 4.7622 | 196.2797
| 19.2538 | 0.10268 | 45.2 | 30197.4542 | 4.6969 | 195.5898
| 19.5236 | 0.1038 | 45.4 | 30091.3239 | 4.6564 | 192.5254
| 19.537 | 0.10501 | 45.6 | 29961.2449 | 4.7217 | 191.8074
| 19.4594 | 0.10617 | 45.8 | 29776.3907 | 4.8232 | 191.5753
| 19.8192 | 0.10735 | 46 | 29471.6915 | 4.7552 | 186.4598
| 20.2653 | 0.10852 | 46.2 | 29271.415 | 4.6532 | 181.4612
| 20.4364 | 0.10969 | 46.4 | 29308.2486 | 4.6488 | 180.4889
| 20.4532 | 0.11092 | 46.6 | 29394.3118 | 4.7034 | 181.1656
| 20.3814 | 0.11214 | 46.8 | 29411.4243 | 4.7939 | 182.1595
| 20.5167 | 0.1134 | 47 | 29482.7583 | 4.8048 | 181.7275
| 20.928 | 0.11463 | 47.2 | 29316.68 | 4.7187 | 177.4936
| 20.9703 | 0.1159 | 47.4 | 29124.2005 | 4.7745 | 176.21
| 21.4287 | 0.11716 | 47.6 | 28925.2563 | 4.6764 | 171.6124
| 21.3609 | 0.11847 | 47.8 | 28867.4888 | 4.7681 | 172.0478
| 21.6154 | 0.11978 | 48 | 28850.7706 | 4.7401 | 170.2505
| 21.3253 | 0.12113 | 48.2 | 29184.2066 | 4.902 | 174.8095
| 21.386 | 0.12246 | 48.4 | 29723.6151 | 4.9235 | 177.9144
| 21.3981 | 0.12378 | 48.6 | 30448.0031 | 4.9565 | 182.5701
| 21.8894 | 0.12514 | 48.8 | 31036.0338 | 4.8169 | 182.4439
| 21.9375 | 0.12652 | 49 | 31631.5571 | 4.8439 | 185.9747
| 22.4082 | 0.12788 | 49.2 | 32248.2072 | 4.7187 | 186.1705
| 22.4486 | 0.12926 | 49.4 | 32517.6539 | 4.7584 | 187.7377
| 22.3424 | 0.1307 | 49.6 | 32607.9167 | 4.8577 | 189.4249
| 22.5663 | 0.13212 | 49.8 | 32723.4325 | 4.8384 | 188.5633
| 22.5324 | 0.13355 | 50 | 32737.387 | 4.9141 | 189.1906
| 22.7296 | 0.13501 | 50.2 | 32475.0727 | 4.9181 | 186.2893
| 22.915 | 0.13648 | 50.4 | 32162.503 | 4.9282 | 183.234
| 22.6059 | 0.138 | 50.6 | 32160.1479 | 5.1097 | 185.9451
| 22.9625 | 0.13949 | 50.8 | 32171.6177 | 5.0446 | 183.4631
| 23.3053 | 0.14098 | 51 | 32235.9908 | 4.985 | 181.4736
| 23.3891 | 0.14249 | 51.2 | 32438.4341 | 5.0133 | 182.2831
| 23.2105 | 0.14407 | 51.4 | 32765.6776 | 5.1353 | 185.8607
| 23.4973 | 0.14563 | 51.6 | 32734.8521 | 5.1001 | 183.737
| 24.0885 | 0.14715 | 51.8 | 32601.1108 | 4.9613 | 178.8306
| 24.1723 | 0.14877 | 52 | 32433.2779 | 5.0062 | 177.5475
| 24.3437 | 0.15039 | 52.2 | 32230.7848 | 5.0218 | 175.4592
| 24.7434 | 0.15199 | 52.4 | 31972.845 | 4.9612 | 171.5338
| 24.6467 | 0.15363 | 52.6 | 32187.8626 | 5.0526 | 173.6384
| 24.4285 | 0.15528 | 52.8 | 32565.7746 | 5.1821 | 177.5347
| 24.4821 | 0.15697 | 53 | 33014.7627 | 5.2156 | 179.9433
| 24.7051 | 0.15864 | 53.2 | 33832.2115 | 5.1748 | 183.187
| 24.6534 | 0.16034 | 53.4 | 34454.1038 | 5.239 | 187.3458
| 24.6557 | 0.16215 | 53.6 | 34691.5032 | 5.3029 | 188.9682
| 25.0668 | 0.16388 | 53.8 | 34790.5252 | 5.2229 | 186.745
| 24.772 | 0.16565 | 54 | 34838.7183 | 5.3968 | 189.4932
| 24.9648 | 0.16739 | 54.2 | 34551.7363 | 5.4076 | 186.7196
| 24.8405 | 0.16921 | 54.4 | 34317.5533 | 5.5365 | 186.6242
| 24.7617 | 0.17106 | 54.6 | 34294.4028 | 5.6435 | 187.3867
| 25.0866 | 0.17288 | 54.8 | 34336.2212 | 5.5928 | 185.5014
| 25.2627 | 0.17474 | 55 | 34490.5821 | 5.5955 | 185.3658
| 25.865 | 0.17657 | 55.2 | 34993.5488 | 5.4286 | 184.0898
| 25.8124 | 0.17844 | 55.4 | 35270.2606 | 5.5088 | 186.2532
| 25.8789 | 0.18037 | 55.6 | 35688.3341 | 5.5429 | 188.3498
| 26.2786 | 0.18228 | 55.8 | 35974.8139 | 5.4623 | 187.3349
| 26.4374 | 0.1842 | 56 | 36117.6212 | 5.4729 | 187.2663
| 26.5253 | 0.18619 | 56.2 | 36193.1452 | 5.5128 | 187.3441
| 26.5768 | 0.18818 | 56.4 | 36470.8207 | 5.5576 | 188.7594
| 26.6035 | 0.19017 | 56.6 | 36792.7346 | 5.6094 | 190.5879
| 26.738 | 0.19221 | 56.8 | 37057.4786 | 5.6266 | 191.3459
| 26.9154 | 0.19426 | 57 | 37145.4187 | 5.6347 | 190.8495
| 27.1861 | 0.19629 | 57.2 | 37358.3182 | 5.605 | 190.367
| 27.3447 | 0.19839 | 57.4 | 37510.3433 | 5.6188 | 190.3588
| 27.5854 | 0.20049 | 57.6 | 37676.7186 | 5.6032 | 189.8595
| 27.4794 | 0.20261 | 57.8 | 37897.6428 | 5.706 | 192.044
| 27.4847 | 0.20479 | 58 | 38177.3427 | 5.7701 | 193.7813
| 27.1904 | 0.20699 | 58.2 | 38345.0688 | 5.9486 | 197.0931
| 27.8182 | 0.20913 | 58.4 | 38338.2822 | 5.7976 | 192.8857
| 27.6649 | 0.21136 | 58.6 | 38427.503 | 5.9269 | 194.7347
| 27.3779 | 0.21362 | 58.8 | 38692.1173 | 6.103 | 198.5168
| 27.5539 | 0.2159 | 59 | 38950.7771 | 6.1077 | 198.9266
| 28.0152 | 0.21817 | 59.2 | 39420.4072 | 5.9979 | 198.3834
| 28.0005 | 0.22046 | 59.4 | 39916.866 | 6.0633 | 201.4091
| 27.9376 | 0.22283 | 59.6 | 40192.2279 | 6.1575 | 203.6478
| 28.616 | 0.22513 | 59.8 | 39978.6805 | 5.9966 | 197.9695
| 28.4088 | 0.2275 | 60 | 39844.417 | 6.1567 | 199.0483
| 28.8714 | 0.22989 | 60.2 | 39680.5069 | 6.075 | 195.2947
| 28.6439 | 0.23235 | 60.4 | 39435.0551 | 6.251 | 195.9318
| 29.0318 | 0.23477 | 60.6 | 39545.3315 | 6.1847 | 194.1459
| 29.0607 | 0.23725 | 60.8 | 40040.8339 | 6.2361 | 196.7786
| 29.4654 | 0.23969 | 61 | 40269.6943 | 6.1606 | 195.4916
| 29.7234 | 0.24221 | 61.2 | 40621.3412 | 6.136 | 195.8338
| 29.6756 | 0.24478 | 61.4 | 40854.4976 | 6.2261 | 197.64
| 30.0227 | 0.24736 | 61.6 | 40915.902 | 6.1819 | 195.9361
| 30.3259 | 0.2499 | 61.8 | 41128.379 | 6.147 | 195.2935
| 30.7941 | 0.25253 | 62 | 41323.5653 | 6.0597 | 193.5314
| 30.4603 | 0.25521 | 62.2 | 41590.3644 | 6.2462 | 197.3126
| 30.6086 | 0.25789 | 62.4 | 41937.4712 | 6.2628 | 198.354
| 30.6876 | 0.2606 | 62.6 | 42343.5973 | 6.3022 | 200.1425
| 30.6954 | 0.26335 | 62.8 | 42233.8016 | 6.3876 | 199.8769
| 31.1631 | 0.2661 | 63 | 42435.9434 | 6.298 | 198.1055
| 31.4359 | 0.26886 | 63.2 | 42615.9229 | 6.2786 | 197.5256
| 31.7343 | 0.27164 | 63.4 | 42625.4338 | 6.2579 | 195.9852
| 31.7687 | 0.27451 | 63.6 | 42301.1492 | 6.3422 | 194.5484
| 31.8621 | 0.27735 | 63.8 | 42009.0982 | 6.4046 | 192.9014
| 32.0681 | 0.28023 | 64 | 41411.6872 | 6.4424 | 189.1603
| 32.2357 | 0.28318 | 64.2 | 40596.1285 | 6.5063 | 184.7099
| 32.1161 | 0.28615 | 64.4 | 40010.5432 | 6.6651 | 183.0464
| 32.4729 | 0.28915 | 64.6 | 40120.8769 | 6.6205 | 181.8022
| 32.5903 | 0.29216 | 64.8 | 40750.4948 | 6.6373 | 184.3099
| 32.6832 | 0.29517 | 65 | 41947.7785 | 6.6371 | 189.5571
| 33.0112 | 0.29829 | 65.2 | 43008.673 | 6.5651 | 192.7854
| 33.2966 | 0.30139 | 65.4 | 44472.0242 | 6.4944 | 198.0946
| 33.6607 | 0.3045 | 65.6 | 45400.1828 | 6.4217 | 200.4427
| 34.255 | 0.30763 | 65.8 | 45948.5244 | 6.2918 | 199.6499
| 34.166 | 0.31087 | 66 | 46304.118 | 6.3911 | 202.1185
| 33.9374 | 0.31412 | 66.2 | 46591.1548 | 6.5404 | 205.1649
| 34.3575 | 0.31735 | 66.4 | 46454.9763 | 6.4906 | 202.2758
| 34.7471 | 0.32064 | 66.6 | 46340.702 | 6.4524 | 199.7409
| 35.151 | 0.32394 | 66.8 | 46186.7602 | 6.4119 | 197.0048
| 34.9246 | 0.32734 | 67 | 46192.8251 | 6.5701 | 198.6742
| 35.3681 | 0.33075 | 67.2 | 46357.1939 | 6.5061 | 197.1389
| 35.0489 | 0.33418 | 67.4 | 46863.9037 | 6.6772 | 201.5756
| 35.5729 | 0.33766 | 67.6 | 47731.1655 | 6.561 | 202.6341
| 35.4494 | 0.34114 | 67.8 | 48828.8352 | 6.6474 | 208.5774
| 36.019 | 0.34466 | 68 | 49553.8086 | 6.5258 | 208.6686
| 36.0088 | 0.34823 | 68.2 | 50331.2977 | 6.5878 | 212.5037
| 35.9997 | 0.35189 | 68.4 | 50726.3715 | 6.6643 | 214.6558
| 36.0083 | 0.35554 | 68.6 | 50987.8489 | 6.7395 | 216.1074
| 36.3052 | 0.35921 | 68.8 | 51008.3633 | 6.7295 | 214.6858
| 36.5338 | 0.36294 | 69 | 51223.5064 | 6.7361 | 214.5657
| 36.8984 | 0.36666 | 69.2 | 51582.979 | 6.6943 | 214.2507
| 37.3214 | 0.37043 | 69.4 | 51941.229 | 6.6363 | 213.5923
| 37.2641 | 0.37428 | 69.6 | 52507.5283 | 6.7221 | 216.7356
| 37.5862 | 0.37815 | 69.8 | 53134.0166 | 6.6885 | 217.8386
| 37.6358 | 0.38207 | 70 | 53632.6124 | 6.7441 | 220.0418
| 38.0695 | 0.38597 | 70.2 | 54193.6077 | 6.6784 | 220.1589
| 37.9423 | 0.39 | 70.4 | 54508.7519 | 6.795 | 222.6441
| 38.1607 | 0.39403 | 70.6 | 54900.3782 | 6.8024 | 223.3374
| 38.5025 | 0.39809 | 70.8 | 55201.7294 | 6.7747 | 222.8812
| 38.7237 | 0.40218 | 71 | 55529.5008 | 6.7837 | 223.2794
| 38.7024 | 0.40634 | 71.2 | 55910.8851 | 6.8662 | 225.3901
| 38.8534 | 0.41054 | 71.4 | 56420.4814 | 6.8925 | 226.9964
| 38.7685 | 0.41481 | 71.6 | 56457.8766 | 7.0073 | 228.0373
| 39.2642 | 0.41906 | 71.8 | 56236.7819 | 6.9485 | 224.3922
| 38.9988 | 0.42337 | 72 | 55918.7785 | 7.1321 | 225.0066
| 39.4468 | 0.42775 | 72.2 | 55481.6244 | 7.096 | 220.8068
| 39.528 | 0.43214 | 72.4 | 54742.8866 | 7.1869 | 217.5869
| 39.8102 | 0.43661 | 72.6 | 54544.8767 | 7.1974 | 215.4835
| 40.209 | 0.44105 | 72.8 | 54728.6502 | 7.1568 | 214.3112
| 40.6454 | 0.44561 | 73 | 54956.686 | 7.106 | 213.1396
| 40.8915 | 0.45019 | 73.2 | 55444.0463 | 7.1055 | 214.088
| 40.8202 | 0.45485 | 73.4 | 56045.0907 | 7.2002 | 217.2785
| 41.1533 | 0.45948 | 73.6 | 56412.7062 | 7.1767 | 217.236
| 41.6949 | 0.46421 | 73.8 | 56339.5092 | 7.1066 | 214.286
| 41.8771 | 0.46897 | 74 | 56167.0449 | 7.1493 | 212.9546
| 42.1868 | 0.47378 | 74.2 | 55452.9034 | 7.1729 | 208.8339
| 42.094 | 0.47869 | 74.4 | 54640.1327 | 7.3257 | 206.5
| 42.5097 | 0.48358 | 74.6 | 54118.0695 | 7.3122 | 202.6814
| 42.779 | 0.48855 | 74.8 | 53939.2486 | 7.3323 | 200.984
| 42.8957 | 0.49355 | 75 | 53878.7114 | 7.3953 | 200.5179
| 43.2619 | 0.4986 | 75.2 | 54208.7742 | 7.3664 | 200.2932
| 43.7411 | 0.50373 | 75.4 | 54573.0834 | 7.3038 | 199.6527
| 43.9352 | 0.50892 | 75.6 | 54867.3281 | 7.3306 | 200.1506
| 43.9597 | 0.51412 | 75.8 | 55005.8246 | 7.4143 | 200.8952
| 44.0014 | 0.5194 | 76 | 55235.1887 | 7.4907 | 201.8993
| 44.1124 | 0.52477 | 76.2 | 55469.4951 | 7.5471 | 202.5843
| 44.2463 | 0.53011 | 76.4 | 55986.0718 | 7.5843 | 204.2038
| 44.3759 | 0.5356 | 76.6 | 56209.0005 | 7.6365 | 204.755
| 44.8167 | 0.54104 | 76.8 | 56385.7057 | 7.5929 | 203.5898
| 45.2298 | 0.54657 | 77 | 56680.5897 | 7.5553 | 203.0186
| 45.5996 | 0.55216 | 77.2 | 57187.1092 | 7.5239 | 203.4376
| 46.0196 | 0.55781 | 77.4 | 57924.0659 | 7.4705 | 204.4504
| 46.3226 | 0.5635 | 77.6 | 59052.7946 | 7.4388 | 207.433
| 46.4708 | 0.56926 | 77.8 | 60634.3054 | 7.4384 | 212.8143
| 46.4705 | 0.57512 | 78 | 61894.0815 | 7.4942 | 217.794
| 46.928 | 0.58101 | 78.2 | 62733.2448 | 7.4325 | 218.9146
| 46.9562 | 0.58696 | 78.4 | 62882.3881 | 7.5162 | 219.6782
| 47.7131 | 0.59289 | 78.6 | 62596.2882 | 7.406 | 215.2196
| 47.6895 | 0.59897 | 78.8 | 62217.7157 | 7.5215 | 214.3328
| 47.8845 | 0.60512 | 79 | 61887.8202 | 7.5753 | 212.5682
| 48.2334 | 0.61132 | 79.2 | 62166.748 | 7.5651 | 212.2419
| 48.6073 | 0.61754 | 79.4 | 62781.1799 | 7.5368 | 212.9829
| 49.1624 | 0.62385 | 79.6 | 63603.2717 | 7.4533 | 213.5896
| 49.3858 | 0.63021 | 79.8 | 63960.8816 | 7.477 | 214.1368
| 49.6396 | 0.63659 | 80 | 64298.7877 | 7.4929 | 214.4691
| 49.3103 | 0.64321 | 80.2 | 64236.8237 | 7.6862 | 216.1845
| 49.7441 | 0.64973 | 80.4 | 63821.2524 | 7.677 | 213.0447
| 49.9863 | 0.65636 | 80.6 | 63224.7864 | 7.7295 | 210.2297
| 50.2117 | 0.66303 | 80.8 | 62773.1955 | 7.7825 | 208.0196
| 50.4024 | 0.66984 | 81 | 62721.7509 | 7.8332 | 207.3509
| 50.4024 | 0.67667 | 81.2 | 62752.2705 | 7.9354 | 207.8234
| 50.5528 | 0.68363 | 81.4 | 62935.0023 | 7.9905 | 208.1364
| 50.8256 | 0.69057 | 81.6 | 63335.8456 | 8.0013 | 208.6278
| 51.7471 | 0.69754 | 81.8 | 63817.235 | 7.8256 | 206.4998
| 51.8008 | 0.70467 | 82 | 63994.2866 | 7.9075 | 207.2177
| 52.0462 | 0.71191 | 82.2 | 64298.6403 | 7.9324 | 207.5172
| 52.5478 | 0.71915 | 82.4 | 64735.3002 | 7.8808 | 207.1299
| 52.4842 | 0.72653 | 82.6 | 65362.5168 | 7.9807 | 209.841
| 52.7733 | 0.73385 | 82.8 | 65757.241 | 7.9894 | 210.2327
| 53.0557 | 0.74139 | 83 | 66404.1093 | 7.9936 | 211.4852
| 53.352 | 0.74892 | 83.2 | 67174.7955 | 7.9892 | 213.0718
| 53.3869 | 0.75656 | 83.4 | 67827.8804 | 8.0621 | 215.4328
| 53.7349 | 0.76428 | 83.6 | 68089.2923 | 8.0621 | 215.1151
| 53.8128 | 0.77204 | 83.8 | 68705.4764 | 8.1249 | 217.1593
| 54.1777 | 0.77993 | 84 | 68990.4 | 8.1205 | 216.8407
| 53.9836 | 0.78792 | 84.2 | 68736.2584 | 8.2917 | 217.2708
| 54.5746 | 0.79591 | 84.4 | 68725.284 | 8.2338 | 214.9979
| 54.8871 | 0.80402 | 84.6 | 69116.5831 | 8.241 | 215.2712
| 54.8445 | 0.81221 | 84.8 | 69869.1397 | 8.3353 | 218.2679
| 55.4037 | 0.82045 | 85 | 71495.9776 | 8.2325 | 221.3999
| 55.9151 | 0.82882 | 85.2 | 73576.8267 | 8.1341 | 226.1848
| 56.2266 | 0.83725 | 85.4 | 76103.3697 | 8.0812 | 233.3133
| 56.6647 | 0.84574 | 85.6 | 77604.219 | 8.0277 | 236.5262
| 56.5736 | 0.85433 | 85.8 | 78297.7363 | 8.1357 | 239.6049
| 56.7496 | 0.86302 | 86 | 77977.0632 | 8.2029 | 238.1213
| 57.3143 | 0.87181 | 86.2 | 76765.7446 | 8.194 | 231.9981
| 57.4782 | 0.88071 | 86.4 | 75567.3875 | 8.2935 | 227.8519
| 57.6915 | 0.8897 | 86.6 | 74764.1475 | 8.3703 | 224.7795
| 57.9248 | 0.89866 | 86.8 | 74637.4308 | 8.4199 | 223.7571
| 57.8711 | 0.90785 | 87 | 75210.5641 | 8.5269 | 226.1848
| 58.5243 | 0.91708 | 87.2 | 76258.6958 | 8.4268 | 226.9786
| 59.2123 | 0.92637 | 87.4 | 77511.6823 | 8.3149 | 228.2465
| 59.75 | 0.93575 | 87.6 | 78497.3668 | 8.2537 | 229.3349
| 59.7942 | 0.94524 | 87.8 | 79397.0865 | 8.3229 | 232.3032
| 60.3212 | 0.95487 | 88 | 79576.9219 | 8.2901 | 230.9499
| 60.6794 | 0.96458 | 88.2 | 79216.5419 | 8.3167 | 228.7072
| 61.045 | 0.97437 | 88.4 | 78863.2297 | 8.3419 | 226.4869
| 61.2686 | 0.9843 | 88.6 | 78401.1308 | 8.4078 | 224.5655
| 61.7 | 0.99424 | 88.8 | 77775.7402 | 8.4259 | 221.3295
| 62.2436 | 1.0043 | 89 | 77355.1349 | 8.4103 | 218.3008
| 62.5818 | 1.0145 | 89.2 | 77572.4236 | 8.4283 | 217.9843
| 62.8937 | 1.0249 | 89.4 | 77579.5926 | 8.4598 | 217.1691
| 63.4266 | 1.0352 | 89.6 | 77773.081 | 8.4299 | 216.0381
| 63.9273 | 1.0457 | 89.8 | 78587.2233 | 8.3889 | 216.811
| 64.1694 | 1.0563 | 90 | 79938.1813 | 8.3971 | 220.107
| 64.4954 | 1.067 | 90.2 | 80874.1272 | 8.3983 | 221.8896
| 64.572 | 1.0779 | 90.4 | 82439.8135 | 8.443 | 226.4548
| 65.0019 | 1.0888 | 90.6 | 83955.6188 | 8.4036 | 229.4673
| 64.8555 | 1.0999 | 90.8 | 85079.3246 | 8.5174 | 233.7016
| 65.0061 | 1.1111 | 91 | 85674.393 | 8.5742 | 235.2051
| 65.7253 | 1.1223 | 91.2 | 85786.8964 | 8.505 | 232.9762
| 66.3312 | 1.1337 | 91.4 | 85391.7247 | 8.4794 | 229.8194
| 66.867 | 1.1452 | 91.6 | 84339.3937 | 8.4909 | 225.1721
| 67.2624 | 1.1568 | 91.8 | 83511.1123 | 8.5308 | 221.7663
| 67.5934 | 1.1685 | 92 | 82902.622 | 8.5817 | 219.2564
| 67.7128 | 1.1804 | 92.2 | 82597.0656 | 8.6758 | 218.382
| 68.0377 | 1.1924 | 92.4 | 83309.0857 | 8.6881 | 219.5093
| 68.7446 | 1.2045 | 92.6 | 84447.2196 | 8.5966 | 220.3696
| 69.0317 | 1.2167 | 92.8 | 85752.7203 | 8.6018 | 223.2229
| 69.3083 | 1.229 | 93 | 87585.7045 | 8.5961 | 227.5416
| 69.9304 | 1.2414 | 93.2 | 88660.8933 | 8.5318 | 228.4946
| 70.0294 | 1.2541 | 93.4 | 89143.2251 | 8.6071 | 229.8236
| 70.4664 | 1.2668 | 93.6 | 89310.6368 | 8.6126 | 229.027
| 70.7082 | 1.2796 | 93.8 | 89474.0747 | 8.6637 | 228.9596
| 71.6717 | 1.2925 | 94 | 88936.8226 | 8.5686 | 224.3885
| 71.9579 | 1.3057 | 94.2 | 88590.973 | 8.6255 | 222.8539
| 72.5876 | 1.3188 | 94.4 | 88441.4357 | 8.5985 | 220.6274
| 72.6282 | 1.3323 | 94.6 | 88184.4346 | 8.7102 | 220.2234
| 73.0675 | 1.3457 | 94.8 | 87833.9425 | 8.7338 | 218.1928
| 73.0869 | 1.3594 | 95 | 88269.6467 | 8.8317 | 219.642
| 73.7038 | 1.3732 | 95.2 | 89634.3531 | 8.7647 | 221.3752
| 73.9157 | 1.3871 | 95.4 | 91053.4439 | 8.7902 | 224.6557
| 74.1929 | 1.4012 | 95.6 | 92719.7066 | 8.7953 | 228.3413
| 74.8163 | 1.4153 | 95.8 | 95025.9009 | 8.7062 | 232.4116
| 75.1423 | 1.4296 | 96 | 97058.0396 | 8.6948 | 236.8521
| 75.4205 | 1.4441 | 96.2 | 98016.651 | 8.7219 | 238.7042
| 75.9454 | 1.4588 | 96.4 | 98786.872 | 8.7002 | 239.155
| 76.6959 | 1.4735 | 96.6 | 99359.7955 | 8.6352 | 238.276
| 76.5958 | 1.4885 | 96.8 | 99849.6289 | 8.757 | 240.3001
| 77.5499 | 1.5035 | 97 | 100909.2054 | 8.6376 | 239.9087
| 77.8894 | 1.5187 | 97.2 | 101232.8675 | 8.6691 | 239.9031
| 78.3307 | 1.5341 | 97.4 | 101091.2872 | 8.6907 | 238.3728
| 78.5201 | 1.5497 | 97.6 | 100241.1679 | 8.7838 | 235.9978
| 79.0045 | 1.5653 | 97.8 | 98639.8939 | 8.834 | 230.781
| 79.514 | 1.5811 | 98 | 96751.3809 | 8.8901 | 224.8944
| 79.7952 | 1.5972 | 98.2 | 95494.9752 | 8.9817 | 221.3746
| 80.6531 | 1.6133 | 98.4 | 95200.8725 | 8.9217 | 218.3236
| 81.4294 | 1.6297 | 98.6 | 95601.1715 | 8.862 | 217.2144
| 81.5965 | 1.6461 | 98.8 | 96697.8556 | 8.9115 | 219.644
| 81.9559 | 1.6628 | 99 | 98791.4917 | 8.8951 | 223.7956
| 82.2806 | 1.6796 | 99.2 | 100534.783 | 8.8969 | 227.2392
| 82.6317 | 1.6967 | 99.4 | 102058.6549 | 8.9002 | 230.0798
| 82.9167 | 1.7139 | 99.6 | 103269.3622 | 8.9263 | 232.3995
| 83.7328 | 1.7311 | 99.8 | 103986.1521 | 8.8546 | 231.7986
| 84.4873 | 1.7486 | 100 | 104115.141 | 8.8126 | 230.057
| 84.7224 | 1.7663 | 100.2 | 103839.7924 | 8.8867 | 229.0781
| 85.2295 | 1.7843 | 100.4 | 103737.9183 | 8.9023 | 227.6432
| 85.6592 | 1.8023 | 100.6 | 103370.8124 | 8.9407 | 225.8689
| 86.1384 | 1.8205 | 100.8 | 103289.0693 | 8.9621 | 224.6051
| 86.4772 | 1.839 | 101 | 103216.4575 | 9.0131 | 223.8114
| 87.1467 | 1.8576 | 101.2 | 103335.9989 | 8.9923 | 222.4469
| 87.813 | 1.8764 | 101.4 | 103558.5593 | 8.9701 | 221.3412
| 88.3565 | 1.8954 | 101.6 | 104128.2658 | 8.9645 | 221.3771
| 89.0197 | 1.9144 | 101.8 | 105276.1748 | 8.9204 | 222.3163
| 90.1219 | 1.9338 | 102 | 106899.432 | 8.7821 | 222.9828
| 90.8108 | 1.9534 | 102.2 | 109529.49 | 8.7039 | 227.0284
| 91.1445 | 1.9731 | 102.4 | 112753.8918 | 8.6824 | 233.4199
| 91.5024 | 1.9931 | 102.6 | 115585.9459 | 8.6682 | 238.9083
| 91.9992 | 2.0132 | 102.8 | 118258.153 | 8.6341 | 243.6191
| 92.5994 | 2.0336 | 103 | 120376.5966 | 8.5943 | 246.7756
| 93.161 | 2.0542 | 103.2 | 120922.5255 | 8.593 | 246.594
| 93.6945 | 2.075 | 103.4 | 120287.3184 | 8.6195 | 243.9396
| 94.1575 | 2.096 | 103.6 | 120077.5744 | 8.6512 | 242.4566
| 94.8068 | 2.117 | 103.8 | 119906.5733 | 8.6489 | 240.5048
| 95.5028 | 2.1385 | 104 | 119320.666 | 8.6482 | 237.5721
| 95.9335 | 2.1602 | 104.2 | 118429.4721 | 8.7016 | 234.8317
| 96.5105 | 2.182 | 104.4 | 117749.4305 | 8.7255 | 232.1423
| 97.2264 | 2.2041 | 104.6 | 115482.9909 | 8.7603 | 225.8657
| 97.8979 | 2.2263 | 104.8 | 113281.8394 | 8.8045 | 219.9849
| 98.2232 | 2.2488 | 105 | 112105.9362 | 8.89 | 217.173
| 98.6101 | 2.2716 | 105.2 | 112468.8026 | 8.929 | 217.2713
| 99.2431 | 2.2946 | 105.4 | 113932.3105 | 8.8976 | 218.8903
| 99.6477 | 2.3178 | 105.6 | 116598.6415 | 8.8808 | 223.4867
| 100.2564 | 2.3412 | 105.8 | 119013.0973 | 8.8357 | 227.0297
| 101.0416 | 2.3648 | 106 | 121049.1573 | 8.7709 | 229.326
| 101.7122 | 2.3888 | 106.2 | 121054.7221 | 8.7699 | 227.9186
| 102.3557 | 2.413 | 106.4 | 119544.2509 | 8.8065 | 223.6582
| 102.9244 | 2.4374 | 106.6 | 118339.4625 | 8.8511 | 220.2552
| 103.4187 | 2.462 | 106.8 | 117509.685 | 8.9009 | 217.8062
| 103.7497 | 2.4869 | 107 | 117021.1813 | 8.9728 | 216.4468
| 104.5087 | 2.5121 | 107.2 | 117268.4968 | 8.9543 | 215.4161
| 105.0268 | 2.5375 | 107.4 | 118030.9264 | 8.9657 | 215.9586
| 105.8228 | 2.5631 | 107.6 | 118344.8523 | 8.9409 | 214.9803
| 106.3501 | 2.589 | 107.8 | 118177.1336 | 8.9731 | 213.783
| 107.0802 | 2.6152 | 108 | 118199.9823 | 8.9676 | 212.4632
| 107.5154 | 2.6416 | 108.2 | 117890.8714 | 9.0205 | 211.2623
| 108.0921 | 2.6684 | 108.4 | 117771.6533 | 9.046 | 210.0857
| 108.5443 | 2.6954 | 108.6 | 118205.1239 | 9.0794 | 210.2068
| 109.5009 | 2.7226 | 108.8 | 119037.3764 | 9.0185 | 209.8639
| 109.9757 | 2.7501 | 109 | 120804.803 | 9.0173 | 212.3103
| 110.4951 | 2.778 | 109.2 | 123286.3271 | 8.9941 | 215.9228
| 110.9149 | 2.8061 | 109.4 | 127133.867 | 8.9597 | 222.2275
| 111.5765 | 2.8345 | 109.6 | 130697.0731 | 8.8969 | 227.4445
| 112.262 | 2.863 | 109.8 | 135547.9528 | 8.8105 | 234.942
| 112.9588 | 2.892 | 110 | 140101.2367 | 8.7353 | 241.8876
| 113.6027 | 2.9213 | 110.2 | 143493.1939 | 8.6924 | 246.8408
| 114.376 | 2.9508 | 110.4 | 146148.2244 | 8.6442 | 250.0789
| 115.0004 | 2.9807 | 110.6 | 145998.5336 | 8.6632 | 248.5483
| 115.8621 | 3.0107 | 110.8 | 143830.8662 | 8.6796 | 242.7718
| 116.331 | 3.0412 | 111 | 142159.4845 | 8.7489 | 238.9927
| 116.8008 | 3.0721 | 111.2 | 138005.4632 | 8.8651 | 230.9035
| 117.9184 | 3.1031 | 111.4 | 135006.7004 | 8.8672 | 223.467
| 118.0583 | 3.1346 | 111.6 | 133363.4627 | 8.9953 | 220.742
| 119.0196 | 3.1661 | 111.8 | 133532.908 | 8.9618 | 219.249
| 119.9006 | 3.1982 | 112 | 134676.4262 | 8.9226 | 219.5949
| 120.4007 | 3.2306 | 112.2 | 138271.3038 | 8.8946 | 224.9127
| 121.2505 | 3.2633 | 112.4 | 142684.4338 | 8.8037 | 230.8126
| 122.0941 | 3.2963 | 112.6 | 145703.8125 | 8.7431 | 234.3535
| 122.592 | 3.3296 | 112.8 | 148545.7513 | 8.7371 | 238.399
| 123.4486 | 3.3632 | 113 | 149318.6427 | 8.7148 | 238.0716
| 123.7064 | 3.3973 | 113.2 | 148589.0555 | 8.8027 | 236.6378
| 124.7485 | 3.4316 | 113.4 | 147599.3093 | 8.784 | 232.9638
| 125.3545 | 3.4664 | 113.6 | 147336.6264 | 8.8162 | 231.5476
| 126.0737 | 3.5013 | 113.8 | 147483.9947 | 8.8256 | 230.5639
| 126.6569 | 3.5368 | 114 | 147972.4649 | 8.8493 | 230.455
| 127.9886 | 3.5726 | 114.2 | 149971.2514 | 8.744 | 231.1275
| 128.4557 | 3.6088 | 114.4 | 150887.7819 | 8.7777 | 231.9701
| 129.0413 | 3.6454 | 114.6 | 151683.6716 | 8.7975 | 232.3526
| 129.885 | 3.6822 | 114.8 | 152015.3208 | 8.7895 | 231.4197
| 130.4756 | 3.7194 | 115 | 153561.641 | 8.7973 | 232.9889
| 131.1025 | 3.7572 | 115.2 | 153805.2587 | 8.8219 | 232.402
| 131.9372 | 3.7953 | 115.4 | 153771.8521 | 8.8233 | 230.9348
| 132.5594 | 3.8336 | 115.6 | 153734.8952 | 8.8539 | 229.9389
| 132.9371 | 3.8723 | 115.8 | 154382.2183 | 8.9066 | 230.5432
| 134.2591 | 3.9115 | 116 | 154441.6656 | 8.8423 | 228.2279
| 135.1896 | 3.9511 | 116.2 | 154924.4002 | 8.825 | 227.4231
| 135.9099 | 3.9912 | 116.4 | 157316.5056 | 8.8055 | 229.9806
| 136.504 | 4.0316 | 116.6 | 158884.4019 | 8.8165 | 231.5322
| 137.4988 | 4.0722 | 116.8 | 159091.0001 | 8.7966 | 230.1668
| 138.2533 | 4.1136 | 117 | 159301.1149 | 8.8095 | 229.3264
| 139.0624 | 4.1553 | 117.2 | 159704.865 | 8.8127 | 228.675
| 140.0702 | 4.1974 | 117.4 | 159384.7962 | 8.8023 | 226.5578
| 141.013 | 4.2399 | 117.6 | 160448.6707 | 8.7791 | 226.6402
| 141.1253 | 4.2827 | 117.8 | 162786.6272 | 8.8423 | 230.2667
| 141.9254 | 4.3261 | 118 | 164371.2341 | 8.8305 | 231.3881
| 142.9606 | 4.3699 | 118.2 | 166065.1613 | 8.7883 | 232.1864
| 143.6257 | 4.4143 | 118.4 | 167606.622 | 8.7961 | 233.5049
| 144.851 | 4.459 | 118.6 | 167417.1815 | 8.7599 | 231.169
| 145.4229 | 4.5039 | 118.8 | 166784.6389 | 8.8116 | 229.5222
| 146.2486 | 4.5496 | 119 | 165673.7734 | 8.841 | 226.7224
| 146.9596 | 4.5958 | 119.2 | 164300.2195 | 8.8898 | 223.8132
| 148.0677 | 4.6423 | 119.4 | 163165.9413 | 8.8864 | 220.5397
| 148.7003 | 4.6895 | 119.6 | 163309.8048 | 8.9228 | 219.9701
| 149.3741 | 4.7368 | 119.8 | 163939.1609 | 8.9456 | 219.999
| 150.5209 | 4.7847 | 120 | 165604.7136 | 8.8945 | 220.5895
| 151.337 | 4.8333 | 120.2 | 168808.9216 | 8.8617 | 223.8942
| 152.1838 | 4.8821 | 120.4 | 170910.9004 | 8.843 | 225.6136
| 153.0422 | 4.9317 | 120.6 | 172187.2187 | 8.8368 | 226.1735
| 153.7198 | 4.9814 | 120.8 | 172596.3519 | 8.8648 | 225.8805
| 154.4906 | 5.0318 | 121 | 171980.2476 | 8.8978 | 224.0362
| 155.4566 | 5.083 | 121.2 | 170083.4131 | 8.9291 | 220.1588
| 156.5866 | 5.1345 | 121.4 | 168870.177 | 8.9314 | 216.9674
| 157.616 | 5.1866 | 121.6 | 168427.472 | 8.9346 | 215.0129
| 158.1824 | 5.239 | 121.8 | 168702.1131 | 8.9809 | 214.8023
| 159.5317 | 5.292 | 122 | 169802.6083 | 8.9225 | 214.3399
| 160.2102 | 5.3459 | 122.2 | 171388.724 | 8.9365 | 215.6395
| 161.2738 | 5.4 | 122.4 | 173351.6275 | 8.9001 | 216.7644
| 162.1028 | 5.455 | 122.6 | 174634.7113 | 8.9027 | 217.4092
| 163.1357 | 5.5101 | 122.8 | 175154.1508 | 8.8935 | 216.7351
| 164.2494 | 5.566 | 123 | 176817.2165 | 8.8593 | 217.3834
| 165.0565 | 5.6226 | 123.2 | 179353.8375 | 8.8478 | 219.6389
| 165.7237 | 5.6796 | 123.4 | 182728.9296 | 8.8406 | 223.1809
| 166.8618 | 5.7375 | 123.6 | 188111.2811 | 8.7573 | 228.4612
| 167.8138 | 5.7953 | 123.8 | 193656.8518 | 8.6958 | 234.2605
| 168.7601 | 5.8543 | 124 | 197081.4682 | 8.6656 | 237.3605
| 169.4902 | 5.9136 | 124.2 | 196727.0009 | 8.7039 | 236.0165
| 170.6991 | 5.9737 | 124.4 | 195224.1746 | 8.7071 | 232.4175
| 171.8094 | 6.0342 | 124.6 | 190317.6663 | 8.7653 | 224.8505
| 172.8637 | 6.0955 | 124.8 | 185902.7373 | 8.8286 | 218.156
| 174.1115 | 6.1571 | 125 | 182539.2796 | 8.8598 | 212.5649
| 174.9466 | 6.2201 | 125.2 | 182065.8494 | 8.8958 | 211.1227
| 176.006 | 6.283 | 125.4 | 183384.1962 | 8.8804 | 211.4575
| 177.0627 | 6.3471 | 125.6 | 187512.0859 | 8.8266 | 215.092
| 177.8329 | 6.4111 | 125.8 | 191140.5026 | 8.811 | 218.5658
| 178.8039 | 6.4764 | 126 | 196890.5247 | 8.7504 | 224.2321
| 179.8944 | 6.5421 | 126.2 | 200557.593 | 8.7071 | 227.2334
| 180.6084 | 6.6087 | 126.4 | 201072.0675 | 8.7423 | 227.0985
| 181.8514 | 6.6758 | 126.6 | 200302.6223 | 8.7404 | 224.6281
| 182.6886 | 6.7432 | 126.8 | 199620.5641 | 8.7785 | 222.9255
| 183.8571 | 6.8119 | 127 | 198351.8578 | 8.7926 | 220.0692
| 184.7676 | 6.8809 | 127.2 | 199135.3413 | 8.8061 | 219.9814
| 186.017 | 6.9511 | 127.4 | 202525.6812 | 8.7542 | 222.3527
| 186.8857 | 7.0214 | 127.6 | 206635.1446 | 8.7318 | 226.1064
| 188.0486 | 7.093 | 127.8 | 210936.0638 | 8.6817 | 229.6192
| 188.8818 | 7.165 | 128 | 214866.2465 | 8.6693 | 233.2086
| 190.2542 | 7.2379 | 128.2 | 217494.3692 | 8.6218 | 234.4525
| 191.2311 | 7.3116 | 128.4 | 218461.4137 | 8.6307 | 234.4198
| 192.0466 | 7.3857 | 128.6 | 217106.7325 | 8.68 | 232.0197
| 193.0351 | 7.4609 | 128.8 | 214701.9191 | 8.7266 | 228.2209
| 194.576 | 7.5364 | 129 | 212760.7055 | 8.7167 | 224.1795
| 195.119 | 7.6135 | 129.2 | 210044.4876 | 8.8132 | 220.8217
| 196.2218 | 7.691 | 129.4 | 207759.6629 | 8.8528 | 217.1765
| 197.4138 | 7.7688 | 129.6 | 207734.8462 | 8.8558 | 215.8733
| 198.8263 | 7.8483 | 129.8 | 209434.0162 | 8.8181 | 216.1144
| 199.5856 | 7.9275 | 130 | 211591.3038 | 8.8352 | 217.7376
| 200.6174 | 8.0088 | 130.2 | 214619.4357 | 8.8187 | 219.9027
| 201.5403 | 8.0904 | 130.4 | 219052.1054 | 8.7965 | 223.6969
| 202.6529 | 8.1721 | 130.6 | 222086.8191 | 8.7736 | 225.7271
| 203.8513 | 8.2555 | 130.8 | 224832.4523 | 8.7487 | 227.3226
| 205.0241 | 8.3395 | 131 | 227887.7404 | 8.7235 | 229.2693
| 205.9524 | 8.4244 | 131.2 | 230256.4696 | 8.7286 | 230.8329
| 206.9537 | 8.5107 | 131.4 | 232315.4922 | 8.7319 | 231.9621
| 208.2795 | 8.5971 | 131.6 | 234113.4649 | 8.7089 | 232.3425
| 209.1487 | 8.6845 | 131.8 | 238198.5946 | 8.7037 | 235.7646
| 210.3933 | 8.7735 | 132 | 242253.9681 | 8.6684 | 238.6048
| 212.0779 | 8.8623 | 132.2 | 245548.3262 | 8.6034 | 239.9882
| 213.1379 | 8.9533 | 132.4 | 249842.1286 | 8.5853 | 243.3157
| 214.1666 | 9.0449 | 132.6 | 251899.2794 | 8.5909 | 244.3481
| 215.878 | 9.136 | 132.8 | 249204.6932 | 8.5812 | 239.4824
| 217.4215 | 9.2298 | 133 | 244804.4992 | 8.6057 | 233.2492
| 218.7203 | 9.3243 | 133.2 | 241764.5661 | 8.6393 | 228.8377
| 220.2289 | 9.4187 | 133.4 | 238875.4365 | 8.6548 | 224.3788
| 221.3839 | 9.5155 | 133.6 | 238566.1298 | 8.676 | 222.9708
| 222.1887 | 9.6126 | 133.8 | 241571.7526 | 8.6917 | 225.2428
| 223.1912 | 9.7101 | 134 | 245635.8642 | 8.6806 | 228.2787
| 224.5845 | 9.8095 | 134.2 | 250161.0267 | 8.6356 | 231.2407
| 226.3614 | 9.9102 | 134.4 | 252268.0756 | 8.5849 | 231.3348
| 227.5639 | 10.0109 | 134.6 | 253200.38 | 8.5909 | 231.0483
| 228.5647 | 10.1125 | 134.8 | 252545.3664 | 8.6283 | 229.5109
| 229.5176 | 10.2168 | 135 | 252346.9514 | 8.6676 | 228.4933
| 230.7766 | 10.321 | 135.2 | 251504.4347 | 8.6881 | 226.4882
| 232.2976 | 10.4252 | 135.4 | 251904.8105 | 8.6752 | 225.3411
| 233.8817 | 10.5331 | 135.6 | 252029.4841 | 8.6636 | 223.8885
| 235.2571 | 10.641 | 135.8 | 253166.0385 | 8.6581 | 223.6403
| 236.2801 | 10.7485 | 136 | 253533.0483 | 8.6866 | 223.1165
| 237.5326 | 10.8588 | 136.2 | 254501.7148 | 8.6937 | 222.8758
| 239.173 | 10.9707 | 136.4 | 255753.4895 | 8.6689 | 222.4314
| 239.8898 | 11.0828 | 136.6 | 259936.8919 | 8.6869 | 225.7475
| 241.4517 | 11.1941 | 136.8 | 263749.4206 | 8.6431 | 227.6876
| 242.8908 | 11.3103 | 137 | 267490.9735 | 8.6143 | 229.712
| 243.7233 | 11.4266 | 137.2 | 268104.2954 | 8.659 | 229.6458
| 245.3078 | 11.5428 | 137.4 | 266663.2039 | 8.6651 | 226.8361
| 246.6412 | 11.6608 | 137.6 | 262686.7303 | 8.7155 | 222.1419
| 247.9192 | 11.7812 | 137.8 | 257578.8602 | 8.7852 | 216.6219
| 249.5168 | 11.9021 | 138 | 254171.835 | 8.8157 | 212.309
| 250.7957 | 12.023 | 138.2 | 255494.5752 | 8.8212 | 212.4224
| 251.6746 | 12.1458 | 138.4 | 259396.7135 | 8.8313 | 215.166
| 253.5864 | 12.2717 | 138.6 | 263872.1894 | 8.7615 | 217.2498
| 254.5734 | 12.3971 | 138.8 | 269371.2565 | 8.7509 | 221.2128
| 256.051 | 12.5231 | 139 | 275363.6173 | 8.7015 | 225.035
| 258.373 | 12.651 | 139.2 | 281798.5962 | 8.5916 | 228.2526
| 260.8995 | 12.7824 | 139.4 | 288528.8036 | 8.4722 | 231.4614
| 262.1987 | 12.9138 | 139.6 | 296979.1128 | 8.4276 | 237.5246
| 263.5435 | 13.0446 | 139.8 | 304333.4052 | 8.3899 | 242.5968
| 265.1348 | 13.1771 | 140 | 308820.3496 | 8.3583 | 244.9119
| 266.1465 | 13.3146 | 140.2 | 310568.6111 | 8.388 | 245.5867
| 267.3102 | 13.452 | 140.4 | 307891.4155 | 8.4377 | 242.3256
| 268.5063 | 13.5894 | 140.6 | 304040.8935 | 8.4942 | 238.0901
| 269.9843 | 13.7262 | 140.8 | 300124.8365 | 8.5325 | 233.545
| 271.5624 | 13.87 | 141 | 296824.6613 | 8.5655 | 229.4898
| 272.685 | 14.0139 | 141.2 | 295347.8065 | 8.615 | 227.465
| 274.3542 | 14.1579 | 141.4 | 294263.834 | 8.6242 | 225.1912
| 276.2233 | 14.3018 | 141.6 | 293853.2152 | 8.614 | 223.273
| 277.6893 | 14.4479 | 141.8 | 294895.4927 | 8.62 | 222.9497
| 280.0716 | 14.5989 | 142 | 294710.4739 | 8.5788 | 220.738
| 281.6881 | 14.7501 | 142.2 | 294556.5247 | 8.5877 | 219.3644
| 283.2401 | 14.9012 | 142.4 | 295423.6877 | 8.5917 | 218.8543
| 284.3995 | 15.0524 | 142.6 | 297904.7687 | 8.6073 | 219.9753
| 285.3482 | 15.2076 | 142.8 | 296931.6823 | 8.6676 | 218.6733
| 287.1217 | 15.3666 | 143 | 296717.4083 | 8.6702 | 217.1512
| 288.4463 | 15.5258 | 143.2 | 298353.9543 | 8.6856 | 217.4767
| 290.4044 | 15.6849 | 143.4 | 299029.7046 | 8.6676 | 216.461
| 291.5919 | 15.844 | 143.6 | 299444.0983 | 8.7009 | 216.006
| 292.9707 | 16.0076 | 143.8 | 301700.7002 | 8.7087 | 216.7426
| 294.7931 | 16.1755 | 144 | 306420.527 | 8.6702 | 218.8725
| 296.4921 | 16.3434 | 144.2 | 309911.621 | 8.6499 | 220.1983
| 298.2792 | 16.5113 | 144.4 | 315616.033 | 8.6067 | 223.053
| 300.0049 | 16.6793 | 144.6 | 320115.4389 | 8.5772 | 225.0625
| 301.2811 | 16.8503 | 144.8 | 323879.1722 | 8.5829 | 226.9652
| 302.8192 | 17.0281 | 145 | 325595.896 | 8.5916 | 227.1146
| 304.7528 | 17.2059 | 145.2 | 326301.4046 | 8.5829 | 226.1403
| 306.7487 | 17.3838 | 145.4 | 325274.8248 | 8.5829 | 223.872
| 308.2784 | 17.5616 | 145.6 | 325564.946 | 8.6008 | 223.0153
| 309.6565 | 17.7386 | 145.8 | 326911.1832 | 8.6187 | 223.057
| 311.1993 | 17.9252 | 146 | 328251.5122 | 8.6321 | 222.9581
| 313.2613 | 18.1141 | 146.2 | 330589.6733 | 8.6079 | 223.0808
| 315.0251 | 18.3031 | 146.4 | 333051.5165 | 8.6002 | 223.5636
| 316.7837 | 18.492 | 146.6 | 333229.8995 | 8.6089 | 222.4551
| 318.6821 | 18.68 | 146.8 | 332770.5455 | 8.613 | 220.7897
| 320.0975 | 18.869 | 147 | 332354.8242 | 8.6451 | 219.6107
| 321.5095 | 19.0488 | 147.2 | 331931.4999 | 8.6716 | 218.4218
| 322.9788 | 19.2421 | 147.4 | 331096.0401 | 8.7054 | 216.9418
| 324.4994 | 19.4354 | 147.6 | 330619.8925 | 8.7329 | 215.6732
| 326.097 | 19.6365 | 147.8 | 329900.0156 | 8.7618 | 214.2033
| 327.8659 | 19.822 | 148 | 328784.3307 | 8.7746 | 212.3119
| 329.4586 | 20.0231 | 148.2 | 328447.0428 | 8.7999 | 211.1319
| 331.1875 | 20.2241 | 148.4 | 329315.636 | 8.8069 | 210.636
| 332.5794 | 20.4252 | 148.6 | 332990.0983 | 8.8102 | 212.2473
| 334.1395 | 20.6417 | 148.8 | 335986.2673 | 8.8173 | 213.2953
| 335.6701 | 20.8428 | 149 | 339416.0305 | 8.8137 | 214.6109
| 337.6777 | 21.0593 | 149.2 | 343965.3905 | 8.7825 | 216.2673
| 339.4128 | 21.2603 | 149.4 | 347916.3757 | 8.7629 | 217.724
| 341.3873 | 21.4768 | 149.6 | 352461.7031 | 8.7339 | 219.3769
| 343.2407 | 21.6933 | 149.8 | 359345.9653 | 8.6953 | 222.6219
| 345.068 | 21.9098 | 150 | 365917.779 | 8.6614 | 225.6718
| 346.9601 | 22.1263 | 150.2 | 369664.5438 | 8.6431 | 226.8318
| 348.8461 | 22.3505 | 150.4 | 371797.4751 | 8.6392 | 226.9666
| 350.8208 | 22.5748 | 150.6 | 371980.8232 | 8.6428 | 225.7842
| 352.8493 | 22.8067 | 150.8 | 371737.6109 | 8.6495 | 224.3141
| 354.5525 | 23.0233 | 151 | 372617.9546 | 8.6582 | 223.8084
| 356.2133 | 23.2553 | 151.2 | 376202.821 | 8.6583 | 225.0533
| 357.9207 | 23.495 | 151.4 | 378995.6031 | 8.6642 | 225.7685
| 359.6406 | 23.7347 | 151.6 | 380241.2902 | 8.6788 | 225.5068
| 361.3338 | 23.9667 | 151.8 | 380929.9711 | 8.6941 | 224.912
| 363.3235 | 24.2142 | 152 | 376837.324 | 8.732 | 221.187
| 364.4216 | 24.4462 | 152.2 | 373032.3371 | 8.8083 | 218.3751
| 365.9804 | 24.6937 | 152.4 | 370508.6735 | 8.859 | 216.0256
| 367.465 | 24.9412 | 152.6 | 370347.8534 | 8.8966 | 215.1653
| 369.3676 | 25.1886 | 152.8 | 369319.8954 | 8.9177 | 213.4786
| 371.4478 | 25.4515 | 153 | 372228.3509 | 8.9073 | 214.0107
| 373.431 | 25.699 | 153.2 | 378316.1289 | 8.8719 | 216.4507
| 375.2356 | 25.9619 | 153.4 | 384500.9502 | 8.8527 | 219.0936
| 377.1384 | 26.2248 | 153.6 | 391345.758 | 8.8244 | 222.0339
| 378.9687 | 26.4878 | 153.8 | 401790.8842 | 8.7778 | 227.1386
| 381.1645 | 26.7507 | 154 | 409333.2561 | 8.7326 | 230.2276
| 383.2234 | 27.0136 | 154.2 | 412882.4559 | 8.7185 | 231.0543
| 385.1366 | 27.292 | 154.4 | 412778.8092 | 8.739 | 229.8723
| 387.2892 | 27.5704 | 154.6 | 411191.7425 | 8.7561 | 227.6548
| 389.5106 | 27.8487 | 154.8 | 404913.5608 | 8.7986 | 222.7298
| 391.653 | 28.1116 | 155 | 397714.3112 | 8.8462 | 217.4166
| 393.677 | 28.4055 | 155.2 | 394817.6005 | 8.885 | 214.7246
| 395.655 | 28.6932 | 155.4 | 394578.0146 | 8.9053 | 213.5619
| 396.2051 | 28.7458 | 155.44 | 394602.7974 | 1.7977e+308 | 1.7977e+308
| 397.2305 | 28.7766 | 155.52 | 395090.8314 | 1.7977e+308 | 1.7977e+308
Hold Segment Type | 397.7753 | 28.7766 | 155.6 | 396582.2531 | 1.7977e+308 | 1.7977e+308
| 401.9185 | 28.7763 | 159 | 443114.8252 | 1.7977e+308 | 1.7977e+308
| 402.6003 | 28.7762 | 161 | 454169.2574 | 1.7977e+308 | 1.7977e+308
| 402.7887 | 28.7762 | 163 | 466261.9383 | 1.7977e+308 | 1.7977e+308
| 402.939 | 28.7762 | 165 | 462289.9866 | 1.7977e+308 | 1.7977e+308
| 402.8252 | 28.7762 | 165.68 | 446314.419 | 1.7977e+308 | 1.7977e+308
| 402.8068 | 28.7762 | 165.76 | 445909.803 | 1.7977e+308 | 1.7977e+308
| 402.9779 | 28.7762 | 165.84 | 447090.1693 | 1.7977e+308 | 1.7977e+308
| 402.9016 | 28.7762 | 165.92 | 448604.1781 | 1.7977e+308 | 1.7977e+308
| 403.0821 | 28.7762 | 166 | 1.7977e+308 | 1.7977e+308 | 1.7977e+308
Unload From Peak Segment Type | 402.977 | 28.7762 | 166.08 | 1.7977e+308 | 1.7977e+308 | 1.7977e+308
| 402.8282 | 28.7762 | 166.16 | 1.7977e+308 | 1.7977e+308 | 1.7977e+308
| 402.8231 | 28.7762 | 166.4 | 1.7977e+308 | 1.7977e+308 | 1.7977e+308
| 402.76 | 28.575 | 166.6 | 1.7977e+308 | 1.7977e+308 | 1.7977e+308
| 402.0988 | 28.281 | 166.8 | 1.7977e+308 | 1.7977e+308 | 1.7977e+308
| 401.8319 | 28.0025 | 167 | 1.7977e+308 | 1.7977e+308 | 1.7977e+308
| 401.0502 | 27.7086 | 167.2 | 1.7977e+308 | 1.7977e+308 | 1.7977e+308
| 400.4034 | 27.4223 | 167.4 | 1.7977e+308 | 1.7977e+308 | 1.7977e+308
| 399.7711 | 27.1361 | 167.6 | 1.7977e+308 | 1.7977e+308 | 1.7977e+308
| 398.6711 | 26.8421 | 167.8 | 1.7977e+308 | 1.7977e+308 | 1.7977e+308
| 398.3111 | 26.5636 | 168 | 1.7977e+308 | 1.7977e+308 | 1.7977e+308
| 397.5423 | 26.2697 | 168.2 | 1.7977e+308 | 1.7977e+308 | 1.7977e+308
| 396.7896 | 25.9912 | 168.4 | 1.7977e+308 | 1.7977e+308 | 1.7977e+308
| 396.0044 | 25.6972 | 168.6 | 1.7977e+308 | 1.7977e+308 | 1.7977e+308
| 395.1929 | 25.4032 | 168.8 | 1.7977e+308 | 1.7977e+308 | 1.7977e+308
| 394.2308 | 25.1248 | 169 | 1.7977e+308 | 1.7977e+308 | 1.7977e+308
| 393.539 | 24.8308 | 169.2 | 1.7977e+308 | 1.7977e+308 | 1.7977e+308
| 392.9369 | 24.5484 | 169.4 | 1.7977e+308 | 1.7977e+308 | 1.7977e+308
| 392.0899 | 24.2583 | 169.6 | 1.7977e+308 | 1.7977e+308 | 1.7977e+308
| 391.3994 | 23.9798 | 169.8 | 1.7977e+308 | 1.7977e+308 | 1.7977e+308
| 390.3003 | 23.6859 | 170 | 1.7977e+308 | 1.7977e+308 | 1.7977e+308
| 389.8761 | 23.3919 | 170.2 | 1.7977e+308 | 1.7977e+308 | 1.7977e+308
| 389.1046 | 23.1057 | 170.4 | 1.7977e+308 | 1.7977e+308 | 1.7977e+308
| 388.6026 | 22.8194 | 170.6 | 1.7977e+308 | 1.7977e+308 | 1.7977e+308
| 387.7263 | 22.541 | 170.8 | 1.7977e+308 | 1.7977e+308 | 1.7977e+308
| 387.0769 | 22.247 | 171 | 1.7977e+308 | 1.7977e+308 | 1.7977e+308
| 386.0231 | 21.953 | 171.2 | 1.7977e+308 | 1.7977e+308 | 1.7977e+308
| 385.1735 | 21.6746 | 171.4 | 1.7977e+308 | 1.7977e+308 | 1.7977e+308
| 384.5088 | 21.3806 | 171.6 | 1.7977e+308 | 1.7977e+308 | 1.7977e+308
| 383.8802 | 21.1021 | 171.8 | 1.7977e+308 | 1.7977e+308 | 1.7977e+308
| 383.4226 | 20.8081 | 172 | 1.7977e+308 | 1.7977e+308 | 1.7977e+308
| 382.594 | 20.5141 | 172.2 | 1.7977e+308 | 1.7977e+308 | 1.7977e+308
| 381.7045 | 20.2326 | 172.4 | 1.7977e+308 | 1.7977e+308 | 1.7977e+308
| 381.2066 | 19.9417 | 172.6 | 1.7977e+308 | 1.7977e+308 | 1.7977e+308
| 380.3821 | 19.657 | 172.8 | 1.7977e+308 | 1.7977e+308 | 1.7977e+308
| 379.4829 | 19.3692 | 173 | 1.7977e+308 | 1.7977e+308 | 1.7977e+308
| 378.5782 | 19.0753 | 173.2 | 1.7977e+308 | 1.7977e+308 | 1.7977e+308
| 377.7415 | 18.7937 | 173.4 | 1.7977e+308 | 1.7977e+308 | 1.7977e+308
| 377.1996 | 18.5028 | 173.6 | 1.7977e+308 | 1.7977e+308 | 1.7977e+308
| 376.2665 | 18.2243 | 173.8 | 1.7977e+308 | 1.7977e+308 | 1.7977e+308
| 375.8121 | 17.9304 | 174 | 1.7977e+308 | 1.7977e+308 | 1.7977e+308
| 374.8314 | 17.6364 | 174.2 | 1.7977e+308 | 1.7977e+308 | 1.7977e+308
| 373.8392 | 17.3579 | 174.4 | 1.7977e+308 | 1.7977e+308 | 1.7977e+308
| 372.9159 | 17.064 | 174.6 | 1.7977e+308 | 1.7977e+308 | 1.7977e+308
| 372.1728 | 16.7855 | 174.8 | 1.7977e+308 | 1.7977e+308 | 1.7977e+308
| 371.409 | 16.4915 | 175 | 1.7977e+308 | 1.7977e+308 | 1.7977e+308
| 370.5232 | 16.2002 | 175.2 | 1.7977e+308 | 1.7977e+308 | 1.7977e+308
| 369.9291 | 15.916 | 175.4 | 1.7977e+308 | 1.7977e+308 | 1.7977e+308
| 368.9949 | 15.6251 | 175.6 | 1.7977e+308 | 1.7977e+308 | 1.7977e+308
| 368.4528 | 15.3466 | 175.8 | 1.7977e+308 | 1.7977e+308 | 1.7977e+308
| 367.7879 | 15.0526 | 176 | 1.7977e+308 | 1.7977e+308 | 1.7977e+308
| 367.271 | 14.7587 | 176.2 | 1.7977e+308 | 1.7977e+308 | 1.7977e+308
| 366.5577 | 14.4802 | 176.4 | 1.7977e+308 | 1.7977e+308 | 1.7977e+308
| 365.9772 | 14.1862 | 176.6 | 1.7977e+308 | 1.7977e+308 | 1.7977e+308
| 365.5464 | 13.9077 | 176.8 | 1.7977e+308 | 1.7977e+308 | 1.7977e+308
| 364.8704 | 13.6137 | 177 | 1.7977e+308 | 1.7977e+308 | 1.7977e+308
| 364.2851 | 13.3223 | 177.2 | 1.7977e+308 | 1.7977e+308 | 1.7977e+308
| 363.3454 | 13.0413 | 177.4 | 1.7977e+308 | 1.7977e+308 | 1.7977e+308
| 362.5242 | 12.7473 | 177.6 | 1.7977e+308 | 1.7977e+308 | 1.7977e+308
| 361.9281 | 12.4688 | 177.8 | 1.7977e+308 | 1.7977e+308 | 1.7977e+308
| 361.0999 | 12.1748 | 178 | 1.7977e+308 | 1.7977e+308 | 1.7977e+308
| 360.3235 | 11.9118 | 178.2 | 1.7977e+308 | 1.7977e+308 | 1.7977e+308
| 359.2876 | 11.6024 | 178.4 | 1.7977e+308 | 1.7977e+308 | 1.7977e+308
| 358.5025 | 11.3084 | 178.6 | 1.7977e+308 | 1.7977e+308 | 1.7977e+308
| 357.2768 | 11.03 | 178.8 | 1.7977e+308 | 1.7977e+308 | 1.7977e+308
| 356.5683 | 10.736 | 179 | 1.7977e+308 | 1.7977e+308 | 1.7977e+308
| 355.9035 | 10.4513 | 179.2 | 1.7977e+308 | 1.7977e+308 | 1.7977e+308
| 354.8088 | 10.1636 | 179.4 | 1.7977e+308 | 1.7977e+308 | 1.7977e+308
| 354.0192 | 9.8696 | 179.6 | 1.7977e+308 | 1.7977e+308 | 1.7977e+308
| 353.1877 | 9.5911 | 179.8 | 1.7977e+308 | 1.7977e+308 | 1.7977e+308
| 352.5543 | 9.2972 | 180 | 1.7977e+308 | 1.7977e+308 | 1.7977e+308
| 351.3794 | 9.0187 | 180.2 | 1.7977e+308 | 1.7977e+308 | 1.7977e+308
| 350.541 | 8.7247 | 180.4 | 1.7977e+308 | 1.7977e+308 | 1.7977e+308
| 349.4354 | 8.4308 | 180.6 | 1.7977e+308 | 1.7977e+308 | 1.7977e+308
| 348.4896 | 8.1523 | 180.8 | 1.7977e+308 | 1.7977e+308 | 1.7977e+308
| 347.6345 | 7.8584 | 181 | 1.7977e+308 | 1.7977e+308 | 1.7977e+308
| 346.6516 | 7.5799 | 181.2 | 1.7977e+308 | 1.7977e+308 | 1.7977e+308
| 345.6055 | 7.286 | 181.4 | 1.7977e+308 | 1.7977e+308 | 1.7977e+308
| 344.7656 | 6.992 | 181.6 | 1.7977e+308 | 1.7977e+308 | 1.7977e+308
| 343.9918 | 6.7135 | 181.8 | 1.7977e+308 | 1.7977e+308 | 1.7977e+308
| 342.6266 | 6.4196 | 182 | 1.7977e+308 | 1.7977e+308 | 1.7977e+308
| 341.6589 | 6.1411 | 182.2 | 1.7977e+308 | 1.7977e+308 | 1.7977e+308
| 340.7695 | 5.8472 | 182.4 | 1.7977e+308 | 1.7977e+308 | 1.7977e+308
| 339.394 | 5.5532 | 182.6 | 1.7977e+308 | 1.7977e+308 | 1.7977e+308
| 338.3067 | 5.2748 | 182.8 | 1.7977e+308 | 1.7977e+308 | 1.7977e+308
| 337.2828 | 4.9808 | 183 | 1.7977e+308 | 1.7977e+308 | 1.7977e+308
| 335.9965 | 4.7024 | 183.2 | 1.7977e+308 | 1.7977e+308 | 1.7977e+308
| 334.8879 | 4.4084 | 183.4 | 1.7977e+308 | 1.7977e+308 | 1.7977e+308
| 333.6053 | 4.1223 | 183.6 | 1.7977e+308 | 1.7977e+308 | 1.7977e+308
| 332.7975 | 3.836 | 183.8 | 1.7977e+308 | 1.7977e+308 | 1.7977e+308
| 331.7591 | 3.5421 | 184 | 1.7977e+308 | 1.7977e+308 | 1.7977e+308
| 330.548 | 3.2636 | 184.2 | 1.7977e+308 | 1.7977e+308 | 1.7977e+308
| 329.1678 | 2.9697 | 184.4 | 1.7977e+308 | 1.7977e+308 | 1.7977e+308
| 328.4615 | 2.8615 | 184.48 | 1.7977e+308 | 1.7977e+308 | 1.7977e+308
Thermal Drift Hold Segment | 327.9222 | 2.8305 | 184.56 | 1.7977e+308 | 1.7977e+308 | 1.7977e+308
| 327.6609 | 2.8306 | 184.64 | 1.7977e+308 | 1.7977e+308 | 1.7977e+308
| 326.6849 | 2.8306 | 234.72 | 1.7977e+308 | 1.7977e+308 | 1.7977e+308
| 326.6776 | 2.8306 | 234.8 | 1.7977e+308 | 1.7977e+308 | 1.7977e+308
| 327.2758 | 2.8305 | 237 | 1.7977e+308 | 1.7977e+308 | 1.7977e+308
| 327.5358 | 2.8305 | 239 | 1.7977e+308 | 1.7977e+308 | 1.7977e+308
| 327.3091 | 2.8305 | 241 | 1.7977e+308 | 1.7977e+308 | 1.7977e+308
| 327.343 | 2.8305 | 243 | 1.7977e+308 | 1.7977e+308 | 1.7977e+308
| 327.3379 | 2.8305 | 245 | 1.7977e+308 | 1.7977e+308 | 1.7977e+308
| 327.5945 | 2.8305 | 247 | 1.7977e+308 | 1.7977e+308 | 1.7977e+308
| 327.7555 | 2.8305 | 249 | 1.7977e+308 | 1.7977e+308 | 1.7977e+308
| 327.7593 | 2.8305 | 251 | 1.7977e+308 | 1.7977e+308 | 1.7977e+308
| 327.1601 | 2.8305 | 253 | 1.7977e+308 | 1.7977e+308 | 1.7977e+308
| 328.0381 | 2.8305 | 255 | 1.7977e+308 | 1.7977e+308 | 1.7977e+308
| 328.0076 | 2.8305 | 257 | 1.7977e+308 | 1.7977e+308 | 1.7977e+308
| 327.6388 | 2.8305 | 259 | 1.7977e+308 | 1.7977e+308 | 1.7977e+308
| 327.3732 | 2.8305 | 261 | 1.7977e+308 | 1.7977e+308 | 1.7977e+308
| 327.6743 | 2.8305 | 263 | 1.7977e+308 | 1.7977e+308 | 1.7977e+308
| 327.527 | 2.8305 | 265 | 1.7977e+308 | 1.7977e+308 | 1.7977e+308
| 327.8099 | 2.8305 | 267 | 1.7977e+308 | 1.7977e+308 | 1.7977e+308
| 327.6127 | 2.8305 | 269 | 1.7977e+308 | 1.7977e+308 | 1.7977e+308
| 326.8109 | 2.8305 | 271 | 1.7977e+308 | 1.7977e+308 | 1.7977e+308
| 327.355 | 2.8305 | 273 | 1.7977e+308 | 1.7977e+308 | 1.7977e+308
| 327.7697 | 2.8304 | 275 | 1.7977e+308 | 1.7977e+308 | 1.7977e+308
| 326.8494 | 2.8305 | 277 | 1.7977e+308 | 1.7977e+308 | 1.7977e+308
| 327.134 | 2.8305 | 279 | 1.7977e+308 | 1.7977e+308 | 1.7977e+308
| 327.3159 | 2.8305 | 281 | 1.7977e+308 | 1.7977e+308 | 1.7977e+308
| 326.7639 | 2.8305 | 283 | 1.7977e+308 | 1.7977e+308 | 1.7977e+308
END

## Test 005
Segment | Displacement Into Surface | Load On Sample | Time On Sample | Harmonic Contact Stiffness | Hardness | Modulus
| nm | mN | s | N/m | GPa | GPa
Load Segment Type | 0 | 0 | 0 | 184.8971 | 1.7977e+308 | 4.9642e-311
| 0.4288 | 0.00014806 | 0.2 | 267.1005 | 0.050527 | 3.9945
| 0.68376 | 0.00030949 | 0.4 | 359.2088 | 0.1502 | 6.4211
| 0.33731 | 0.00045678 | 0.6 | 445.1361 | 1.7977e+308 | 2.6774e-158
| 0.45998 | 0.0006284 | 0.8 | 532.0877 | 1.7977e+308 | 3.2005e-158
| 0.71355 | 0.0007295 | 1 | 628.1742 | 1.7977e+308 | 3.7784e-158
| 0.84129 | 0.00090073 | 1.2 | 725.4473 | 1.7977e+308 | 4.3635e-158
| 0.79851 | 0.0010246 | 1.4 | 826.1628 | 1.7977e+308 | 4.9693e-158
| 1.5752 | 0.0011459 | 1.6 | 931.551 | -22.0608 | 4.9642e-311
| 2.1998 | 0.0012184 | 1.8 | 1023.7752 | 20.2795 | 118.6262
| 2.272 | 0.001394 | 2 | 1124.3567 | 17.8961 | 113.9625
| 2.5819 | 0.0015512 | 2.2 | 1237.3513 | 6.0019 | 65.9978
| 2.6679 | 0.0016652 | 2.4 | 1383.1591 | 4.8304 | 63.7497
| 2.712 | 0.0018428 | 2.6 | 1540.8713 | 4.832 | 67.7641
| 1.7051 | 0.002041 | 2.8 | 1721.8984 | -25.8732 | 4.9642e-311
| 1.8871 | 0.0020873 | 2.84 | 1748.1768 | -35.7372 | 4.9642e-311
| 1.9275 | 0.0023255 | 3.2 | 1939.2587 | -47.1262 | 4.9642e-311
| 2.471 | 0.0024647 | 3.4 | 1982.0945 | 12.9001 | 130.0582
| 2.6306 | 0.0026335 | 3.6 | 2001.368 | 10.1381 | 110.7751
| 2.9511 | 0.0027295 | 3.8 | 2034.9539 | 5.6779 | 80.6351
| 3.0024 | 0.0029066 | 4 | 2128.2039 | 5.7359 | 82.2553
| 2.8725 | 0.0030977 | 4.2 | 2247.5931 | 7.7613 | 99.3721
| 2.9623 | 0.0032718 | 4.4 | 2427.4665 | 6.7364 | 97.0963
| 2.6298 | 0.003418 | 4.6 | 2659.3434 | 12.4357 | 147.6711
| 2.6517 | 0.0035974 | 4.8 | 2820.6661 | 12.1916 | 151.6766
| 2.7069 | 0.0037742 | 5 | 2892.0221 | 11.8589 | 149.464
| 3.0662 | 0.0039276 | 5.2 | 2856.9837 | 7.108 | 108.1793
| 3.2219 | 0.0040967 | 5.4 | 2770.8717 | 6.6443 | 98.4874
| 3.7803 | 0.0042348 | 5.6 | 2725.6649 | 3.9792 | 72.0333
| 3.9598 | 0.004402 | 5.8 | 2762.9224 | 3.645 | 68.316
| 4.1848 | 0.0045658 | 6 | 2968.4245 | 3.1022 | 66.3699
| 4.3181 | 0.0047366 | 6.2 | 3288.3102 | 2.8129 | 68.8931
| 4.0313 | 0.0049397 | 6.4 | 3854.3802 | 3.2685 | 86.5947
| 4.274 | 0.0051021 | 6.6 | 4815.6361 | 2.6314 | 96.3414
| 3.9636 | 0.0053071 | 6.8 | 5776.7885 | 3.0815 | 125.7954
| 3.931 | 0.0054906 | 7 | 6550.7027 | 3.1351 | 143.6128
| 4.3436 | 0.0056399 | 7.2 | 7009.7134 | 2.538 | 135.4931
| 4.6762 | 0.0057954 | 7.4 | 7134.9945 | 2.2398 | 126.8754
| 4.8029 | 0.0059667 | 7.6 | 7184.6259 | 2.1967 | 124.4335
| 4.6591 | 0.0062193 | 7.8 | 7261.3527 | 2.4577 | 131.0295
| 4.9235 | 0.00638 | 8 | 7601.1451 | 2.2407 | 129.0936
| 4.758 | 0.0065738 | 8.2 | 8012.9388 | 2.4588 | 141.9851
| 4.6986 | 0.0068199 | 8.4 | 8481.6059 | 2.6031 | 153.2656
| 4.7891 | 0.006994 | 8.6 | 8740.356 | 2.5652 | 155.0549
| 4.7623 | 0.0071771 | 8.8 | 8918.1896 | 2.6663 | 159.8644
| 5.0007 | 0.0074003 | 9 | 8925.3615 | 2.5123 | 151.936
| 4.4302 | 0.0076253 | 9.2 | 8822.906 | 3.3616 | 174.3643
| 4.9279 | 0.0078285 | 9.4 | 8682.4995 | 2.7974 | 151.5943
| 5.2359 | 0.0079858 | 9.6 | 8552.6453 | 2.5521 | 139.8283
| 4.8997 | 0.0082532 | 9.8 | 8380.428 | 3.063 | 148.7632
| 4.9737 | 0.0084286 | 10 | 8329.5606 | 3.0582 | 145.8422
| 5.4386 | 0.0086343 | 10.2 | 8387.766 | 2.6294 | 133.1022
| 5.5487 | 0.0088673 | 10.4 | 8651.8544 | 2.5935 | 134.7356
| 5.3658 | 0.0090867 | 10.6 | 9064.8854 | 2.8205 | 146.9369
| 5.4884 | 0.0092946 | 10.8 | 9671.0252 | 2.7302 | 153.3144
| 5.4101 | 0.0095421 | 11 | 10291.0234 | 2.856 | 166.4939
| 5.4816 | 0.0097781 | 11.2 | 10848.7963 | 2.8344 | 173.767
| 5.4792 | 0.01002 | 11.4 | 11377.1651 | 2.8913 | 183.2309
| 5.5043 | 0.010259 | 11.6 | 11818.7113 | 2.9254 | 190.3032
| 5.8758 | 0.010472 | 11.8 | 11907.5318 | 2.652 | 179.0391
| 6.0744 | 0.010699 | 12 | 11761.5523 | 2.5677 | 171.0345
| 6.4864 | 0.010908 | 12.2 | 11553.0195 | 2.3448 | 157.1776
| 6.1101 | 0.011179 | 12.4 | 11087.0068 | 2.7139 | 160.7838
| 6.2994 | 0.011406 | 12.6 | 10474.2843 | 2.6652 | 147.3626
| 6.4094 | 0.011639 | 12.8 | 10053.1202 | 2.674 | 139.2945
| 6.2109 | 0.011896 | 13 | 9808.4237 | 2.9344 | 141.0302
| 5.8632 | 0.012164 | 13.2 | 9669.0016 | 3.391 | 148.7576
| 6.0393 | 0.012452 | 13.4 | 9673.1436 | 3.2993 | 144.5747
| 5.9544 | 0.0127 | 13.6 | 9748.6671 | 3.473 | 148.5136
| 6.1237 | 0.012929 | 13.8 | 9834.4719 | 3.356 | 145.6136
| 5.9162 | 0.013247 | 14 | 9861.2832 | 3.7065 | 152.4676
| 6.1952 | 0.013467 | 14.2 | 9871.2223 | 3.4579 | 145.3327
| 6.3219 | 0.013759 | 14.4 | 9953.1658 | 3.411 | 143.8019
| 6.1136 | 0.014017 | 14.6 | 10062.6779 | 3.7196 | 151.3773
| 6.6953 | 0.014274 | 14.8 | 10211.0865 | 3.182 | 139.3772
| 6.8532 | 0.014503 | 15 | 10255.7168 | 3.1053 | 136.9039
| 6.9173 | 0.0148 | 15.2 | 10228.9477 | 3.1351 | 135.6748
| 6.8048 | 0.015111 | 15.4 | 10080.8089 | 3.3369 | 136.633
| 6.9996 | 0.015337 | 15.6 | 9871.4203 | 3.247 | 130.2971
| 6.9616 | 0.015642 | 15.8 | 9675.0872 | 3.3894 | 129.0623
| 7.1017 | 0.015933 | 16 | 9606.3625 | 3.352 | 125.9297
| 7.4816 | 0.016206 | 16.2 | 9611.6132 | 3.1068 | 119.629
| 7.619 | 0.016497 | 16.4 | 9758.4991 | 3.06 | 119.4528
| 7.8912 | 0.016778 | 16.6 | 10076.0369 | 2.9052 | 119.137
| 7.6672 | 0.017098 | 16.8 | 10382.9869 | 3.11 | 126.6396
| 7.5197 | 0.017411 | 17 | 10826.2366 | 3.2592 | 134.8988
| 7.7626 | 0.017694 | 17.2 | 11197.5078 | 3.1101 | 135.2413
| 7.8843 | 0.017987 | 17.4 | 11541.4874 | 3.0629 | 137.4625
| 8.1088 | 0.018271 | 17.6 | 11790.0471 | 2.9557 | 136.7855
| 8.1821 | 0.018628 | 17.8 | 11981.3153 | 2.9684 | 138.1185
| 8.2178 | 0.018927 | 18 | 12123.3415 | 2.9961 | 139.4504
| 8.0782 | 0.01928 | 18.2 | 12155.0318 | 3.1587 | 142.6183
| 8.0258 | 0.019607 | 18.4 | 12201.3141 | 3.2608 | 144.4661
| 8.2411 | 0.019892 | 18.6 | 12236.1001 | 3.1658 | 141.354
| 8.3937 | 0.020243 | 18.8 | 12196.6288 | 3.1357 | 138.6946
| 8.1731 | 0.020622 | 19 | 12217.0351 | 3.3647 | 143.1135
| 7.9646 | 0.02094 | 19.2 | 12326.5031 | 3.586 | 148.6196
| 8.044 | 0.021296 | 19.4 | 12464.9652 | 3.5881 | 149.1329
| 8.4772 | 0.021625 | 19.6 | 12616.3958 | 3.32 | 143.3945
| 8.7346 | 0.021968 | 19.8 | 12805.736 | 3.2002 | 141.5592
| 8.8086 | 0.022295 | 20 | 12847.232 | 3.2097 | 141.1324
| 8.6692 | 0.022637 | 20.2 | 12810.3698 | 3.3679 | 143.3208
| 8.6253 | 0.023003 | 20.4 | 12664.0246 | 3.4796 | 142.8023
| 8.8613 | 0.023408 | 20.6 | 12567.6983 | 3.3989 | 138.3216
| 8.7778 | 0.023777 | 20.8 | 12328.855 | 3.5464 | 137.4237
| 8.6456 | 0.024149 | 21 | 12206.6388 | 3.7307 | 138.6101
| 8.8693 | 0.024495 | 21.2 | 12198.4653 | 3.6298 | 135.2829
| 8.8836 | 0.024856 | 21.4 | 12318.8574 | 3.6781 | 136.684
| 8.7931 | 0.025286 | 21.6 | 12557.2402 | 3.8092 | 141.1055
| 9.2736 | 0.025611 | 21.8 | 12961.0233 | 3.4889 | 138.1517
| 9.3685 | 0.026027 | 22 | 13448.8932 | 3.4627 | 142.1471
| 9.5383 | 0.026376 | 22.2 | 13770.5437 | 3.3918 | 143.2214
| 10.0251 | 0.026761 | 22.4 | 14080.6221 | 3.1532 | 139.775
| 10.2495 | 0.027167 | 22.6 | 14293.5073 | 3.083 | 139.1783
| 10.1406 | 0.027538 | 22.8 | 14327.1056 | 3.1908 | 141.205
| 9.8388 | 0.027984 | 23 | 14436.8603 | 3.4214 | 146.858
| 9.7024 | 0.028417 | 23.2 | 14566.5391 | 3.565 | 150.5636
| 9.513 | 0.028855 | 23.4 | 14681.9207 | 3.7533 | 155.118
| 10.2996 | 0.029217 | 23.6 | 14766.729 | 3.3202 | 144.5372
| 10.4017 | 0.029632 | 23.8 | 14732.8574 | 3.3248 | 143.1195
| 9.8717 | 0.030096 | 24 | 14460.4961 | 3.7279 | 148.2313
| 9.6428 | 0.030597 | 24.2 | 14233.1815 | 3.9861 | 149.8288
| 9.8599 | 0.031003 | 24.4 | 14029.3513 | 3.9149 | 144.7833
| 10.3265 | 0.03139 | 24.6 | 14029.3877 | 3.6681 | 138.5482
| 10.8451 | 0.031833 | 24.8 | 14186.8997 | 3.4206 | 133.8095
| 10.5909 | 0.032275 | 25 | 14594.7806 | 3.5984 | 141.0845
| 10.0303 | 0.032802 | 25.2 | 14935.5404 | 4.0119 | 152.7032
| 10.5102 | 0.033248 | 25.4 | 15258.9512 | 3.7411 | 149.2003
| 10.3395 | 0.033684 | 25.6 | 15588.0861 | 3.8901 | 155.1892
| 10.679 | 0.034141 | 25.8 | 15804.7535 | 3.7295 | 152.7136
| 10.7984 | 0.034616 | 26 | 16039.6819 | 3.7092 | 153.6162
| 11.0189 | 0.035082 | 26.2 | 16298.6757 | 3.63 | 153.3567
| 10.0797 | 0.035638 | 26.4 | 16561.195 | 4.2965 | 170.6314
| 10.6882 | 0.036074 | 26.6 | 16606.2786 | 3.9405 | 161.656
| 10.6205 | 0.036623 | 26.8 | 16550.1363 | 4.0642 | 162.5024
| 10.6024 | 0.037108 | 27 | 16388.9803 | 4.1561 | 161.5327
| 10.7655 | 0.037578 | 27.2 | 16190.7929 | 4.1274 | 157.4999
| 10.6951 | 0.038128 | 27.4 | 15954.9325 | 4.2713 | 156.6332
| 10.4414 | 0.03863 | 27.6 | 15891.8905 | 4.5374 | 160.2285
| 10.5457 | 0.039166 | 27.8 | 15899.1888 | 4.5388 | 159.0737
| 10.8472 | 0.039687 | 28 | 15975.2705 | 4.3877 | 155.6781
| 10.3866 | 0.040266 | 28.2 | 16209.746 | 4.8064 | 165.476
| 10.4204 | 0.040807 | 28.4 | 16502.7183 | 4.8359 | 168.2423
| 10.4 | 0.041352 | 28.6 | 16759.351 | 4.9143 | 171.5681
| 10.5813 | 0.041882 | 28.8 | 17169.5891 | 4.8102 | 172.9958
| 10.6342 | 0.042422 | 29 | 17498.868 | 4.8206 | 175.7798
| 10.5278 | 0.042974 | 29.2 | 17692.6597 | 4.9734 | 179.9744
| 11.0405 | 0.043539 | 29.4 | 17780.5631 | 4.6477 | 172.6708
| 11.1161 | 0.044077 | 29.6 | 17825.8737 | 4.6628 | 172.2744
| 11.5094 | 0.04465 | 29.8 | 17925.583 | 4.4573 | 167.6451
| 11.2582 | 0.045214 | 30 | 17837.9014 | 4.7126 | 170.9259
| 11.8785 | 0.04577 | 30.2 | 17843.9995 | 4.3634 | 162.3738
| 11.5687 | 0.046398 | 30.4 | 17991.2854 | 4.6364 | 168.4572
| 11.8882 | 0.046978 | 30.6 | 18090.1108 | 4.4878 | 165.1636
| 12.2695 | 0.047553 | 30.8 | 18117.5938 | 4.3164 | 160.639
| 12.0394 | 0.048174 | 31 | 18358.8975 | 4.5165 | 166.1936
| 12.4215 | 0.048749 | 31.2 | 18694.4837 | 4.3256 | 164.3924
| 12.4892 | 0.049409 | 31.4 | 18796.9809 | 4.3532 | 164.7584
| 12.2369 | 0.050032 | 31.6 | 18887.2726 | 4.5738 | 169.2614
| 12.3579 | 0.050688 | 31.8 | 19059.6134 | 4.5614 | 169.5011
| 12.5232 | 0.051279 | 32 | 19069.1813 | 4.525 | 167.6785
| 12.7597 | 0.051926 | 32.2 | 18917.2699 | 4.4634 | 163.626
| 12.888 | 0.05258 | 32.4 | 18890.3327 | 4.4605 | 162.1155
| 12.887 | 0.053245 | 32.6 | 18937.1444 | 4.5301 | 162.8551
| 12.701 | 0.053924 | 32.8 | 19020.1408 | 4.7146 | 166.2832
| 13.0432 | 0.054562 | 33 | 19243.4153 | 4.5584 | 164.1672
| 12.9002 | 0.055286 | 33.2 | 19646.058 | 4.6967 | 169.7955
| 12.8851 | 0.055964 | 33.4 | 20128.3841 | 4.7479 | 174.525
| 13.3019 | 0.056597 | 33.6 | 20530.8101 | 4.539 | 172.8389
| 13.2727 | 0.057324 | 33.8 | 20982.2397 | 4.6036 | 177.4268
| 13.4454 | 0.058036 | 34 | 21179.8124 | 4.564 | 177.1957
| 14.0227 | 0.058717 | 34.2 | 21337.274 | 4.3088 | 171.6599
| 14.171 | 0.05943 | 34.4 | 21211.4894 | 4.3045 | 169.1913
| 14.0053 | 0.060168 | 34.6 | 21053.3787 | 4.4666 | 170.1446
| 14.1867 | 0.060879 | 34.8 | 20752.5998 | 4.4529 | 165.8921
| 13.9644 | 0.061622 | 35 | 20503.4504 | 4.6588 | 166.7526
| 13.7348 | 0.062425 | 35.2 | 20220.7787 | 4.8914 | 167.5276
| 14.0135 | 0.063189 | 35.4 | 20161.4901 | 4.805 | 164.0824
| 13.9754 | 0.063917 | 35.6 | 20189.5108 | 4.8972 | 165.0669
| 13.7077 | 0.064723 | 35.8 | 20363.6411 | 5.1324 | 170.0792
| 14.1193 | 0.065477 | 36 | 20665.1959 | 4.9308 | 167.8948
| 14.2659 | 0.066251 | 36.2 | 21216.9325 | 4.8819 | 170.9451
| 13.9715 | 0.06712 | 36.4 | 21646.1294 | 5.1145 | 178.4451
| 14.1625 | 0.067891 | 36.6 | 22020.1512 | 5.047 | 179.4479
| 14.0266 | 0.068687 | 36.8 | 22473.2998 | 5.1779 | 185.3066
| 14.3139 | 0.069511 | 37 | 22722.332 | 5.0644 | 183.9976
| 14.4897 | 0.070343 | 37.2 | 22776.1404 | 5.0335 | 182.5643
| 14.794 | 0.071166 | 37.4 | 22800.8491 | 4.931 | 179.3749
| 14.6098 | 0.072026 | 37.6 | 22771.3175 | 5.1156 | 181.7208
| 14.8278 | 0.072855 | 37.8 | 22554.6669 | 5.0757 | 177.6771
| 14.897 | 0.073696 | 38 | 22330.3132 | 5.1245 | 175.4168
| 15.36 | 0.074567 | 38.2 | 22295.9194 | 4.9412 | 170.255
| 14.8953 | 0.075509 | 38.4 | 22273.5853 | 5.2922 | 175.7059
| 15.3957 | 0.076316 | 38.6 | 22290.7342 | 5.0704 | 170.4679
| 15.5728 | 0.077209 | 38.8 | 22437.9585 | 5.0383 | 169.9904
| 15.5296 | 0.078119 | 39 | 22551.273 | 5.1314 | 171.6481
| 16.0561 | 0.079025 | 39.2 | 22482.6574 | 4.9258 | 165.9109
| 16.3374 | 0.07993 | 39.4 | 22508.761 | 4.8518 | 163.6019
| 16.419 | 0.08083 | 39.6 | 22602.3257 | 4.8748 | 163.775
| 17.0465 | 0.081749 | 39.8 | 22786.1012 | 4.6325 | 159.4755
| 16.9073 | 0.082726 | 40 | 23038.083 | 4.7541 | 162.8243
| 16.6934 | 0.08371 | 40.2 | 23460.3591 | 4.9063 | 168.1963
| 16.7545 | 0.084672 | 40.4 | 23732.4179 | 4.9322 | 169.8542
| 17.3092 | 0.085596 | 40.6 | 23912.6809 | 4.7251 | 166.0898
| 16.8086 | 0.086662 | 40.8 | 24107.937 | 5.031 | 172.6454
| 17.0736 | 0.087609 | 41 | 24216.736 | 4.9624 | 171.0853
| 17.0107 | 0.088641 | 41.2 | 24321.4107 | 5.0622 | 172.7699
| 17.0143 | 0.089668 | 41.4 | 24536.5705 | 5.1227 | 174.5924
| 17.0787 | 0.09069 | 41.6 | 24673.2426 | 5.1564 | 175.2375
| 17.3597 | 0.091756 | 41.8 | 24902.5377 | 5.0791 | 174.3908
| 17.3287 | 0.092786 | 42 | 25123.1743 | 5.1547 | 176.5705
| 17.661 | 0.093848 | 42.2 | 25333.0683 | 5.0542 | 175.088
| 17.4081 | 0.094956 | 42.4 | 25288.961 | 5.2583 | 177.5999
| 17.7633 | 0.096016 | 42.6 | 25222.6571 | 5.1584 | 173.95
| 17.6978 | 0.097109 | 42.8 | 24994.0471 | 5.2792 | 173.3048
| 17.7745 | 0.098191 | 43 | 24765.8586 | 5.3293 | 171.3001
| 17.8431 | 0.099334 | 43.2 | 24504.9627 | 5.3903 | 169.1843
| 18.0751 | 0.10046 | 43.4 | 24375.6882 | 5.3588 | 166.4807
| 18.3073 | 0.10153 | 43.6 | 24280.1267 | 5.3218 | 164.0507
| 18.1927 | 0.10275 | 43.8 | 24164.3433 | 5.4708 | 164.6333
| 18.5061 | 0.10388 | 44 | 24074.412 | 5.3947 | 161.5841
| 18.5292 | 0.10502 | 44.2 | 24196.3739 | 5.4523 | 162.4967
| 18.5198 | 0.10623 | 44.4 | 24434.6325 | 5.5226 | 164.4789
| 18.8866 | 0.10741 | 44.6 | 24795.0834 | 5.394 | 163.9717
| 18.8804 | 0.10862 | 44.8 | 25484.9225 | 5.432 | 168.864
| 19.0376 | 0.10982 | 45 | 26101.5741 | 5.3952 | 171.8422
| 19.6956 | 0.11104 | 45.2 | 26772.4852 | 5.1309 | 170.7951
| 19.3393 | 0.11227 | 45.4 | 27219.7694 | 5.342 | 177.1245
| 19.0743 | 0.11356 | 45.6 | 27553.5963 | 5.5293 | 182.1164
| 19.6535 | 0.11485 | 45.8 | 27795.2428 | 5.3208 | 178.7077
| 19.642 | 0.11612 | 46 | 27881.2911 | 5.3963 | 179.6808
| 19.5903 | 0.11739 | 46.2 | 27752.4223 | 5.5028 | 179.6152
| 19.9839 | 0.11869 | 46.4 | 27667.3387 | 5.4008 | 175.8847
| 20.1623 | 0.12001 | 46.6 | 27537.5598 | 5.4024 | 173.8305
| 20.293 | 0.12132 | 46.8 | 27514.9018 | 5.42 | 172.8868
| 20.6108 | 0.12265 | 47 | 27707.9224 | 5.3425 | 171.7588
| 20.6738 | 0.12402 | 47.2 | 28357.3847 | 5.357 | 175.6015
| 20.7564 | 0.1254 | 47.4 | 29031.9159 | 5.3629 | 179.4471
| 20.4432 | 0.12681 | 47.6 | 29711.0763 | 5.5463 | 186.8367
| 20.5724 | 0.12825 | 47.8 | 30294.9066 | 5.5385 | 189.7502
| 20.4512 | 0.12965 | 48 | 30590.3757 | 5.6564 | 193.1047
| 20.2677 | 0.13112 | 48.2 | 30783.7686 | 5.8151 | 196.4605
| 20.296 | 0.13257 | 48.4 | 31010.3406 | 5.8712 | 198.0188
| 20.5913 | 0.13399 | 48.6 | 31186.3385 | 5.7998 | 196.6546
| 20.9423 | 0.13548 | 48.8 | 31425.2113 | 5.7051 | 195.2324
| 21.2582 | 0.1369 | 49 | 31648.0994 | 5.6272 | 194.0683
| 21.3078 | 0.13841 | 49.2 | 31746.6322 | 5.6784 | 194.567
| 21.3407 | 0.13998 | 49.4 | 31775.4181 | 5.7433 | 194.7867
| 21.7061 | 0.14146 | 49.6 | 31735.825 | 5.6583 | 191.5889
| 22.1289 | 0.143 | 49.8 | 31675.2568 | 5.5558 | 187.8978
| 21.815 | 0.1446 | 50 | 31494.1091 | 5.7799 | 189.7895
| 22.1839 | 0.14614 | 50.2 | 31446.3316 | 5.697 | 186.6685
| 22.1794 | 0.14777 | 50.4 | 31359.4401 | 5.784 | 186.5051
| 22.3541 | 0.14933 | 50.6 | 31353.2542 | 5.7846 | 185.3246
| 22.7427 | 0.15093 | 50.8 | 31595.7623 | 5.6833 | 183.9207
| 22.7119 | 0.15263 | 51 | 31830.128 | 5.7661 | 185.8882
| 22.8365 | 0.15425 | 51.2 | 31897.1503 | 5.7868 | 185.5847
| 22.8298 | 0.15594 | 51.4 | 31892.2472 | 5.8708 | 185.9328
| 23.1877 | 0.15761 | 51.6 | 31917.3491 | 5.7945 | 183.5277
| 23.0766 | 0.15937 | 51.8 | 31866.9092 | 5.9277 | 184.4428
| 23.0955 | 0.16109 | 52 | 31942.2451 | 5.9974 | 185.0583
| 23.1038 | 0.16285 | 52.2 | 32332.2125 | 6.0572 | 187.6175
| 23.6526 | 0.16458 | 52.4 | 32910.7189 | 5.8708 | 186.9156
| 23.7906 | 0.16632 | 52.6 | 33473.7679 | 5.8647 | 189.3984
| 23.8368 | 0.16813 | 52.8 | 34293.3288 | 5.8884 | 194.1188
| 24.0006 | 0.16996 | 53 | 35008.349 | 5.8694 | 197.2802
| 24.1283 | 0.1718 | 53.2 | 35701.4438 | 5.8668 | 200.6006
| 24.0909 | 0.17367 | 53.4 | 35930.6371 | 5.9531 | 202.5893
| 24.3212 | 0.17553 | 53.6 | 36018.4501 | 5.9335 | 201.4985
| 24.558 | 0.17739 | 53.8 | 35730.6917 | 5.927 | 198.207
| 24.7301 | 0.17931 | 54 | 35366.7322 | 5.9532 | 195.0699
| 24.807 | 0.18123 | 54.2 | 34951.6452 | 6.0212 | 192.4337
| 24.8862 | 0.18316 | 54.4 | 34686.4936 | 6.0819 | 190.6466
| 24.9978 | 0.18515 | 54.6 | 34590.733 | 6.1238 | 189.5839
| 24.8222 | 0.18716 | 54.8 | 34796.2753 | 6.2735 | 192.4321
| 25.1641 | 0.18912 | 55 | 34861.381 | 6.2079 | 190.4799
| 25.3768 | 0.19116 | 55.2 | 34984.6582 | 6.1975 | 189.8809
| 25.7061 | 0.19319 | 55.4 | 35183.7829 | 6.1353 | 188.8393
| 25.268 | 0.19528 | 55.6 | 35268.1799 | 6.4013 | 192.9597
| 25.4774 | 0.19738 | 55.8 | 35145.6735 | 6.4049 | 191.0162
| 25.8199 | 0.19947 | 56 | 35071.2358 | 6.3487 | 188.3743
| 26.0275 | 0.20161 | 56.2 | 34903.607 | 6.3571 | 186.2826
| 26.3769 | 0.20372 | 56.4 | 34841.7055 | 6.2998 | 183.7761
| 26.3605 | 0.2059 | 56.6 | 34747.3042 | 6.3986 | 183.7222
| 26.9047 | 0.20809 | 56.8 | 34787.1888 | 6.2599 | 180.4897
| 26.6387 | 0.21032 | 57 | 35003.4644 | 6.4446 | 183.7883
| 26.7864 | 0.21255 | 57.2 | 35196.3483 | 6.4607 | 184.104
| 26.9694 | 0.21479 | 57.4 | 35095.817 | 6.4778 | 182.6403
| 27.3216 | 0.21706 | 57.6 | 35062.0792 | 6.4224 | 180.4006
| 27.5843 | 0.2194 | 57.8 | 35036.6747 | 6.4063 | 178.8564
| 28.3218 | 0.22164 | 58 | 34851.2162 | 6.2104 | 173.5191
| 28.5484 | 0.22398 | 58.2 | 34781.4397 | 6.2124 | 172.0911
| 28.5492 | 0.2264 | 58.4 | 35021.9516 | 6.2863 | 173.5887
| 28.7678 | 0.2288 | 58.6 | 35332.8136 | 6.2724 | 174.0873
| 28.4971 | 0.23124 | 58.8 | 35823.2698 | 6.4382 | 178.5249
| 28.8264 | 0.23366 | 59 | 36457.5014 | 6.364 | 179.8972
| 28.9418 | 0.23614 | 59.2 | 37340.5962 | 6.3627 | 183.8609
| 28.7194 | 0.23865 | 59.4 | 37872.5134 | 6.5103 | 188.3147
| 29.4368 | 0.24116 | 59.6 | 38210.8687 | 6.3069 | 185.625
| 29.4646 | 0.24367 | 59.8 | 38517.2907 | 6.3665 | 187.2737
| 30.1337 | 0.24624 | 60 | 38659.8989 | 6.2004 | 184.0484
| 30.0736 | 0.24883 | 60.2 | 38832.4042 | 6.2976 | 185.5713
| 29.8579 | 0.2515 | 60.4 | 39165.5587 | 6.4489 | 188.8971
| 30.2282 | 0.25413 | 60.6 | 39514.8632 | 6.3817 | 188.5495
| 30.4227 | 0.25678 | 60.8 | 39846.638 | 6.3805 | 189.24
| 30.553 | 0.25949 | 61 | 39977.5211 | 6.4132 | 189.3698
| 30.7984 | 0.26223 | 61.2 | 39928.452 | 6.4126 | 187.9156
| 30.7399 | 0.26497 | 61.4 | 39923.7312 | 6.5202 | 188.5815
| 31.0086 | 0.26779 | 61.6 | 40220.948 | 6.4966 | 188.6513
| 31.1989 | 0.27056 | 61.8 | 40533.2435 | 6.499 | 189.2723
| 31.2707 | 0.27342 | 62 | 40729.2208 | 6.5522 | 190.0852
| 31.9345 | 0.27624 | 62.2 | 41278.9154 | 6.3774 | 188.9123
| 32.119 | 0.27913 | 62.4 | 41820.9211 | 6.3755 | 190.6387
| 32.178 | 0.28209 | 62.6 | 41934.3771 | 6.4363 | 191.1309
| 31.9866 | 0.28506 | 62.8 | 42227.7277 | 6.5781 | 194.0108
| 31.9185 | 0.28806 | 63 | 42921.956 | 6.6612 | 198.0514
| 32.1281 | 0.29108 | 63.2 | 43357.6719 | 6.6557 | 199.1087
| 32.3895 | 0.2941 | 63.4 | 43452.3127 | 6.6457 | 198.2256
| 32.2523 | 0.29719 | 63.6 | 43680.1786 | 6.7749 | 200.5116
| 32.5937 | 0.30031 | 63.8 | 43762.9861 | 6.7377 | 199.0649
| 33.3549 | 0.30339 | 64 | 43403.9992 | 6.5722 | 193.0623
| 33.3175 | 0.30659 | 64.2 | 43224.6987 | 6.6813 | 192.8003
| 33.1167 | 0.30982 | 64.4 | 43052.621 | 6.8513 | 193.5629
| 33.2234 | 0.31308 | 64.6 | 43024.9348 | 6.9063 | 193.1341
| 33.7578 | 0.3163 | 64.8 | 42946.5005 | 6.8085 | 189.9429
| 34.17 | 0.31956 | 65 | 42961.8281 | 6.753 | 187.9635
| 34.5342 | 0.32289 | 65.2 | 43058.9617 | 6.7129 | 186.6619
| 34.5052 | 0.32627 | 65.4 | 43315.4909 | 6.8022 | 188.2815
| 34.4899 | 0.32972 | 65.6 | 43382.9612 | 6.8972 | 189.0035
| 34.7247 | 0.33315 | 65.8 | 43962.9874 | 6.8804 | 190.5482
| 35.1203 | 0.33656 | 66 | 44693.1342 | 6.8017 | 191.8197
| 35.5969 | 0.34006 | 66.2 | 45315.1637 | 6.7051 | 192.1627
| 35.4125 | 0.3436 | 66.4 | 45990.9547 | 6.8285 | 196.4823
| 35.8815 | 0.34714 | 66.6 | 46611.6625 | 6.7359 | 196.8213
| 36.2289 | 0.35078 | 66.8 | 46842.4369 | 6.7026 | 196.1797
| 35.985 | 0.35442 | 67 | 46833.3864 | 6.8726 | 197.8584
| 36.2304 | 0.3581 | 67.2 | 47062.5215 | 6.8719 | 197.7808
| 36.4702 | 0.36185 | 67.4 | 47352.2865 | 6.872 | 198.0015
| 36.9484 | 0.36556 | 67.6 | 48063.7884 | 6.7769 | 198.6718
| 37.1316 | 0.36935 | 67.8 | 48296.9108 | 6.7982 | 198.9662
| 37.6598 | 0.37315 | 68 | 48490.7344 | 6.7111 | 197.1867
| 37.61 | 0.37702 | 68.2 | 48410.1369 | 6.8188 | 197.451
| 37.662 | 0.38096 | 68.4 | 48271.6572 | 6.8984 | 196.9216
| 37.817 | 0.38489 | 68.6 | 47854.6008 | 6.9559 | 194.6764
| 37.8721 | 0.38894 | 68.8 | 47868.4816 | 7.0312 | 194.7784
| 37.6388 | 0.39298 | 69 | 48123.1151 | 7.1927 | 197.4577
| 38.0084 | 0.39703 | 69.2 | 48422.8815 | 7.1504 | 197.019
| 38.416 | 0.40117 | 69.4 | 48576.5657 | 7.1042 | 195.7916
| 38.0945 | 0.4053 | 69.6 | 48754.3828 | 7.2992 | 198.6209
| 38.4692 | 0.4095 | 69.8 | 49072.7759 | 7.2557 | 198.2346
| 38.6362 | 0.41372 | 70 | 49280.8317 | 7.2869 | 198.5306
| 38.9356 | 0.41797 | 70.2 | 49522.5004 | 7.2726 | 198.2465
| 38.8753 | 0.42235 | 70.4 | 49950.723 | 7.3729 | 200.6817
| 39.2263 | 0.42667 | 70.6 | 50400.8109 | 7.3327 | 200.9565
| 39.5583 | 0.43106 | 70.8 | 50901.867 | 7.2986 | 201.543
| 40.0181 | 0.4355 | 71 | 51443.9599 | 7.223 | 201.6078
| 40.3536 | 0.43998 | 71.2 | 52218.9739 | 7.1806 | 203.2707
| 40.6012 | 0.44452 | 71.4 | 53017.1286 | 7.1665 | 205.4857
| 41.1488 | 0.44907 | 71.6 | 53946.7658 | 7.0562 | 206.6043
| 41.2053 | 0.45372 | 71.8 | 55165.2922 | 7.0892 | 211.5022
| 41.5496 | 0.45838 | 72 | 56222.6529 | 7.0413 | 214.1899
| 41.3124 | 0.46316 | 72.2 | 57253.5417 | 7.1725 | 220.0142
| 41.7944 | 0.46788 | 72.4 | 57838.0758 | 7.0989 | 219.997
| 41.8661 | 0.47277 | 72.6 | 57966.6679 | 7.1665 | 220.4662
| 42.2759 | 0.47757 | 72.8 | 57736.1608 | 7.1418 | 217.6138
| 42.2055 | 0.48251 | 73 | 57382.346 | 7.2681 | 216.9522
| 42.4614 | 0.48751 | 73.2 | 56969.5558 | 7.2993 | 214.2871
| 42.7453 | 0.49253 | 73.4 | 56573.5132 | 7.3215 | 211.576
| 42.752 | 0.4976 | 73.6 | 56127.0122 | 7.4319 | 210.165
| 43.391 | 0.50269 | 73.8 | 55587.9364 | 7.3519 | 205.148
| 43.574 | 0.50785 | 74 | 54964.9574 | 7.4163 | 202.2245
| 43.5926 | 0.51305 | 74.2 | 54333.0226 | 7.5339 | 200.1128
| 43.6793 | 0.51839 | 74.4 | 54238.1669 | 7.612 | 199.694
| 43.8247 | 0.5237 | 74.6 | 54345.8371 | 7.6625 | 199.7413
| 44.1334 | 0.52911 | 74.8 | 54595.6101 | 7.6571 | 199.5239
| 44.4791 | 0.53449 | 75 | 55510.1705 | 7.612 | 201.579
| 45.1903 | 0.53996 | 75.2 | 56333.2911 | 7.4628 | 201.5154
| 45.372 | 0.54552 | 75.4 | 56715.5584 | 7.4927 | 202.3932
| 45.4431 | 0.55113 | 75.6 | 57282.9968 | 7.549 | 204.4794
| 45.4999 | 0.55681 | 75.8 | 57641.1309 | 7.6184 | 205.8744
| 46.0277 | 0.56248 | 76 | 57529.5122 | 7.5634 | 203.2745
| 46.6623 | 0.56819 | 76.2 | 57413.7047 | 7.4791 | 200.2247
| 46.9884 | 0.57404 | 76.4 | 57466.5468 | 7.4815 | 199.2621
| 47.2026 | 0.57993 | 76.6 | 57211.1168 | 7.528 | 197.7372
| 47.3987 | 0.58586 | 76.8 | 57455.8719 | 7.561 | 198.0586
| 47.7293 | 0.59185 | 77 | 58137.725 | 7.5387 | 199.2971
| 47.7592 | 0.5979 | 77.2 | 59124.7998 | 7.5925 | 202.9679
| 48.1101 | 0.60406 | 77.4 | 60104.0973 | 7.556 | 205.1382
| 48.4813 | 0.6102 | 77.6 | 61162.1221 | 7.5116 | 207.4726
| 48.5821 | 0.61648 | 77.8 | 61784.5993 | 7.5606 | 209.5392
| 48.8389 | 0.62277 | 78 | 61677.8739 | 7.5904 | 208.3247
| 49.4255 | 0.62917 | 78.2 | 61305.5877 | 7.5383 | 204.7118
| 49.6092 | 0.63556 | 78.4 | 60938.2076 | 7.5985 | 202.9842
| 49.6056 | 0.64209 | 78.6 | 60411.3393 | 7.7199 | 201.567
| 49.7543 | 0.64869 | 78.8 | 60145.0272 | 7.7904 | 200.3711
| 50.6092 | 0.65528 | 79 | 60321.7968 | 7.6436 | 197.6167
| 50.7005 | 0.66197 | 79.2 | 60733.9059 | 7.7038 | 198.9498
| 50.9694 | 0.66876 | 79.4 | 61273.276 | 7.7108 | 199.9449
| 51.5539 | 0.67555 | 79.6 | 62269.8034 | 7.6144 | 201.0913
| 51.6638 | 0.68249 | 79.8 | 62920.8813 | 7.6623 | 203.1236
| 51.7283 | 0.68946 | 80 | 63567.6794 | 7.7228 | 205.34
| 51.7215 | 0.69653 | 80.2 | 64035.6227 | 7.8102 | 207.2841
| 51.9945 | 0.70368 | 80.4 | 64229.5064 | 7.8309 | 207.0943
| 52.2704 | 0.71085 | 80.6 | 63945.8965 | 7.8675 | 205.3252
| 52.8256 | 0.71806 | 80.8 | 63430.4891 | 7.8361 | 201.6436
| 52.9897 | 0.72542 | 81 | 62547.3698 | 7.9286 | 198.4841
| 53.2102 | 0.7328 | 81.2 | 61696.3576 | 8.0062 | 195.2346
| 53.1403 | 0.74034 | 81.4 | 61065.1448 | 8.161 | 193.8895
| 53.374 | 0.74794 | 81.6 | 60621.1768 | 8.2237 | 191.9286
| 53.6954 | 0.75553 | 81.8 | 60803.5549 | 8.2332 | 191.5965
| 54.3536 | 0.7632 | 82 | 61236.094 | 8.1371 | 190.7294
| 54.8023 | 0.77094 | 82.2 | 62006.5744 | 8.0878 | 191.7295
| 55.4474 | 0.77879 | 82.4 | 62802.9311 | 7.9866 | 192.0478
| 55.6805 | 0.78675 | 82.6 | 63696.8897 | 7.9953 | 194.244
| 56.0352 | 0.79476 | 82.8 | 64648.2187 | 7.97 | 196.1376
| 56.6626 | 0.80284 | 83 | 65325.9612 | 7.8848 | 196.1367
| 56.4741 | 0.81107 | 83.2 | 66269.833 | 8.0051 | 200.1021
| 56.5932 | 0.81932 | 83.4 | 66713.6282 | 8.0633 | 201.355
| 57.0206 | 0.82769 | 83.6 | 67097.5595 | 8.0429 | 201.2088
| 57.3711 | 0.83613 | 83.8 | 67479.0603 | 8.0434 | 201.3597
| 58.0524 | 0.8446 | 84 | 68021.5083 | 7.9527 | 200.7119
| 58.6575 | 0.85319 | 84.2 | 68679.8215 | 7.8809 | 200.7189
| 58.6979 | 0.86191 | 84.4 | 69699.0957 | 7.9404 | 203.9593
| 58.6814 | 0.87072 | 84.6 | 71166.607 | 8.0008 | 208.7887
| 59.0577 | 0.87958 | 84.8 | 72656.0032 | 7.9623 | 212.1373
| 59.2258 | 0.88848 | 85 | 74340.2996 | 7.9715 | 216.9115
| 59.8186 | 0.89753 | 85.2 | 75812.4969 | 7.8847 | 219.3029
| 59.972 | 0.90665 | 85.4 | 76995.8425 | 7.9155 | 222.6183
| 60.275 | 0.91593 | 85.6 | 77313.0378 | 7.9355 | 222.6931
| 60.3865 | 0.92524 | 85.8 | 77538.0948 | 8.0044 | 223.2833
| 60.4327 | 0.93469 | 86 | 77845.9624 | 8.0886 | 224.4
| 61.0257 | 0.94417 | 86.2 | 77490.8695 | 8.0565 | 221.2622
| 61.1952 | 0.95376 | 86.4 | 77267.3741 | 8.126 | 220.2863
| 61.392 | 0.96348 | 86.6 | 77356.5539 | 8.1806 | 220.135
| 62.0952 | 0.97328 | 86.8 | 76886.2661 | 8.1274 | 216.3299
| 62.5285 | 0.98313 | 87 | 76139.9295 | 8.1499 | 212.8613
| 62.6347 | 0.99315 | 87.2 | 75758.1751 | 8.2432 | 211.7368
| 63.3379 | 1.0032 | 87.4 | 75203.9942 | 8.1961 | 207.8914
| 64.1659 | 1.0134 | 87.6 | 74466.9628 | 8.1269 | 203.1875
| 64.3964 | 1.0238 | 87.8 | 73927.2197 | 8.1979 | 201.2514
| 63.8817 | 1.0341 | 88 | 73442.8447 | 8.4515 | 202.1221
| 64.8304 | 1.0446 | 88.2 | 72579.7974 | 8.3586 | 196.8028
| 64.8467 | 1.0553 | 88.4 | 72296.0951 | 8.4777 | 196.3567
| 65.0943 | 1.066 | 88.6 | 72804.4363 | 8.5106 | 197.2627
| 65.8956 | 1.0768 | 88.8 | 73471.8517 | 8.4009 | 196.6981
| 66.2462 | 1.0877 | 89 | 74487.8534 | 8.3901 | 198.5969
| 66.1421 | 1.0988 | 89.2 | 76137.0275 | 8.4699 | 203.7693
| 66.9134 | 1.1099 | 89.4 | 77537.217 | 8.3482 | 205.2205
| 67.1396 | 1.1212 | 89.6 | 78643.7515 | 8.3688 | 207.7795
| 67.7003 | 1.1326 | 89.8 | 79662.6845 | 8.3143 | 208.9182
| 68.4223 | 1.144 | 90 | 81075.4177 | 8.2124 | 210.5288
| 68.5727 | 1.1557 | 90.2 | 81884.6919 | 8.2617 | 212.5323
| 68.4701 | 1.1674 | 90.4 | 83278.674 | 8.3532 | 217.0164
| 68.9796 | 1.1793 | 90.6 | 84228.964 | 8.3175 | 218.1065
| 69.0977 | 1.1913 | 90.8 | 85256.1659 | 8.3703 | 220.8206
| 69.4733 | 1.2034 | 91 | 86072.2672 | 8.37 | 222.021
| 70.0435 | 1.2155 | 91.2 | 86801.058 | 8.3287 | 222.2705
| 70.4619 | 1.228 | 91.4 | 86624.6159 | 8.3483 | 220.6761
| 70.6814 | 1.2404 | 91.6 | 86428.3493 | 8.413 | 219.7573
| 71.3435 | 1.253 | 91.8 | 85984.3369 | 8.3861 | 216.6431
| 71.4252 | 1.2657 | 92 | 85067.937 | 8.5045 | 214.3709
| 72.2206 | 1.2785 | 92.2 | 84247.4007 | 8.4606 | 209.9493
| 72.7913 | 1.2914 | 92.4 | 83831.6668 | 8.4567 | 207.391
| 72.9352 | 1.3045 | 92.6 | 83714.1232 | 8.5402 | 207.0091
| 73.2594 | 1.3178 | 92.8 | 83701.0281 | 8.581 | 206.3069
| 73.6542 | 1.3311 | 93 | 84252.2672 | 8.5878 | 206.7842
| 74.1327 | 1.3446 | 93.2 | 85176.2267 | 8.5652 | 207.9129
| 74.721 | 1.3583 | 93.4 | 86248.565 | 8.5148 | 209.045
| 75.4974 | 1.372 | 93.6 | 87793.6477 | 8.4124 | 210.7231
| 75.7181 | 1.3859 | 93.8 | 89287.8557 | 8.4329 | 214.0618
| 76.4885 | 1.4 | 94 | 91053.7934 | 8.3312 | 216.2636
| 76.3227 | 1.4142 | 94.2 | 92124.6277 | 8.447 | 219.8336
| 77.0778 | 1.4285 | 94.4 | 93682.1227 | 8.3572 | 221.5388
| 77.7358 | 1.443 | 94.6 | 94580.1946 | 8.3068 | 221.9364
| 78.1708 | 1.4576 | 94.8 | 95683.6813 | 8.2985 | 223.5721
| 78.3976 | 1.4723 | 95 | 96844.1397 | 8.3314 | 226.0322
| 78.4722 | 1.4873 | 95.2 | 98087.61 | 8.3943 | 229.2148
| 78.8914 | 1.5024 | 95.4 | 98768.1634 | 8.4009 | 229.8473
| 79.6978 | 1.5176 | 95.6 | 99374.8242 | 8.3316 | 228.9916
| 79.9967 | 1.533 | 95.8 | 99417.192 | 8.3783 | 228.4829
| 80.6908 | 1.5484 | 96 | 98934.7625 | 8.3583 | 225.4218
| 81.1941 | 1.5641 | 96.2 | 98059.3878 | 8.3873 | 222.1079
| 81.6744 | 1.58 | 96.4 | 96879.8015 | 8.4301 | 218.2129
| 82.2 | 1.596 | 96.6 | 95392.5136 | 8.4733 | 213.5384
| 82.7256 | 1.6122 | 96.8 | 94830.2848 | 8.4946 | 211.0571
| 83.4748 | 1.6284 | 97 | 93812.0829 | 8.484 | 206.9361
| 83.5473 | 1.6449 | 97.2 | 93522.0198 | 8.5901 | 206.4591
| 84.4521 | 1.6616 | 97.4 | 94221.9284 | 8.5031 | 205.8012
| 84.8992 | 1.6784 | 97.6 | 94945.8364 | 8.5077 | 206.51
| 85.6376 | 1.6954 | 97.8 | 96033.4261 | 8.4463 | 207.1869
| 85.5896 | 1.7126 | 98 | 97771.241 | 8.5209 | 211.5348
| 86.4953 | 1.7299 | 98.2 | 99965.6326 | 8.4019 | 214.1341
| 87.6119 | 1.7474 | 98.4 | 101964.6722 | 8.2548 | 215.6697
| 87.9518 | 1.7651 | 98.6 | 103466.3694 | 8.2652 | 218.3474
| 87.8672 | 1.783 | 98.8 | 103303.024 | 8.3928 | 218.6167
| 88.339 | 1.8011 | 99 | 102178.9425 | 8.4406 | 215.1793
| 89.0737 | 1.8193 | 99.2 | 100625.7204 | 8.4521 | 210.1442
| 89.5726 | 1.8377 | 99.4 | 98330.5616 | 8.5302 | 204.3009
| 89.7787 | 1.8563 | 99.6 | 96847.7755 | 8.6455 | 201.0294
| 90.4983 | 1.8751 | 99.8 | 97042.3571 | 8.6183 | 199.9283
| 91.0767 | 1.8941 | 100 | 98410.03 | 8.5855 | 201.6217
| 91.7234 | 1.9132 | 100.2 | 100688.7057 | 8.5182 | 205.0031
| 92.1281 | 1.9326 | 100.4 | 103609.679 | 8.4827 | 210.3479
| 92.2576 | 1.9523 | 100.6 | 106342.2047 | 8.5052 | 216.0736
| 92.7883 | 1.9721 | 100.8 | 108008.3086 | 8.4819 | 218.4707
| 93.5332 | 1.9919 | 101 | 108089.9148 | 8.4566 | 216.9595
| 94.0477 | 2.0121 | 101.2 | 107509.2649 | 8.489 | 214.7411
| 94.8574 | 2.0324 | 101.4 | 106403.572 | 8.4822 | 210.7048
| 95.6412 | 2.053 | 101.6 | 105657.3982 | 8.4732 | 207.5423
| 96.2557 | 2.0738 | 101.8 | 105979.9618 | 8.4694 | 206.9903
| 96.756 | 2.0947 | 102 | 107188.6471 | 8.4645 | 208.4903
| 97.1523 | 2.1159 | 102.2 | 109008.0775 | 8.4642 | 211.4629
| 97.31 | 2.1374 | 102.4 | 111114.9753 | 8.5002 | 215.6339
| 97.7954 | 2.1591 | 102.6 | 112026.1724 | 8.5073 | 216.5575
| 98.4361 | 2.1809 | 102.8 | 112093.1639 | 8.5068 | 215.3939
| 99.0539 | 2.2028 | 103 | 111508.6208 | 8.525 | 213.0268
| 99.7293 | 2.2252 | 103.2 | 110038.6888 | 8.5556 | 208.8392
| 100.2349 | 2.2477 | 103.4 | 108822.6815 | 8.6111 | 205.632
| 100.5221 | 2.2705 | 103.6 | 108212.0942 | 8.6914 | 204.1515
| 101.1205 | 2.2934 | 103.8 | 108545.8535 | 8.6946 | 203.7227
| 101.6238 | 2.3166 | 104 | 109826.5374 | 8.691 | 205.314
| 102.23 | 2.3401 | 104.2 | 111879.2523 | 8.6532 | 208.1087
| 102.6429 | 2.3637 | 104.4 | 112951.3548 | 8.6721 | 209.5112
| 103.26 | 2.3877 | 104.6 | 114244.6296 | 8.6523 | 210.8266
| 103.7228 | 2.4119 | 104.8 | 114775.4312 | 8.6768 | 211.0807
| 104.3537 | 2.4362 | 105 | 114875.7811 | 8.6829 | 210.1219
| 105.6818 | 2.4608 | 105.2 | 115221.0067 | 8.5701 | 207.9734
| 105.7306 | 2.4857 | 105.4 | 117103.3982 | 8.6329 | 211.708
| 106.7438 | 2.5109 | 105.6 | 119553.8409 | 8.529 | 214.1739
| 107.4787 | 2.5363 | 105.8 | 121593.9032 | 8.4814 | 216.5348
| 107.8105 | 2.5619 | 106 | 123768.1709 | 8.496 | 220.113
| 108.6978 | 2.5878 | 106.2 | 125101.6607 | 8.4416 | 220.7746
| 109.5412 | 2.614 | 106.4 | 125197.7604 | 8.4191 | 219.2835
| 109.9081 | 2.6405 | 106.6 | 124759.4273 | 8.4808 | 217.9894
| 110.0732 | 2.6673 | 106.8 | 124854.4327 | 8.5644 | 218.1514
| 110.9605 | 2.6941 | 107 | 125425.6685 | 8.5264 | 217.4512
| 111.5249 | 2.7214 | 107.2 | 125978.2758 | 8.5402 | 217.4918
| 112.2228 | 2.7489 | 107.4 | 126728.168 | 8.5299 | 217.5704
| 112.7936 | 2.7768 | 107.6 | 127642.1213 | 8.5366 | 218.238
| 113.4456 | 2.8049 | 107.8 | 128751.9376 | 8.5277 | 219.0577
| 114.1423 | 2.8332 | 108 | 129237.5131 | 8.524 | 218.6714
| 114.9023 | 2.8619 | 108.2 | 130438.41 | 8.4988 | 219.3941
| 115.564 | 2.8909 | 108.4 | 132063.9208 | 8.4812 | 221.0777
| 116.2408 | 2.9201 | 108.6 | 133582.9877 | 8.4644 | 222.5314
| 116.9969 | 2.9496 | 108.8 | 133727.4202 | 8.4611 | 221.4177
| 117.5762 | 2.9794 | 109 | 133545.1216 | 8.4897 | 220.1623
| 118.7031 | 3.0095 | 109.2 | 132851.09 | 8.4499 | 216.8347
| 118.8201 | 3.04 | 109.4 | 130808.3048 | 8.5825 | 213.524
| 119.3942 | 3.0709 | 109.6 | 129623.4346 | 8.635 | 210.6905
| 120.5466 | 3.102 | 109.8 | 129134.3928 | 8.5904 | 207.8247
| 121.0098 | 3.1332 | 110 | 128151.9211 | 8.6562 | 205.6373
| 122.1514 | 3.1649 | 110.2 | 127352.0253 | 8.6219 | 202.3981
| 122.9086 | 3.1969 | 110.4 | 126419.3139 | 8.6471 | 199.778
| 123.341 | 3.2294 | 110.6 | 125392.5861 | 8.7228 | 197.6856
| 123.7637 | 3.2621 | 110.8 | 124760.158 | 8.7925 | 196.2533
| 124.591 | 3.295 | 111 | 125476.8587 | 8.7727 | 196.1585
| 125.0562 | 3.3284 | 111.2 | 127304.3584 | 8.7819 | 198.4894
| 126.0967 | 3.3621 | 111.4 | 129831.2913 | 8.6951 | 200.7842
| 126.5901 | 3.3961 | 111.6 | 131159.074 | 8.7128 | 202.2663
| 127.1284 | 3.4305 | 111.8 | 132032.6985 | 8.7345 | 202.9532
| 127.9012 | 3.465 | 112 | 132343.707 | 8.7347 | 202.3132
| 128.3577 | 3.5002 | 112.2 | 132185.9163 | 8.7904 | 201.5754
| 129.31 | 3.5356 | 112.4 | 132070.1471 | 8.7762 | 199.9668
| 130.1445 | 3.5715 | 112.6 | 133448.4685 | 8.748 | 200.8581
| 130.9669 | 3.6077 | 112.8 | 135038.0499 | 8.7184 | 202.0841
| 131.3136 | 3.6441 | 113 | 136387.7329 | 8.759 | 203.8415
| 131.9249 | 3.6811 | 113.2 | 137431.3054 | 8.7707 | 204.6336
| 132.5911 | 3.7183 | 113.4 | 138320.7647 | 8.7782 | 205.0866
| 133.3141 | 3.7561 | 113.6 | 140118.0577 | 8.7614 | 206.7871
| 133.8778 | 3.7941 | 113.8 | 142018.3498 | 8.7648 | 208.9365
| 134.503 | 3.8324 | 114 | 144642.2011 | 8.7471 | 212.0419
| 135.4044 | 3.8712 | 114.2 | 148259.6633 | 8.6778 | 216.0898
| 135.8648 | 3.9105 | 114.4 | 150889.4518 | 8.6862 | 219.5179
| 136.7331 | 3.9501 | 114.6 | 151191.3888 | 8.6815 | 218.6388
| 137.3736 | 3.9901 | 114.8 | 150371.8342 | 8.7259 | 216.5548
| 137.9839 | 4.0303 | 115 | 148610.6152 | 8.7914 | 213.1715
| 138.6828 | 4.0711 | 115.2 | 146009.901 | 8.8637 | 208.4589
| 139.7865 | 4.1125 | 115.4 | 144623.3501 | 8.8629 | 204.8342
| 140.5394 | 4.1542 | 115.6 | 143287.3144 | 8.9086 | 201.9762
| 141.8077 | 4.1963 | 115.8 | 143356.9815 | 8.8599 | 200.2288
| 142.8936 | 4.2386 | 116 | 144912.0284 | 8.8068 | 200.8894
| 143.7732 | 4.2816 | 116.2 | 146448.8652 | 8.7824 | 201.8793
| 144.2428 | 4.325 | 116.4 | 149208.3322 | 8.7882 | 205.2726
| 145.1343 | 4.3688 | 116.6 | 151947.0351 | 8.7428 | 207.8878
| 146.2676 | 4.4132 | 116.8 | 152886.8581 | 8.7015 | 207.5737
| 147.2431 | 4.4576 | 117 | 152949.039 | 8.6948 | 206.3366
| 147.9015 | 4.5027 | 117.2 | 153768.0981 | 8.7147 | 206.696
| 148.6304 | 4.5485 | 117.4 | 153532.386 | 8.7456 | 205.5051
| 149.284 | 4.5947 | 117.6 | 154435.8673 | 8.766 | 205.9922
| 149.9676 | 4.6412 | 117.8 | 158908.0185 | 8.7219 | 211.2473
| 150.4887 | 4.6882 | 118 | 164031.887 | 8.6912 | 217.6941
| 150.9665 | 4.7357 | 118.2 | 171549.3338 | 8.6359 | 227.5714
| 151.3549 | 4.7839 | 118.4 | 180787.6427 | 8.578 | 240.1733
| 152.2892 | 4.8322 | 118.6 | 188551.6877 | 8.4857 | 249.7347
| 153.3436 | 4.8813 | 118.8 | 195031.3631 | 8.4028 | 257.2414
| 153.8235 | 4.9306 | 119 | 196901.9141 | 8.4353 | 259.3199
| 154.3207 | 4.9807 | 119.2 | 195588.022 | 8.501 | 256.7866
| 155.299 | 5.031 | 119.4 | 191099.999 | 8.5496 | 248.8137
| 155.8229 | 5.0822 | 119.6 | 184389.366 | 8.6824 | 238.8566
| 157.1886 | 5.1337 | 119.8 | 178834.0335 | 8.7123 | 229.1421
| 158.2131 | 5.1856 | 120 | 174689.9255 | 8.7668 | 222.1852
| 158.8587 | 5.2382 | 120.2 | 172078.142 | 8.8467 | 218.034
| 160.0459 | 5.2912 | 120.4 | 170103.8436 | 8.8564 | 213.8581
| 160.7856 | 5.3451 | 120.6 | 169283.2461 | 8.9019 | 211.9742
| 161.8207 | 5.3992 | 120.8 | 169279.7784 | 8.9001 | 210.6637
| 162.4809 | 5.454 | 121 | 169150.152 | 8.9443 | 209.8212
| 163.488 | 5.5093 | 121.2 | 168802.4704 | 8.9529 | 208.1606
| 164.2868 | 5.5652 | 121.4 | 168738.5925 | 8.9815 | 207.2059
| 165.1276 | 5.6218 | 121.6 | 169001.9189 | 9.0005 | 206.6013
| 165.9944 | 5.6788 | 121.8 | 169069.8632 | 9.0203 | 205.7247
| 166.4135 | 5.7365 | 122 | 169506.7895 | 9.0855 | 206.0039
| 167.4803 | 5.7946 | 122.2 | 170303.3376 | 9.0707 | 205.7168
| 168.4875 | 5.8535 | 122.4 | 172319.9932 | 9.0435 | 207.0038
| 169.2714 | 5.913 | 122.6 | 175241.7913 | 9.0276 | 209.7239
| 170.2625 | 5.9732 | 122.8 | 178280.2558 | 8.9888 | 212.2526
| 171.2014 | 6.0335 | 123 | 181904.6127 | 8.9478 | 215.5578
| 171.7788 | 6.095 | 123.2 | 183756.188 | 8.9757 | 217.2851
| 173.1983 | 6.1567 | 123.4 | 184264.0444 | 8.9316 | 216.0447
| 174.1667 | 6.2196 | 123.6 | 183749.5898 | 8.9533 | 214.3153
| 175.2233 | 6.2826 | 123.8 | 181479.489 | 8.9921 | 210.4031
| 176.261 | 6.3463 | 124 | 179931.898 | 9.0237 | 207.4314
| 177.1945 | 6.4105 | 124.2 | 179691.5828 | 9.0468 | 206.1689
| 179.1901 | 6.4759 | 124.4 | 180873.2454 | 8.9357 | 205.0134
| 180.8882 | 6.5415 | 124.6 | 182034.4776 | 8.8587 | 204.2858
| 182.0458 | 6.608 | 124.8 | 183764.902 | 8.8309 | 204.9795
| 182.7364 | 6.6749 | 125 | 185249.1265 | 8.8549 | 206.0534
| 183.2475 | 6.7427 | 125.2 | 186711.3019 | 8.8984 | 207.3573
| 183.9175 | 6.8114 | 125.4 | 186926.8558 | 8.9453 | 207.0361
| 184.9177 | 6.8803 | 125.6 | 187256.5416 | 8.9562 | 206.3767
| 185.7974 | 6.9506 | 125.8 | 189067.9877 | 8.9589 | 207.5409
| 186.9499 | 7.0206 | 126 | 191839.5107 | 8.9189 | 209.3694
| 188.0821 | 7.0924 | 126.2 | 193818.3059 | 8.8959 | 210.3467
| 189.0512 | 7.1644 | 126.4 | 198184.6349 | 8.8563 | 214.1786
| 190.2734 | 7.2374 | 126.6 | 203896.96 | 8.7782 | 219.128
| 191.251 | 7.3111 | 126.8 | 207269.9464 | 8.7568 | 221.8295
| 192.2011 | 7.3848 | 127 | 209632.6674 | 8.7503 | 223.4373
| 193.3701 | 7.4603 | 127.2 | 209939.8379 | 8.7501 | 222.4533
| 194.5946 | 7.5359 | 127.4 | 207540.4813 | 8.7773 | 218.4536
| 195.5852 | 7.613 | 127.6 | 205267.0226 | 8.8282 | 214.9952
| 196.4653 | 7.6905 | 127.8 | 203494.3184 | 8.8843 | 212.2745
| 197.5311 | 7.7683 | 128 | 202960.1039 | 8.9066 | 210.6447
| 198.5902 | 7.8479 | 128.2 | 205703.7505 | 8.8877 | 212.4945
| 199.3184 | 7.9274 | 128.4 | 209548.8669 | 8.8859 | 215.9472
| 200.5426 | 8.0087 | 128.6 | 212258.3764 | 8.8545 | 217.513
| 201.8307 | 8.0905 | 128.8 | 213728.7834 | 8.8334 | 217.6784
| 202.4135 | 8.1716 | 129 | 215043.9762 | 8.8779 | 218.6439
| 203.555 | 8.2555 | 129.2 | 215441.8998 | 8.8853 | 217.8923
| 204.9956 | 8.3394 | 129.4 | 215668.0118 | 8.8666 | 216.5654
| 206.2791 | 8.4243 | 129.6 | 216852.7934 | 8.8516 | 216.4525
| 207.5416 | 8.5107 | 129.8 | 219028.3984 | 8.8282 | 217.3845
| 208.5826 | 8.5966 | 130 | 220821.8863 | 8.8284 | 218.2116
| 209.2302 | 8.6845 | 130.2 | 221082.4371 | 8.8839 | 218.0094
| 210.564 | 8.7733 | 130.4 | 220641.577 | 8.8871 | 216.1973
| 212.09 | 8.8622 | 130.6 | 219812.1216 | 8.8775 | 213.7746
| 213.2604 | 8.9532 | 130.8 | 218433.7736 | 8.909 | 211.3118
| 214.2307 | 9.0444 | 131 | 217735.9209 | 8.9499 | 209.7985
| 215.9476 | 9.1359 | 131.2 | 217764.8842 | 8.9152 | 208.0829
| 217.0346 | 9.2298 | 131.4 | 218359.6964 | 8.9315 | 207.717
| 218.3246 | 9.3245 | 131.6 | 218748.3348 | 8.9332 | 206.9124
| 219.604 | 9.4187 | 131.8 | 220058.254 | 8.9226 | 207.0014
| 221.0256 | 9.515 | 132 | 221519.0749 | 8.9003 | 207.0687
| 222.0762 | 9.6125 | 132.2 | 223989.0891 | 8.8983 | 208.5336
| 223.3042 | 9.71 | 132.4 | 227705.3471 | 8.8659 | 210.9479
| 224.3431 | 9.8095 | 132.6 | 231691.0708 | 8.8491 | 213.8395
| 225.7274 | 9.9102 | 132.8 | 236560.6566 | 8.7957 | 217.1327
| 226.8399 | 10.0104 | 133 | 240487.5059 | 8.7758 | 219.853
| 228.0454 | 10.1126 | 133.2 | 243787.6869 | 8.7573 | 221.8588
| 229.0961 | 10.2168 | 133.4 | 244067.882 | 8.7846 | 221.2107
| 230.1756 | 10.321 | 133.6 | 242739.9808 | 8.8262 | 219.0333
| 231.7134 | 10.4252 | 133.8 | 239958.3859 | 8.8463 | 214.9927
| 233.0547 | 10.5325 | 134 | 236591.9612 | 8.8932 | 210.7378
| 234.3446 | 10.6405 | 134.2 | 234525.7853 | 8.9309 | 207.7842
| 235.775 | 10.7484 | 134.4 | 233909.1689 | 8.9398 | 206.0042
| 237.0721 | 10.8587 | 134.6 | 236379.8767 | 8.9248 | 207.1329
| 238.5545 | 10.9707 | 134.8 | 239451.5062 | 8.8895 | 208.5788
| 239.7282 | 11.0823 | 135 | 242044.7696 | 8.884 | 209.9359
| 240.9014 | 11.194 | 135.2 | 243122.1333 | 8.8953 | 209.951
| 241.9385 | 11.3103 | 135.4 | 244317.8843 | 8.92 | 210.2354
| 243.552 | 11.4265 | 135.6 | 243372.5916 | 8.9226 | 208.0163
| 244.8529 | 11.5428 | 135.8 | 242891.039 | 8.9443 | 206.5684
| 246.4727 | 11.6602 | 136 | 243255.238 | 8.9319 | 205.5181
| 247.2631 | 11.7811 | 136.2 | 246942.358 | 8.9492 | 208.208
| 250.0982 | 11.9019 | 136.4 | 249349.2442 | 8.823 | 207.5839
| 251.5663 | 12.0228 | 136.6 | 251986.9812 | 8.7999 | 208.622
| 252.7809 | 12.1457 | 136.8 | 254295.521 | 8.801 | 209.6508
| 253.9671 | 12.2711 | 137 | 256237.6855 | 8.8099 | 210.4018
| 255.0939 | 12.397 | 137.2 | 256796.6506 | 8.8375 | 210.0581
| 256.1467 | 12.523 | 137.4 | 258211.9219 | 8.8609 | 210.5042
| 257.1968 | 12.6511 | 137.6 | 260077.4722 | 8.8811 | 211.3275
| 258.3244 | 12.7825 | 137.8 | 261592.4776 | 8.9015 | 211.7822
| 259.3811 | 12.9134 | 138 | 262452.756 | 8.9327 | 211.7666
| 260.4084 | 13.0448 | 138.2 | 262277.1635 | 8.9768 | 210.9351
| 261.4966 | 13.1774 | 138.4 | 260948.1509 | 9.0292 | 209.113
| 262.7682 | 13.3149 | 138.6 | 260250.7028 | 9.0653 | 207.6445
| 264.3785 | 13.4522 | 138.8 | 259824.3029 | 9.0724 | 206.0643
| 265.8031 | 13.5889 | 139 | 259749.8397 | 9.0885 | 204.9671
| 267.0567 | 13.7264 | 139.2 | 261739.6076 | 9.0941 | 205.6818
| 268.3609 | 13.8702 | 139.4 | 265808.3056 | 9.0782 | 207.9964
| 270.169 | 14.0141 | 139.6 | 269142.5805 | 9.0336 | 209.209
| 271.4461 | 14.1581 | 139.8 | 272593.4132 | 9.0265 | 211.0356
| 273.1242 | 14.3013 | 140 | 275516.2751 | 8.9953 | 212.0274
| 274.6429 | 14.4483 | 140.2 | 278363.2063 | 8.9792 | 213.1201
| 276.3641 | 14.5992 | 140.4 | 279050.1184 | 8.9728 | 212.3308
| 277.9168 | 14.7503 | 140.6 | 279102.285 | 8.9843 | 211.2292
| 279.1797 | 14.9015 | 140.8 | 280801.267 | 8.9991 | 211.6849
| 280.7744 | 15.0519 | 141 | 281813.2314 | 8.9962 | 211.2822
| 282.5681 | 15.2076 | 141.2 | 282366.4677 | 8.9877 | 210.3552
| 284.2789 | 15.3667 | 141.4 | 283422.5306 | 8.982 | 209.9045
| 285.7723 | 15.5258 | 141.6 | 286281.4424 | 8.9731 | 211.0143
| 287.2345 | 15.685 | 141.8 | 288377.8213 | 8.9732 | 211.5742
| 288.8729 | 15.8436 | 142 | 292404.0143 | 8.9423 | 213.3925
| 290.3187 | 16.0073 | 142.2 | 294771.8403 | 8.9435 | 214.1625
| 291.8231 | 16.1753 | 142.4 | 295696.4207 | 8.9565 | 213.8113
| 294.0471 | 16.3432 | 142.6 | 295580.2285 | 8.9308 | 212.0178
| 295.3644 | 16.5112 | 142.8 | 294311.4449 | 8.9754 | 210.2604
| 296.8682 | 16.6783 | 143 | 291264.4687 | 9.0241 | 207.0712
| 298.4253 | 16.8501 | 143.2 | 290733.2194 | 9.048 | 205.6808
| 300.0823 | 17.0279 | 143.4 | 292573.2952 | 9.0455 | 205.9087
| 301.5099 | 17.2058 | 143.6 | 294399.7084 | 9.0577 | 206.3279
| 303.502 | 17.3836 | 143.8 | 296950.0375 | 9.0252 | 206.7464
| 304.9407 | 17.5606 | 144 | 300704.2932 | 9.0165 | 208.4928
| 306.56 | 17.7384 | 144.2 | 302506.3725 | 9.0147 | 208.702
| 308.7939 | 17.9248 | 144.4 | 301434.1421 | 9.0056 | 206.3924
| 310.0781 | 18.1139 | 144.6 | 299999.2081 | 9.0622 | 204.6978
| 312.2258 | 18.3028 | 144.8 | 299016.7122 | 9.0588 | 202.5913
| 314.1784 | 18.4911 | 145 | 297961.1634 | 9.0679 | 200.6305
| 315.5321 | 18.6798 | 145.2 | 298278.5786 | 9.1012 | 200.1099
| 317.6548 | 18.8687 | 145.4 | 301245.0524 | 9.0591 | 200.7188
| 319.1596 | 19.0484 | 145.6 | 306053.5539 | 9.0324 | 203.0356
| 320.8047 | 19.2495 | 145.8 | 312491.2797 | 8.9958 | 206.3497
| 322.2878 | 19.4351 | 146 | 317538.952 | 8.9731 | 208.8303
| 323.6311 | 19.631 | 146.2 | 321711.424 | 8.9731 | 210.8559
| 325.9077 | 19.8217 | 146.4 | 326945.6301 | 8.9049 | 212.7646
| 327.4354 | 20.0227 | 146.6 | 329628.6568 | 8.909 | 213.6278
| 329.3828 | 20.2237 | 146.8 | 333046.4901 | 8.882 | 214.6081
| 331.1936 | 20.4248 | 147 | 336792.6516 | 8.8602 | 215.9103
| 332.764 | 20.6362 | 147.2 | 341391.8776 | 8.8515 | 217.987
| 334.593 | 20.8423 | 147.4 | 342482.4439 | 8.8516 | 217.5194
| 336.0796 | 21.0589 | 147.6 | 341106.2909 | 8.8957 | 215.7633
| 337.9845 | 21.2599 | 147.8 | 339738.4263 | 8.9067 | 213.654
| 340.0895 | 21.4764 | 148 | 336242.3992 | 8.9318 | 210.0847
| 342.0962 | 21.6929 | 148.2 | 333667.1038 | 8.9554 | 207.2336
| 343.7824 | 21.9094 | 148.4 | 331595.7619 | 8.9932 | 204.9911
| 345.6535 | 22.1259 | 148.6 | 331508.76 | 9.003 | 203.8588
| 347.9404 | 22.3579 | 148.8 | 330372.3719 | 9.0061 | 201.8043
| 349.5789 | 22.5744 | 149 | 331750.7517 | 9.0154 | 201.7711
| 351.6711 | 22.8063 | 149.2 | 334911.8291 | 8.991 | 202.4997
| 353.6345 | 23.0228 | 149.4 | 338767.1823 | 8.9599 | 203.7105
| 355.9422 | 23.2548 | 149.6 | 345151.3212 | 8.8973 | 206.1991
| 358.0089 | 23.5022 | 149.8 | 352338.1753 | 8.8508 | 209.3629
| 359.9882 | 23.7342 | 150 | 357641.0189 | 8.817 | 211.4139
| 362.2152 | 23.9661 | 150.2 | 357884.195 | 8.8077 | 210.2209
| 364.6974 | 24.2135 | 150.4 | 356221.914 | 8.8063 | 207.7451
| 366.6731 | 24.4517 | 150.6 | 351782.5277 | 8.8489 | 204.0421
| 368.7846 | 24.693 | 150.8 | 344617.5196 | 8.9093 | 198.7359
| 370.6263 | 24.9404 | 151 | 340840.1681 | 8.9608 | 195.6589
| 372.3587 | 25.1982 | 151.2 | 341889.9272 | 8.9815 | 195.4466
| 374.7723 | 25.4508 | 151.4 | 344584.7703 | 8.9486 | 195.6854
| 376.6585 | 25.6982 | 151.6 | 347940.6837 | 8.9355 | 196.6454
| 378.5843 | 25.9611 | 151.8 | 355557.511 | 8.8924 | 199.985
| 380.9456 | 26.224 | 152 | 360791.4324 | 8.847 | 201.6652
| 383.023 | 26.4869 | 152.2 | 362690.2632 | 8.8422 | 201.6619
| 385.2414 | 26.7498 | 152.4 | 364219.8528 | 8.8324 | 201.3544
| 387.1943 | 27.0282 | 152.6 | 369612.7109 | 8.8132 | 203.391
| 389.3116 | 27.2912 | 152.8 | 373786.6831 | 8.7882 | 204.603
| 391.6917 | 27.5695 | 153 | 376118.0632 | 8.7699 | 204.6282
| 393.8464 | 27.8427 | 153.2 | 377894.007 | 8.7642 | 204.495
| 395.5224 | 28.0025 | 153.32 | 378529.6526 | 1.7977e+308 | 1.7977e+308
| 396.7007 | 28.0334 | 153.4 | 379421.6959 | 1.7977e+308 | 1.7977e+308
Hold Segment Type | 397.4663 | 28.0333 | 153.48 | 379055.6716 | 1.7977e+308 | 1.7977e+308
| 400.743 | 28.0331 | 156.4 | 370397.5761 | 1.7977e+308 | 1.7977e+308
| 401.2356 | 28.033 | 158.4 | 389023.0189 | 1.7977e+308 | 1.7977e+308
| 401.2923 | 28.033 | 160.4 | 394059.5891 | 1.7977e+308 | 1.7977e+308
| 402.0058 | 28.033 | 162.4 | 396266.7577 | 1.7977e+308 | 1.7977e+308
| 402.1719 | 28.0329 | 163.56 | 411721.8186 | 1.7977e+308 | 1.7977e+308
| 402.0411 | 28.033 | 163.64 | 410794.8422 | 1.7977e+308 | 1.7977e+308
| 402.0011 | 28.033 | 163.72 | 409035.5743 | 1.7977e+308 | 1.7977e+308
| 402.0688 | 28.0329 | 163.8 | 1.7977e+308 | 1.7977e+308 | 1.7977e+308
| 402.3405 | 28.0329 | 163.88 | 1.7977e+308 | 1.7977e+308 | 1.7977e+308
Unload From Peak Segment Type | 402.3316 | 28.0329 | 163.96 | 1.7977e+308 | 1.7977e+308 | 1.7977e+308
| 402.4199 | 28.0329 | 164.04 | 1.7977e+308 | 1.7977e+308 | 1.7977e+308
| 402.037 | 27.9401 | 164.4 | 1.7977e+308 | 1.7977e+308 | 1.7977e+308
| 401.5847 | 27.6616 | 164.6 | 1.7977e+308 | 1.7977e+308 | 1.7977e+308
| 400.714 | 27.3831 | 164.8 | 1.7977e+308 | 1.7977e+308 | 1.7977e+308
| 399.9799 | 27.1046 | 165 | 1.7977e+308 | 1.7977e+308 | 1.7977e+308
| 399.3514 | 26.8199 | 165.2 | 1.7977e+308 | 1.7977e+308 | 1.7977e+308
| 398.5913 | 26.5476 | 165.4 | 1.7977e+308 | 1.7977e+308 | 1.7977e+308
| 397.6547 | 26.2568 | 165.6 | 1.7977e+308 | 1.7977e+308 | 1.7977e+308
| 396.7983 | 25.9752 | 165.8 | 1.7977e+308 | 1.7977e+308 | 1.7977e+308
| 395.9652 | 25.6967 | 166 | 1.7977e+308 | 1.7977e+308 | 1.7977e+308
| 394.8413 | 25.4182 | 166.2 | 1.7977e+308 | 1.7977e+308 | 1.7977e+308
| 394.2587 | 25.1397 | 166.4 | 1.7977e+308 | 1.7977e+308 | 1.7977e+308
| 393.5253 | 24.8613 | 166.6 | 1.7977e+308 | 1.7977e+308 | 1.7977e+308
| 392.7847 | 24.5828 | 166.8 | 1.7977e+308 | 1.7977e+308 | 1.7977e+308
| 392.1364 | 24.3043 | 167 | 1.7977e+308 | 1.7977e+308 | 1.7977e+308
| 391.8458 | 24.0257 | 167.2 | 1.7977e+308 | 1.7977e+308 | 1.7977e+308
| 390.7952 | 23.7318 | 167.4 | 1.7977e+308 | 1.7977e+308 | 1.7977e+308
| 389.8596 | 23.4533 | 167.6 | 1.7977e+308 | 1.7977e+308 | 1.7977e+308
| 388.9444 | 23.1748 | 167.8 | 1.7977e+308 | 1.7977e+308 | 1.7977e+308
| 388.4807 | 22.8963 | 168 | 1.7977e+308 | 1.7977e+308 | 1.7977e+308
| 387.9075 | 22.6178 | 168.2 | 1.7977e+308 | 1.7977e+308 | 1.7977e+308
| 387.3022 | 22.3393 | 168.4 | 1.7977e+308 | 1.7977e+308 | 1.7977e+308
| 386.8554 | 22.0608 | 168.6 | 1.7977e+308 | 1.7977e+308 | 1.7977e+308
| 386.1117 | 21.772 | 168.8 | 1.7977e+308 | 1.7977e+308 | 1.7977e+308
| 385.7321 | 21.4922 | 169 | 1.7977e+308 | 1.7977e+308 | 1.7977e+308
| 385.2732 | 21.215 | 169.2 | 1.7977e+308 | 1.7977e+308 | 1.7977e+308
| 384.0911 | 20.9344 | 169.4 | 1.7977e+308 | 1.7977e+308 | 1.7977e+308
| 382.7012 | 20.656 | 169.6 | 1.7977e+308 | 1.7977e+308 | 1.7977e+308
| 381.4633 | 20.3745 | 169.8 | 1.7977e+308 | 1.7977e+308 | 1.7977e+308
| 380.7774 | 20.096 | 170 | 1.7977e+308 | 1.7977e+308 | 1.7977e+308
| 379.8606 | 19.8175 | 170.2 | 1.7977e+308 | 1.7977e+308 | 1.7977e+308
| 379.6035 | 19.539 | 170.4 | 1.7977e+308 | 1.7977e+308 | 1.7977e+308
| 378.8511 | 19.2605 | 170.6 | 1.7977e+308 | 1.7977e+308 | 1.7977e+308
| 378.0759 | 18.9665 | 170.8 | 1.7977e+308 | 1.7977e+308 | 1.7977e+308
| 377.2434 | 18.688 | 171 | 1.7977e+308 | 1.7977e+308 | 1.7977e+308
| 376.3872 | 18.4095 | 171.2 | 1.7977e+308 | 1.7977e+308 | 1.7977e+308
| 375.2839 | 18.1311 | 171.4 | 1.7977e+308 | 1.7977e+308 | 1.7977e+308
| 374.7773 | 17.8526 | 171.6 | 1.7977e+308 | 1.7977e+308 | 1.7977e+308
| 374.2634 | 17.5741 | 171.8 | 1.7977e+308 | 1.7977e+308 | 1.7977e+308
| 373.9139 | 17.2955 | 172 | 1.7977e+308 | 1.7977e+308 | 1.7977e+308
| 372.3181 | 17.0171 | 172.2 | 1.7977e+308 | 1.7977e+308 | 1.7977e+308
| 371.4114 | 16.7386 | 172.4 | 1.7977e+308 | 1.7977e+308 | 1.7977e+308
| 370.7317 | 16.4478 | 172.6 | 1.7977e+308 | 1.7977e+308 | 1.7977e+308
| 370.0697 | 16.1662 | 172.8 | 1.7977e+308 | 1.7977e+308 | 1.7977e+308
| 369.5652 | 15.8877 | 173 | 1.7977e+308 | 1.7977e+308 | 1.7977e+308
| 369.0275 | 15.6091 | 173.2 | 1.7977e+308 | 1.7977e+308 | 1.7977e+308
| 367.953 | 15.3307 | 173.4 | 1.7977e+308 | 1.7977e+308 | 1.7977e+308
| 367.0105 | 15.0522 | 173.6 | 1.7977e+308 | 1.7977e+308 | 1.7977e+308
| 366.4246 | 14.7737 | 173.8 | 1.7977e+308 | 1.7977e+308 | 1.7977e+308
| 365.5047 | 14.4952 | 174 | 1.7977e+308 | 1.7977e+308 | 1.7977e+308
| 364.7119 | 14.2105 | 174.2 | 1.7977e+308 | 1.7977e+308 | 1.7977e+308
| 363.8838 | 13.9228 | 174.4 | 1.7977e+308 | 1.7977e+308 | 1.7977e+308
| 363.1741 | 13.6443 | 174.6 | 1.7977e+308 | 1.7977e+308 | 1.7977e+308
| 361.9393 | 13.3658 | 174.8 | 1.7977e+308 | 1.7977e+308 | 1.7977e+308
| 361.5083 | 13.0873 | 175 | 1.7977e+308 | 1.7977e+308 | 1.7977e+308
| 360.5901 | 12.8088 | 175.2 | 1.7977e+308 | 1.7977e+308 | 1.7977e+308
| 360.0276 | 12.5303 | 175.4 | 1.7977e+308 | 1.7977e+308 | 1.7977e+308
| 358.7844 | 12.2519 | 175.6 | 1.7977e+308 | 1.7977e+308 | 1.7977e+308
| 358.0418 | 11.9734 | 175.8 | 1.7977e+308 | 1.7977e+308 | 1.7977e+308
| 357.2995 | 11.6872 | 176 | 1.7977e+308 | 1.7977e+308 | 1.7977e+308
| 355.9658 | 11.4041 | 176.2 | 1.7977e+308 | 1.7977e+308 | 1.7977e+308
| 354.2966 | 11.1226 | 176.4 | 1.7977e+308 | 1.7977e+308 | 1.7977e+308
| 353.5479 | 10.8441 | 176.6 | 1.7977e+308 | 1.7977e+308 | 1.7977e+308
| 352.9773 | 10.5656 | 176.8 | 1.7977e+308 | 1.7977e+308 | 1.7977e+308
| 351.804 | 10.2871 | 177 | 1.7977e+308 | 1.7977e+308 | 1.7977e+308
| 351.2827 | 10.0086 | 177.2 | 1.7977e+308 | 1.7977e+308 | 1.7977e+308
| 350.2066 | 9.7239 | 177.4 | 1.7977e+308 | 1.7977e+308 | 1.7977e+308
| 349.2824 | 9.4362 | 177.6 | 1.7977e+308 | 1.7977e+308 | 1.7977e+308
| 348.2916 | 9.1577 | 177.8 | 1.7977e+308 | 1.7977e+308 | 1.7977e+308
| 347.3211 | 8.8854 | 178 | 1.7977e+308 | 1.7977e+308 | 1.7977e+308
| 345.9311 | 8.6008 | 178.2 | 1.7977e+308 | 1.7977e+308 | 1.7977e+308
| 345.5422 | 8.3223 | 178.4 | 1.7977e+308 | 1.7977e+308 | 1.7977e+308
| 344.3265 | 8.0438 | 178.6 | 1.7977e+308 | 1.7977e+308 | 1.7977e+308
| 343.6015 | 7.7653 | 178.8 | 1.7977e+308 | 1.7977e+308 | 1.7977e+308
| 342.5933 | 7.4869 | 179 | 1.7977e+308 | 1.7977e+308 | 1.7977e+308
| 341.5727 | 7.2084 | 179.2 | 1.7977e+308 | 1.7977e+308 | 1.7977e+308
| 340.7356 | 6.9144 | 179.4 | 1.7977e+308 | 1.7977e+308 | 1.7977e+308
| 339.1641 | 6.636 | 179.6 | 1.7977e+308 | 1.7977e+308 | 1.7977e+308
| 338.1645 | 6.3575 | 179.8 | 1.7977e+308 | 1.7977e+308 | 1.7977e+308
| 337.1514 | 6.0791 | 180 | 1.7977e+308 | 1.7977e+308 | 1.7977e+308
| 336.2661 | 5.8006 | 180.2 | 1.7977e+308 | 1.7977e+308 | 1.7977e+308
| 334.8322 | 5.5221 | 180.4 | 1.7977e+308 | 1.7977e+308 | 1.7977e+308
| 334.0181 | 5.2437 | 180.6 | 1.7977e+308 | 1.7977e+308 | 1.7977e+308
| 332.8263 | 4.9549 | 180.8 | 1.7977e+308 | 1.7977e+308 | 1.7977e+308
| 331.6909 | 4.6867 | 181 | 1.7977e+308 | 1.7977e+308 | 1.7977e+308
| 330.3886 | 4.398 | 181.2 | 1.7977e+308 | 1.7977e+308 | 1.7977e+308
| 328.9318 | 4.1144 | 181.4 | 1.7977e+308 | 1.7977e+308 | 1.7977e+308
| 327.3942 | 3.8359 | 181.6 | 1.7977e+308 | 1.7977e+308 | 1.7977e+308
| 326.3287 | 3.5575 | 181.8 | 1.7977e+308 | 1.7977e+308 | 1.7977e+308
| 325.2505 | 3.279 | 182 | 1.7977e+308 | 1.7977e+308 | 1.7977e+308
| 323.6879 | 3.0006 | 182.2 | 1.7977e+308 | 1.7977e+308 | 1.7977e+308
| 322.5843 | 2.7686 | 182.36 | 1.7977e+308 | 1.7977e+308 | 1.7977e+308
Thermal Drift Hold Segment | 322.0488 | 2.7531 | 182.44 | 1.7977e+308 | 1.7977e+308 | 1.7977e+308
| 321.6963 | 2.7531 | 182.52 | 1.7977e+308 | 1.7977e+308 | 1.7977e+308
| 322.4734 | 2.753 | 232.6 | 1.7977e+308 | 1.7977e+308 | 1.7977e+308
| 322.3314 | 2.753 | 232.68 | 1.7977e+308 | 1.7977e+308 | 1.7977e+308
| 321.8057 | 2.7531 | 236.4 | 1.7977e+308 | 1.7977e+308 | 1.7977e+308
| 321.4992 | 2.7531 | 238.4 | 1.7977e+308 | 1.7977e+308 | 1.7977e+308
| 322.2632 | 2.753 | 240.4 | 1.7977e+308 | 1.7977e+308 | 1.7977e+308
| 321.3914 | 2.7531 | 242.4 | 1.7977e+308 | 1.7977e+308 | 1.7977e+308
| 322.0519 | 2.753 | 244.4 | 1.7977e+308 | 1.7977e+308 | 1.7977e+308
| 321.8312 | 2.753 | 246.4 | 1.7977e+308 | 1.7977e+308 | 1.7977e+308
| 321.6082 | 2.7531 | 248.4 | 1.7977e+308 | 1.7977e+308 | 1.7977e+308
| 321.8402 | 2.753 | 250.4 | 1.7977e+308 | 1.7977e+308 | 1.7977e+308
| 320.98 | 2.7531 | 252.4 | 1.7977e+308 | 1.7977e+308 | 1.7977e+308
| 321.0566 | 2.7531 | 254.4 | 1.7977e+308 | 1.7977e+308 | 1.7977e+308
| 321.7152 | 2.753 | 256.4 | 1.7977e+308 | 1.7977e+308 | 1.7977e+308
| 321.459 | 2.7531 | 258.4 | 1.7977e+308 | 1.7977e+308 | 1.7977e+308
| 321.2281 | 2.7531 | 260.4 | 1.7977e+308 | 1.7977e+308 | 1.7977e+308
| 321.9216 | 2.753 | 262.4 | 1.7977e+308 | 1.7977e+308 | 1.7977e+308
| 321.4764 | 2.753 | 264.4 | 1.7977e+308 | 1.7977e+308 | 1.7977e+308
| 321.7395 | 2.753 | 266.4 | 1.7977e+308 | 1.7977e+308 | 1.7977e+308
| 321.914 | 2.753 | 268.4 | 1.7977e+308 | 1.7977e+308 | 1.7977e+308
| 321.7154 | 2.753 | 270.4 | 1.7977e+308 | 1.7977e+308 | 1.7977e+308
| 322.3979 | 2.753 | 272.4 | 1.7977e+308 | 1.7977e+308 | 1.7977e+308
| 322.1968 | 2.753 | 274.4 | 1.7977e+308 | 1.7977e+308 | 1.7977e+308
| 322.1369 | 2.753 | 276.4 | 1.7977e+308 | 1.7977e+308 | 1.7977e+308
| 321.6418 | 2.753 | 278.4 | 1.7977e+308 | 1.7977e+308 | 1.7977e+308
| 321.7885 | 2.753 | 280.4 | 1.7977e+308 | 1.7977e+308 | 1.7977e+308
| 322.0933 | 2.753 | 282.4 | 1.7977e+308 | 1.7977e+308 | 1.7977e+308
END

## Test 004
Segment | Displacement Into Surface | Load On Sample | Time On Sample | Harmonic Contact Stiffness | Hardness | Modulus
| nm | mN | s | N/m | GPa | GPa
Load Segment Type | 0 | 0 | 0 | 192.8854 | 1.7977e+308 | 4.9642e-311
| 0.62891 | 7.2e-05 | 0.2 | 255.1917 | 0.58999 | 18.9684
| 0.83505 | 0.00023698 | 0.4 | 324.4546 | 0.67363 | 14.1396
| 1.293 | 0.00038259 | 0.6 | 396.0555 | -28.9432 | 4.9642e-311
| 1.1774 | 0.00051188 | 0.8 | 465.1824 | 2.3367 | 25.9782
| 1.8547 | 0.00064061 | 1 | 538.5532 | -9.9233 | 4.9642e-311
| 2.3574 | 0.00072232 | 1.2 | 625.841 | 4.4492 | 41.175
| 2.6004 | 0.00088446 | 1.4 | 733.5279 | 2.9907 | 35.5717
| 3.4585 | 0.00093883 | 1.6 | 848.8031 | 0.87144 | 21.2807
| 3.3786 | 0.0011258 | 1.8 | 978.2051 | 1.1592 | 25.9437
| 3.168 | 0.0012624 | 2 | 1188.9447 | 1.5023 | 34.16
| 3.3303 | 0.0014308 | 2.2 | 1405.2649 | 1.4043 | 36.7558
| 3.1575 | 0.0015947 | 2.4 | 1637.756 | 1.791 | 46.2246
| 3.5014 | 0.0017189 | 2.6 | 1821.0194 | 1.3912 | 43.5238
| 3.5232 | 0.001898 | 2.8 | 1925.3591 | 1.548 | 46.3125
| 3.7648 | 0.0019998 | 3 | 1948.5023 | 1.3934 | 43.1954
| 3.9818 | 0.002164 | 3.2 | 1942.7894 | 1.3616 | 40.8392
| 4.5242 | 0.0022426 | 3.4 | 1932.8974 | 1.054 | 34.9241
| 4.8732 | 0.0023966 | 3.6 | 1957.9404 | 0.97374 | 32.8292
| 5.0481 | 0.0025036 | 3.8 | 2031.4433 | 0.94405 | 32.8137
| 4.9406 | 0.0025721 | 3.88 | 2055.2764 | 1.0231 | 34.1396
| 4.7242 | 0.0028902 | 4.2 | 2255.6217 | 1.2859 | 39.8348
| 4.871 | 0.0029993 | 4.4 | 2415.5206 | 1.2272 | 40.9516
| 4.3814 | 0.0032178 | 4.6 | 2519.7431 | 1.7121 | 49.0781
| 4.6852 | 0.0033148 | 4.8 | 2556.747 | 1.5122 | 45.9802
| 4.8424 | 0.0034836 | 5 | 2545.0544 | 1.5108 | 44.5701
| 5.2579 | 0.0036324 | 5.2 | 2542.7466 | 1.3337 | 40.8304
| 5.0241 | 0.0038313 | 5.4 | 2568.0708 | 1.5929 | 44.0103
| 5.3975 | 0.0039229 | 5.6 | 2636.3562 | 1.3848 | 41.5369
| 5.3817 | 0.004105 | 5.8 | 2812.3285 | 1.4459 | 44.3759
| 5.64 | 0.004266 | 6 | 3028.0131 | 1.3393 | 45.1398
| 5.5968 | 0.0044501 | 6.2 | 3385.776 | 1.3829 | 50.4614
| 5.5986 | 0.0046308 | 6.4 | 3725.5575 | 1.4103 | 55.2064
| 5.8092 | 0.0047955 | 6.6 | 4146.1293 | 1.327 | 58.7544
| 5.8597 | 0.0049725 | 6.8 | 4634.5024 | 1.3255 | 64.8138
| 5.6996 | 0.0051656 | 7 | 4992.0871 | 1.4382 | 71.7978
| 6.4143 | 0.0052915 | 7.2 | 5152.226 | 1.1805 | 65.9883
| 6.236 | 0.005486 | 7.4 | 5212.9503 | 1.2956 | 68.8696
| 7.0094 | 0.0056074 | 7.6 | 5171.325 | 1.0806 | 61.2955
| 7.0613 | 0.0057842 | 7.8 | 5109.3516 | 1.1102 | 60.3898
| 7.2509 | 0.0059505 | 8 | 5099.2265 | 1.0971 | 58.9976
| 6.9438 | 0.0061549 | 8.2 | 5247.4364 | 1.2265 | 63.3663
| 7.0065 | 0.006331 | 8.4 | 5506.5 | 1.2361 | 65.9741
| 6.6214 | 0.0065414 | 8.6 | 6097.5993 | 1.3914 | 77.0133
| 6.4103 | 0.006799 | 8.8 | 6616.2076 | 1.5188 | 86.348
| 6.2391 | 0.006993 | 9 | 7369.3153 | 1.613 | 98.8066
| 6.5373 | 0.0071509 | 9.2 | 7867.405 | 1.5052 | 100.9596
| 6.2787 | 0.0074121 | 9.4 | 8266.5652 | 1.6715 | 110.7372
| 6.5901 | 0.007569 | 9.6 | 8356.4459 | 1.5699 | 107.0111
| 6.8545 | 0.0077295 | 9.8 | 8377.8615 | 1.5022 | 103.5353
| 7.3892 | 0.0079296 | 10 | 8342.1045 | 1.3624 | 96.3238
| 7.1791 | 0.0081266 | 10.2 | 8229.7076 | 1.476 | 97.8311
| 6.9388 | 0.0083864 | 10.4 | 8135.561 | 1.6285 | 100.21
| 7.0078 | 0.008562 | 10.6 | 8193.1499 | 1.6385 | 100.1811
| 7.3186 | 0.0087793 | 10.8 | 8286.615 | 1.5626 | 97.4858
| 7.2591 | 0.0090252 | 11 | 8469.0684 | 1.6308 | 100.6697
| 7.4743 | 0.0091895 | 11.2 | 8689.2336 | 1.5771 | 100.658
| 7.2268 | 0.0094498 | 11.4 | 8981.0349 | 1.7166 | 107.6956
| 7.4218 | 0.0096761 | 11.6 | 9297.6962 | 1.6758 | 108.987
| 6.9649 | 0.0098921 | 11.8 | 9621.3334 | 1.9074 | 120.1519
| 7.3308 | 0.010105 | 12 | 9782.929 | 1.7851 | 116.5746
| 7.264 | 0.010352 | 12.2 | 9951.315 | 1.8599 | 119.9403
| 7.2779 | 0.010592 | 12.4 | 9978.4257 | 1.904 | 120.3376
| 7.1377 | 0.010844 | 12.6 | 10005.4653 | 2.0243 | 123.2702
| 7.2903 | 0.011074 | 12.8 | 10018.6042 | 2.0003 | 121.2057
| 7.4479 | 0.011303 | 13 | 10082.5614 | 1.973 | 119.7623
| 7.678 | 0.011526 | 13.2 | 10182.1258 | 1.9134 | 117.7367
| 7.2449 | 0.011801 | 13.4 | 10206.7139 | 2.1748 | 125.1454
| 7.4409 | 0.012027 | 13.6 | 10133.9249 | 2.1272 | 121.3281
| 7.7196 | 0.012247 | 13.8 | 10029.7887 | 2.0445 | 116.1411
| 7.3647 | 0.012516 | 14 | 9899.898 | 2.2851 | 120.32
| 7.4639 | 0.012749 | 14.2 | 9775.4211 | 2.2897 | 117.5515
| 7.9365 | 0.013015 | 14.4 | 9848.1891 | 2.1058 | 111.8572
| 7.9782 | 0.013253 | 14.6 | 10015.0473 | 2.1256 | 113.407
| 7.9679 | 0.013495 | 14.8 | 10126.0671 | 2.1726 | 115.0415
| 8.3046 | 0.013771 | 15 | 10155.1961 | 2.0725 | 111.1765
| 8.1548 | 0.014023 | 15.2 | 10214.1089 | 2.1833 | 114.0112
| 8.2653 | 0.014317 | 15.4 | 10228.0367 | 2.1871 | 112.9898
| 8.1194 | 0.014569 | 15.6 | 10258.9779 | 2.3026 | 115.5272
| 8.2789 | 0.014859 | 15.8 | 10390.2896 | 2.2742 | 115.1007
| 8.0901 | 0.015115 | 16 | 10516.0445 | 2.4105 | 119.3515
| 7.8697 | 0.015433 | 16.2 | 10559.0623 | 2.5939 | 123.4589
| 8.0346 | 0.015722 | 16.4 | 10539.162 | 2.5604 | 121.0489
| 8.2717 | 0.016006 | 16.6 | 10444.6414 | 2.4933 | 116.9088
| 8.1205 | 0.016259 | 16.8 | 10264.8246 | 2.6381 | 117.3025
| 8.1469 | 0.016558 | 17 | 10109.9881 | 2.695 | 115.5342
| 8.3027 | 0.016848 | 17.2 | 9980.5972 | 2.6729 | 112.2911
| 8.8713 | 0.017106 | 17.4 | 9905.1828 | 2.4295 | 104.7556
| 8.7534 | 0.017417 | 17.6 | 9899.028 | 2.5445 | 106.3251
| 8.9621 | 0.017703 | 17.8 | 10044.2753 | 2.4828 | 105.6437
| 8.9713 | 0.018004 | 18 | 10224.7504 | 2.5199 | 107.617
| 8.9704 | 0.01833 | 18.2 | 10437.5434 | 2.5642 | 110.0622
| 8.5983 | 0.018696 | 18.4 | 10629.987 | 2.8187 | 117.0705
| 8.7494 | 0.018986 | 18.6 | 10803.6599 | 2.7752 | 117.1646
| 9.1515 | 0.019257 | 18.8 | 10877.1987 | 2.6074 | 113.1419
| 9.4775 | 0.019594 | 19 | 10877.2592 | 2.5085 | 109.6872
| 9.1829 | 0.019919 | 19.2 | 10868.8908 | 2.7048 | 113.2272
| 9.3197 | 0.02021 | 19.4 | 10810.6573 | 2.6886 | 111.2824
| 9.9555 | 0.020523 | 19.6 | 10773.8391 | 2.4484 | 104.3978
| 9.8877 | 0.02083 | 19.8 | 10813.0189 | 2.5213 | 105.6534
| 9.8756 | 0.021193 | 20 | 10986.1448 | 2.5715 | 107.6649
| 10.0894 | 0.021539 | 20.2 | 11136.0393 | 2.5211 | 107.1402
| 10.2841 | 0.021856 | 20.4 | 11486.524 | 2.4669 | 108.6649
| 10.1421 | 0.022199 | 20.6 | 11781.2144 | 2.5593 | 113.0722
| 10.1124 | 0.022563 | 20.8 | 11968.5694 | 2.6146 | 115.3947
| 10.2686 | 0.022914 | 21 | 12114.8682 | 2.5892 | 115.3389
| 9.9439 | 0.023301 | 21.2 | 12281.5253 | 2.7826 | 120.7647
| 9.9972 | 0.023659 | 21.4 | 12371.9012 | 2.8051 | 121.27
| 10.1896 | 0.024006 | 21.6 | 12476.1058 | 2.7596 | 120.3155
| 10.2058 | 0.024367 | 21.8 | 12629.385 | 2.7954 | 121.8277
| 10.5183 | 0.024705 | 22 | 12821.0971 | 2.6926 | 120.3995
| 10.6486 | 0.025118 | 22.2 | 13065.3197 | 2.6801 | 121.5168
| 10.8869 | 0.025462 | 22.4 | 13354.8851 | 2.6135 | 121.8604
| 10.8985 | 0.025823 | 22.6 | 13629.5351 | 2.6423 | 124.4484
| 10.5004 | 0.026276 | 22.8 | 13902.3598 | 2.8593 | 131.7206
| 10.3404 | 0.026651 | 23 | 14149.3557 | 2.9735 | 136.2744
| 10.7707 | 0.02704 | 23.2 | 14373.733 | 2.8173 | 133.4547
| 11.041 | 0.027442 | 23.4 | 14467.9431 | 2.7488 | 131.4926
| 10.9028 | 0.027815 | 23.6 | 14525.6327 | 2.8509 | 133.8039
| 11.0571 | 0.028226 | 23.8 | 14485.3009 | 2.837 | 131.9238
| 11.3252 | 0.028628 | 24 | 14454.3749 | 2.7752 | 128.9571
| 11.4939 | 0.029038 | 24.2 | 14500.8814 | 2.7534 | 127.8285
| 11.7153 | 0.029443 | 24.4 | 14712.1755 | 2.7051 | 127.6395
| 12.0981 | 0.029836 | 24.6 | 14959.7078 | 2.5988 | 126.2174
| 11.9932 | 0.030267 | 24.8 | 15322.1171 | 2.6689 | 130.5526
| 12.06 | 0.030685 | 25 | 15587.4105 | 2.6795 | 132.3728
| 12.1373 | 0.031101 | 25.2 | 15926.6215 | 2.6835 | 134.7124
| 11.6753 | 0.03162 | 25.4 | 16011.5136 | 2.9134 | 140.6555
| 11.5018 | 0.032056 | 25.6 | 16287.8398 | 3.025 | 145.3816
| 11.9099 | 0.032447 | 25.8 | 16539.8196 | 2.8899 | 143.1542
| 11.9209 | 0.032929 | 26 | 16798.9732 | 2.9279 | 145.5715
| 12.2195 | 0.033389 | 26.2 | 16966.4888 | 2.8539 | 143.9522
| 12.2573 | 0.033809 | 26.4 | 17108.0024 | 2.8777 | 144.9742
| 12.9105 | 0.034242 | 26.6 | 17110.5079 | 2.6864 | 138.439
| 12.9874 | 0.034719 | 26.8 | 17229.7894 | 2.7014 | 138.8809
| 13.152 | 0.03519 | 27 | 17241.066 | 2.6895 | 137.5854
| 13.0856 | 0.035678 | 27.2 | 17303.3366 | 2.7544 | 138.9384
| 12.7536 | 0.036186 | 27.4 | 17443.9761 | 2.9156 | 143.6633
| 12.9996 | 0.036651 | 27.6 | 17560.2261 | 2.8665 | 142.326
| 13.0218 | 0.037132 | 27.8 | 17593.5601 | 2.9025 | 142.5864
| 12.6729 | 0.037702 | 28 | 17637.5228 | 3.088 | 146.8451
| 12.9738 | 0.038162 | 28.2 | 17833.3363 | 3.0092 | 145.5211
| 13.2799 | 0.038682 | 28.4 | 17943.296 | 2.9414 | 143.5451
| 13.3405 | 0.039161 | 28.6 | 18201.3829 | 2.9548 | 145.2548
| 13.3238 | 0.039706 | 28.8 | 18466.0892 | 3.0016 | 147.8275
| 13.5825 | 0.040229 | 29 | 18514.4355 | 2.9543 | 145.8365
| 13.6047 | 0.040711 | 29.2 | 18344.2437 | 2.9941 | 144.4337
| 13.8242 | 0.041237 | 29.4 | 18126.2386 | 2.9699 | 140.7975
| 13.8902 | 0.041776 | 29.6 | 17751.3331 | 3.0062 | 137.4355
| 13.8762 | 0.04232 | 29.8 | 17417.6195 | 3.0709 | 135.1552
| 13.9582 | 0.042918 | 30 | 17377.5115 | 3.0953 | 134.34
| 13.4957 | 0.043497 | 30.2 | 17545.7556 | 3.3183 | 140.1961
| 13.8411 | 0.044014 | 30.4 | 17711.1966 | 3.2228 | 138.4408
| 14.1857 | 0.044592 | 30.6 | 17917.8511 | 3.1374 | 137.1381
| 14.0167 | 0.045148 | 30.8 | 17989.5878 | 3.2453 | 139.4406
| 14.1039 | 0.045745 | 31 | 17941.4692 | 3.2664 | 138.4948
| 13.9368 | 0.046362 | 31.2 | 17746.3855 | 3.3947 | 138.7516
| 13.8154 | 0.046945 | 31.4 | 17599.0915 | 3.5048 | 138.9667
| 14.2673 | 0.047484 | 31.6 | 17633.8418 | 3.3686 | 135.3124
| 14.3641 | 0.048081 | 31.8 | 17815.4116 | 3.3748 | 136.0673
| 14.1753 | 0.04876 | 32 | 18020.4305 | 3.5002 | 139.6061
| 14.5281 | 0.049337 | 32.2 | 18315.146 | 3.3973 | 138.8828
| 14.2729 | 0.04996 | 32.4 | 18689.5735 | 3.5359 | 144.3421
| 14.6207 | 0.050598 | 32.6 | 18953.4507 | 3.4409 | 143.3714
| 14.5886 | 0.051204 | 32.8 | 19131.5775 | 3.4968 | 145.2517
| 14.9308 | 0.051842 | 33 | 19244.709 | 3.4133 | 143.219
| 14.7354 | 0.052522 | 33.2 | 19452.9687 | 3.5353 | 146.8211
| 14.929 | 0.053141 | 33.4 | 19398.9778 | 3.5126 | 144.8513
| 15.1731 | 0.053757 | 33.6 | 19301.4283 | 3.473 | 142.1617
| 14.9698 | 0.054497 | 33.8 | 19355.2472 | 3.6088 | 144.6276
| 15.1663 | 0.055147 | 34 | 19460.1393 | 3.5795 | 143.8742
| 15.4485 | 0.055789 | 34.2 | 19533.1864 | 3.5195 | 142.1661
| 15.639 | 0.056469 | 34.4 | 19767.8046 | 3.4916 | 142.4753
| 15.57 | 0.057169 | 34.6 | 20115.047 | 3.5565 | 145.8325
| 15.9781 | 0.057863 | 34.8 | 20344.6438 | 3.4512 | 144.228
| 15.8615 | 0.058536 | 35 | 20471.4057 | 3.5375 | 146.3422
| 16.4092 | 0.059219 | 35.2 | 20592.5942 | 3.3902 | 142.8602
| 16.4286 | 0.059942 | 35.4 | 20708.0997 | 3.4299 | 143.7298
| 16.7183 | 0.060645 | 35.6 | 20843.5736 | 3.3765 | 142.5659
| 16.5693 | 0.061442 | 35.8 | 20885.1726 | 3.4793 | 144.273
| 16.4867 | 0.062173 | 36 | 21007.4993 | 3.5542 | 146.0213
| 16.5158 | 0.062896 | 36.2 | 21080.132 | 3.5916 | 146.5057
| 16.344 | 0.063694 | 36.4 | 21052.2424 | 3.7116 | 147.9842
| 17.0753 | 0.064423 | 36.6 | 20964.6221 | 3.5067 | 141.676
| 16.95 | 0.065218 | 36.8 | 21074.6927 | 3.5986 | 143.6285
| 16.9369 | 0.066004 | 37 | 21145.4065 | 3.6537 | 144.441
| 17.2232 | 0.066768 | 37.2 | 21493.6492 | 3.5921 | 144.7827
| 17.391 | 0.06754 | 37.4 | 21840.4943 | 3.5731 | 146.0428
| 17.3502 | 0.068329 | 37.6 | 22141.6833 | 3.627 | 148.6286
| 17.8756 | 0.069134 | 37.8 | 22301.055 | 3.4992 | 145.8372
| 17.6552 | 0.069997 | 38 | 22376.1697 | 3.6222 | 148.2572
| 17.6305 | 0.070784 | 38.2 | 22062.6365 | 3.6918 | 146.5436
| 17.8319 | 0.071614 | 38.4 | 21859.8266 | 3.6835 | 143.8658
| 17.9595 | 0.07245 | 38.6 | 21747.6354 | 3.6972 | 142.3858
| 17.913 | 0.0733 | 38.8 | 21697.3524 | 3.7686 | 142.617
| 18.0038 | 0.074199 | 39 | 21854.0739 | 3.7876 | 143.205
| 18.2912 | 0.075022 | 39.2 | 22119.9843 | 3.7303 | 143.0346
| 18.279 | 0.07593 | 39.4 | 22354.3307 | 3.7809 | 144.8784
| 18.5275 | 0.076817 | 39.6 | 22600.4412 | 3.7418 | 144.8697
| 18.7798 | 0.077667 | 39.8 | 22904.4772 | 3.6984 | 145.2044
| 19.101 | 0.078585 | 40 | 23162.7621 | 3.6402 | 144.7777
| 18.8596 | 0.07951 | 40.2 | 23574.5732 | 3.7555 | 149.368
| 18.9073 | 0.080412 | 40.4 | 24309.1374 | 3.7667 | 153.976
| 19.0282 | 0.08137 | 40.6 | 25029.5848 | 3.7585 | 157.9546
| 19.3175 | 0.082254 | 40.8 | 25642.2833 | 3.6974 | 159.8945
| 19.4416 | 0.083211 | 41 | 26430.1296 | 3.6882 | 164.2445
| 19.4391 | 0.084178 | 41.2 | 27057.3686 | 3.7232 | 168.5661
| 19.5663 | 0.085135 | 41.4 | 27801.3123 | 3.715 | 172.6098
| 19.5019 | 0.086106 | 41.6 | 28444.1359 | 3.7692 | 177.6038
| 19.479 | 0.087135 | 41.8 | 29054.911 | 3.8148 | 182.098
| 19.4826 | 0.088162 | 42 | 29887.6916 | 3.847 | 187.8903
| 19.1504 | 0.089154 | 42.2 | 30209.1652 | 3.9991 | 193.4143
| 19.6848 | 0.09014 | 42.4 | 30265.1115 | 3.8757 | 189.0414
| 19.6333 | 0.091171 | 42.6 | 30133.1577 | 3.9478 | 188.8553
| 19.8377 | 0.092243 | 42.8 | 30129.4442 | 3.9371 | 187.2293
| 19.8125 | 0.093272 | 43 | 30018.7012 | 4.0002 | 186.947
| 19.8541 | 0.094357 | 43.2 | 30201.6991 | 4.0373 | 188.0335
| 19.4759 | 0.095473 | 43.4 | 30789.5625 | 4.2073 | 195.7614
| 20.2072 | 0.096505 | 43.6 | 31492.5269 | 3.9997 | 193.8883
| 20.2873 | 0.097586 | 43.8 | 32126.3438 | 4.0126 | 197.6005
| 20.5719 | 0.098652 | 44 | 32726.717 | 3.9618 | 199.1857
| 21.0509 | 0.099763 | 44.2 | 33111.1016 | 3.8618 | 197.6026
| 20.9484 | 0.10089 | 44.4 | 33171.2346 | 3.9423 | 199.1399
| 20.9443 | 0.10201 | 44.6 | 33322.8246 | 3.9917 | 200.3964
| 21.1315 | 0.10317 | 44.8 | 33387.6956 | 3.9869 | 199.3639
| 21.334 | 0.10433 | 45 | 33503.3159 | 3.9762 | 198.5394
| 21.3719 | 0.10548 | 45.2 | 33656.2325 | 4.013 | 199.4149
| 21.6725 | 0.10666 | 45.4 | 33809.9058 | 3.9731 | 197.9898
| 21.6609 | 0.10787 | 45.6 | 33845.5201 | 4.0288 | 198.5503
| 21.8449 | 0.10907 | 45.8 | 34097.8785 | 4.0212 | 198.782
| 22.0168 | 0.11026 | 46 | 34239.9971 | 4.0194 | 198.4229
| 21.7323 | 0.11155 | 46.2 | 34460.4613 | 4.1558 | 202.5564
| 22.1055 | 0.11273 | 46.4 | 34710.0709 | 4.0892 | 201.0808
| 22.2073 | 0.11399 | 46.6 | 34861.7219 | 4.1095 | 201.3871
| 21.818 | 0.11529 | 46.8 | 34725.7451 | 4.2877 | 204.2097
| 22.0335 | 0.11661 | 47 | 34593.8452 | 4.2805 | 201.7091
| 22.268 | 0.11786 | 47.2 | 34374.7427 | 4.2667 | 198.5375
| 22.4839 | 0.11917 | 47.4 | 34053.706 | 4.2639 | 194.9716
| 22.9359 | 0.12046 | 47.6 | 33710.9534 | 4.1904 | 189.4597
| 22.6718 | 0.12181 | 47.8 | 33329.5444 | 4.3363 | 189.4965
| 22.789 | 0.12313 | 48 | 33040.7959 | 4.3635 | 187.0608
| 22.8746 | 0.12452 | 48.2 | 32513.5784 | 4.4099 | 183.4865
| 23.003 | 0.1259 | 48.4 | 32263.5042 | 4.4353 | 181.2671
| 23.2921 | 0.12727 | 48.6 | 32060.1723 | 4.4086 | 178.1604
| 23.4431 | 0.12864 | 48.8 | 31955.6738 | 4.4225 | 176.6902
| 23.3413 | 0.1301 | 49 | 31873.6124 | 4.518 | 177.2025
| 23.3981 | 0.13149 | 49.2 | 31903.3785 | 4.5574 | 177.1982
| 23.4484 | 0.13296 | 49.4 | 31711.5336 | 4.6096 | 175.9767
| 23.8374 | 0.13441 | 49.6 | 31482.7189 | 4.5533 | 172.1571
| 23.9652 | 0.13585 | 49.8 | 31184.0283 | 4.5823 | 169.8301
| 24.1277 | 0.13735 | 50 | 30958.618 | 4.6002 | 167.7155
| 23.8344 | 0.13889 | 50.2 | 30697.3134 | 4.7688 | 168.4897
| 24.1911 | 0.14037 | 50.4 | 30608.6267 | 4.717 | 165.8399
| 24.2695 | 0.14187 | 50.6 | 30532.8302 | 4.7568 | 165.1475
| 24.5341 | 0.14342 | 50.8 | 30588.9562 | 4.7328 | 163.9789
| 24.4128 | 0.14501 | 51 | 30705.4646 | 4.833 | 165.6594
| 24.8179 | 0.14655 | 51.2 | 30975.8746 | 4.7539 | 164.7463
| 25.1231 | 0.14815 | 51.4 | 31166.1223 | 4.7143 | 164.0776
| 24.9955 | 0.14979 | 51.6 | 31583.4808 | 4.8046 | 167.3967
| 24.7407 | 0.15145 | 51.8 | 32169.4505 | 4.9327 | 172.5468
| 24.9524 | 0.15306 | 52 | 32756.8675 | 4.9063 | 174.5923
| 25.6604 | 0.1547 | 52.2 | 33539.013 | 4.7193 | 174.3578
| 25.4881 | 0.15637 | 52.4 | 34385.4653 | 4.8088 | 180.3615
| 25.3839 | 0.1581 | 52.6 | 34946.0844 | 4.8895 | 184.4308
| 25.5975 | 0.15978 | 52.8 | 35328.3898 | 4.8729 | 185.2809
| 25.4177 | 0.16155 | 53 | 35303.1796 | 4.9976 | 186.6883
| 25.7824 | 0.16326 | 53.2 | 35016.5021 | 4.9533 | 182.8006
| 25.6273 | 0.16504 | 53.4 | 34616.256 | 5.0837 | 181.9611
| 25.974 | 0.16676 | 53.6 | 34413.6306 | 5.042 | 178.7487
| 26.4264 | 0.16854 | 53.8 | 34229.9477 | 4.9693 | 175.042
| 26.3274 | 0.17042 | 54 | 34322.4342 | 5.0664 | 176.4444
| 26.9273 | 0.17219 | 54.2 | 34448.9351 | 4.9372 | 173.5017
| 27.0578 | 0.17405 | 54.4 | 34499.7276 | 4.9611 | 173.2005
| 26.8066 | 0.17594 | 54.6 | 34526.0632 | 5.1063 | 175.1877
| 26.6741 | 0.17783 | 54.8 | 34585.3679 | 5.2153 | 176.6177
| 27.1882 | 0.17972 | 55 | 34534.176 | 5.1192 | 173.3331
| 27.0391 | 0.18167 | 55.2 | 34635.8136 | 5.2328 | 175.0659
| 27.1747 | 0.18359 | 55.4 | 34898.2897 | 5.2476 | 175.8238
| 27.5876 | 0.18555 | 55.6 | 35111.567 | 5.1763 | 174.583
| 27.5368 | 0.18755 | 55.8 | 35357.7921 | 5.2531 | 176.4272
| 27.5759 | 0.18954 | 56 | 35524.3774 | 5.3037 | 177.2997
| 27.667 | 0.19159 | 56.2 | 35622.3924 | 5.3417 | 177.4975
| 27.7882 | 0.19363 | 56.4 | 35709.9584 | 5.3698 | 177.4495
| 27.9725 | 0.19568 | 56.6 | 35692.9345 | 5.3807 | 176.4748
| 28.1693 | 0.19778 | 56.8 | 35759.2201 | 5.3861 | 175.8605
| 28.4213 | 0.19987 | 57 | 36272.3368 | 5.3567 | 177.1497
| 28.3566 | 0.20199 | 57.2 | 36713.2946 | 5.4325 | 180.0415
| 28.5232 | 0.20415 | 57.4 | 37283.7636 | 5.4301 | 182.1412
| 28.3749 | 0.20634 | 57.6 | 37950.2352 | 5.5274 | 186.7561
| 28.3245 | 0.20852 | 57.8 | 38379.1764 | 5.6016 | 189.566
| 28.5635 | 0.21074 | 58 | 38392.1122 | 5.5952 | 188.3348
| 28.9171 | 0.21295 | 58.2 | 38254.2992 | 5.5564 | 185.6247
| 29.3022 | 0.21521 | 58.4 | 38090.861 | 5.5111 | 182.6637
| 29.6836 | 0.21748 | 58.6 | 37870.8665 | 5.4701 | 179.5261
| 29.5455 | 0.21979 | 58.8 | 37686.2003 | 5.5937 | 179.7369
| 29.7766 | 0.22213 | 59 | 37798.1802 | 5.5894 | 179.1672
| 29.6904 | 0.22449 | 59.2 | 38181.2896 | 5.6776 | 181.8385
| 30.1138 | 0.22682 | 59.4 | 38755.9004 | 5.5932 | 182.3304
| 29.8859 | 0.22925 | 59.6 | 39289.087 | 5.7225 | 186.6188
| 30.323 | 0.23164 | 59.8 | 39807.8824 | 5.6372 | 186.7138
| 30.5336 | 0.2341 | 60 | 40049.0996 | 5.6367 | 186.8703
| 30.826 | 0.23655 | 60.2 | 39910.5883 | 5.6233 | 184.7105
| 31.2191 | 0.23903 | 60.4 | 39605.2318 | 5.5856 | 181.216
| 31.1963 | 0.24154 | 60.6 | 39336.9587 | 5.6758 | 180.3641
| 31.6876 | 0.24404 | 60.8 | 39161.3868 | 5.604 | 177.0193
| 31.4868 | 0.24665 | 61 | 39103.889 | 5.7439 | 178.1682
| 31.4795 | 0.24925 | 61.2 | 39198.2095 | 5.8189 | 178.9326
| 31.8891 | 0.25188 | 61.4 | 39217.0533 | 5.7659 | 176.9879
| 31.988 | 0.25453 | 61.6 | 39357.6889 | 5.8061 | 177.3637
| 31.9018 | 0.2572 | 61.8 | 39378.5101 | 5.9096 | 178.2283
| 31.8763 | 0.25992 | 62 | 39694.9221 | 5.9844 | 180.1233
| 32.0016 | 0.26269 | 62.2 | 40108.3679 | 6.0077 | 181.6106
| 32.2656 | 0.26542 | 62.4 | 40759.5213 | 5.9757 | 183.3824
| 32.2091 | 0.26824 | 62.6 | 41135.0178 | 6.0595 | 185.7415
| 32.3311 | 0.27101 | 62.8 | 41667.2648 | 6.0783 | 187.7807
| 32.4842 | 0.2739 | 63 | 42129.3858 | 6.0926 | 189.3181
| 32.5265 | 0.27673 | 63.2 | 42345.057 | 6.1502 | 190.3637
| 33.2213 | 0.27961 | 63.4 | 42721.1681 | 5.9943 | 188.3129
| 33.1699 | 0.28255 | 63.6 | 43193.6069 | 6.0726 | 191.0614
| 33.0962 | 0.28551 | 63.8 | 43398.5016 | 6.1689 | 192.738
| 33.0317 | 0.28854 | 64 | 43601.1352 | 6.2648 | 194.3667
| 33.2335 | 0.29155 | 64.2 | 43633.5326 | 6.2796 | 193.6159
| 33.4003 | 0.29459 | 64.4 | 43853.0904 | 6.2992 | 193.9358
| 33.6598 | 0.29762 | 64.6 | 43958.4115 | 6.2923 | 193.1855
| 33.9251 | 0.30074 | 64.8 | 44160.6967 | 6.2821 | 192.8565
| 34.3535 | 0.30387 | 65 | 44377.8418 | 6.22 | 191.6624
| 34.2781 | 0.30706 | 65.2 | 44809.4074 | 6.3104 | 194.3328
| 34.4643 | 0.31023 | 65.4 | 45033.4855 | 6.3247 | 194.5599
| 34.7179 | 0.31347 | 65.6 | 45335.2127 | 6.3161 | 194.7464
| 35.3231 | 0.31671 | 65.8 | 45450.0344 | 6.2055 | 192.1223
| 35.2424 | 0.32004 | 66 | 45480.0891 | 6.3117 | 193.0143
| 35.6672 | 0.32333 | 66.2 | 45262.4127 | 6.2697 | 190.0111
| 35.8374 | 0.3267 | 66.4 | 45039.6098 | 6.3081 | 188.4316
| 36.6954 | 0.33002 | 66.6 | 44944.7324 | 6.1344 | 183.798
| 36.3568 | 0.33349 | 66.8 | 45270.828 | 6.3054 | 187.2382
| 36.4978 | 0.33699 | 67 | 45807.5051 | 6.3263 | 189.0654
| 36.8725 | 0.34046 | 67.2 | 46542.3911 | 6.2694 | 190.4713
| 37.1389 | 0.34398 | 67.4 | 47452.9531 | 6.2406 | 193.182
| 37.5162 | 0.34755 | 67.6 | 48137.9598 | 6.1892 | 194.3391
| 37.5657 | 0.35117 | 67.8 | 48066.4361 | 6.258 | 194.0767
| 37.5722 | 0.3548 | 68 | 47777.1244 | 6.3472 | 193.1366
| 37.8694 | 0.35852 | 68.2 | 47358.6701 | 6.3579 | 190.1476
| 38.2021 | 0.36221 | 68.4 | 46891.5099 | 6.3595 | 186.8284
| 38.5766 | 0.3659 | 68.6 | 46518.8377 | 6.3457 | 183.7462
| 38.5835 | 0.36971 | 68.8 | 46641.5469 | 6.4231 | 184.5087
| 38.6859 | 0.37351 | 69 | 47019.4091 | 6.4627 | 185.8226
| 38.83 | 0.37742 | 69.2 | 47416.9571 | 6.4913 | 187.0125
| 39.1135 | 0.38136 | 69.4 | 48177.2332 | 6.4659 | 188.9551
| 39.6109 | 0.38528 | 69.6 | 48998.0912 | 6.3776 | 190.0528
| 39.6803 | 0.38927 | 69.8 | 49683.234 | 6.4177 | 192.7431
| 39.7382 | 0.39331 | 70 | 50727.8013 | 6.4503 | 196.9457
| 39.3865 | 0.39739 | 70.2 | 51411.8982 | 6.6143 | 201.884
| 39.2141 | 0.40154 | 70.4 | 51415.981 | 6.7532 | 203.1588
| 39.4345 | 0.40566 | 70.6 | 51175.6561 | 6.7823 | 201.3127
| 39.9402 | 0.40984 | 70.8 | 50778.9263 | 6.7323 | 197.3699
| 40.3934 | 0.41405 | 71 | 49963.2511 | 6.7148 | 192.1471
| 40.8468 | 0.41831 | 71.2 | 49322.9161 | 6.6932 | 187.7414
| 40.7936 | 0.42266 | 71.4 | 49334.7925 | 6.7978 | 188.3649
| 41.0079 | 0.427 | 71.6 | 49505.7618 | 6.8166 | 188.3073
| 41.0653 | 0.43141 | 71.8 | 49889.9012 | 6.8748 | 189.8354
| 41.8281 | 0.43582 | 72 | 50443.7328 | 6.7195 | 188.6131
| 41.8344 | 0.44035 | 72.2 | 51002.0488 | 6.7864 | 191.0321
| 42.0299 | 0.4449 | 72.4 | 51523.8059 | 6.8 | 192.4033
| 42.4518 | 0.44943 | 72.6 | 51841.0554 | 6.7556 | 191.902
| 42.7605 | 0.45406 | 72.8 | 51964.0466 | 6.7522 | 191.2203
| 43.3966 | 0.45873 | 73 | 52476.172 | 6.6452 | 190.4778
| 43.3876 | 0.46344 | 73.2 | 52746.7628 | 6.7252 | 191.8381
| 43.475 | 0.46827 | 73.4 | 52620.3968 | 6.7945 | 191.2813
| 43.6979 | 0.47303 | 73.6 | 52802.7992 | 6.8136 | 191.2372
| 43.5516 | 0.47794 | 73.8 | 53024.5224 | 6.9374 | 193.0658
| 43.9997 | 0.48285 | 74 | 53050.2405 | 6.9 | 191.3981
| 44.0673 | 0.48781 | 74.2 | 52999.6614 | 6.9735 | 191.2241
| 44.754 | 0.49281 | 74.4 | 53309.5996 | 6.8605 | 189.5503
| 44.8984 | 0.49784 | 74.6 | 53317.9865 | 6.9099 | 189.2506
| 45.0433 | 0.50297 | 74.8 | 53189.5885 | 6.9655 | 188.4643
| 45.4545 | 0.50813 | 75 | 53327.2453 | 6.9378 | 187.462
| 45.2606 | 0.51338 | 75.2 | 53918.3613 | 7.0622 | 190.7614
| 45.5756 | 0.51867 | 75.4 | 54316.3306 | 7.052 | 191.1029
| 46.0394 | 0.52393 | 75.6 | 54963.1315 | 6.9912 | 191.6614
| 46.2255 | 0.52935 | 75.8 | 55731.2449 | 7.0054 | 193.8873
| 46.4075 | 0.53478 | 76 | 56481.3778 | 7.0212 | 196.0615
| 46.7601 | 0.54025 | 76.2 | 56789.6553 | 7.0062 | 195.8944
| 46.6909 | 0.54579 | 76.4 | 57335.3557 | 7.0981 | 198.4694
| 46.9598 | 0.55136 | 76.6 | 58157.5066 | 7.0889 | 200.4916
| 47.2308 | 0.55702 | 76.8 | 58634.3159 | 7.0919 | 201.2743
| 47.6887 | 0.56272 | 77 | 58951.0002 | 7.0504 | 200.6404
| 48.1707 | 0.56849 | 77.2 | 59101.8919 | 7.0092 | 199.337
| 48.6752 | 0.57428 | 77.4 | 59275.8544 | 6.9624 | 198.0407
| 49.0424 | 0.58015 | 77.6 | 59007.9166 | 6.9664 | 195.8569
| 49.254 | 0.58612 | 77.8 | 58870.8487 | 7.0074 | 194.8124
| 50.0159 | 0.59207 | 78 | 59112.0028 | 6.8958 | 192.7467
| 50.2124 | 0.59813 | 78.2 | 59461.6627 | 6.9252 | 193.4173
| 50.7161 | 0.60423 | 78.4 | 59842.7799 | 6.8774 | 192.9252
| 51.0538 | 0.6104 | 78.6 | 60496.7017 | 6.8632 | 194.0162
| 51.0061 | 0.61669 | 78.8 | 61520.935 | 6.9335 | 197.9175
| 51.3331 | 0.62301 | 79 | 62317.281 | 6.9191 | 199.5078
| 51.1803 | 0.6294 | 79.2 | 62892.8425 | 7.0298 | 202.3896
| 51.8343 | 0.63581 | 79.4 | 63225.9869 | 6.949 | 201.0489
| 52.0196 | 0.6423 | 79.6 | 63120.5064 | 6.9964 | 200.2501
| 51.7728 | 0.6489 | 79.8 | 62760.5609 | 7.1604 | 200.4286
| 52.0339 | 0.65553 | 80 | 61945.2106 | 7.2136 | 197.0082
| 52.6503 | 0.6622 | 80.2 | 62043.3827 | 7.1488 | 195.1488
| 52.7748 | 0.66899 | 80.4 | 62364.3328 | 7.2011 | 196.0088
| 53.185 | 0.67581 | 80.6 | 63029.5953 | 7.1715 | 196.8188
| 53.2679 | 0.6827 | 80.8 | 64088.6044 | 7.2109 | 200.2071
| 53.9462 | 0.68963 | 81 | 65665.8402 | 7.0908 | 202.8177
| 54.2395 | 0.69671 | 81.2 | 66308.2029 | 7.094 | 203.9986
| 54.4655 | 0.70379 | 81.4 | 66754.8139 | 7.1185 | 204.8236
| 54.7249 | 0.711 | 81.6 | 67124.7565 | 7.1381 | 205.2682
| 54.819 | 0.71824 | 81.8 | 66836.3635 | 7.216 | 204.3013
| 55.759 | 0.72554 | 82 | 66533.8761 | 7.0941 | 199.9303
| 55.9059 | 0.73297 | 82.2 | 66399.6561 | 7.1557 | 199.2687
| 55.9287 | 0.74043 | 82.4 | 66378.7882 | 7.2438 | 199.4438
| 56.1681 | 0.748 | 82.6 | 67058.8867 | 7.2606 | 200.9392
| 56.4189 | 0.75565 | 82.8 | 68124.8353 | 7.2641 | 203.5763
| 56.6534 | 0.76331 | 83 | 68918.6892 | 7.2792 | 205.4296
| 56.6639 | 0.77112 | 83.2 | 69921.4981 | 7.3427 | 208.8314
| 56.8608 | 0.77901 | 83.4 | 70603.786 | 7.3717 | 210.4915
| 57.099 | 0.78691 | 83.6 | 70132.1729 | 7.423 | 208.4087
| 57.591 | 0.79493 | 83.8 | 69443.9122 | 7.4215 | 204.6899
| 57.8982 | 0.80305 | 84 | 68715.8227 | 7.4668 | 201.6369
| 58.0339 | 0.81122 | 84.2 | 68189.6536 | 7.5481 | 199.8804
| 58.5218 | 0.81947 | 84.4 | 68155.946 | 7.5301 | 198.2814
| 58.6947 | 0.82783 | 84.6 | 69042.5686 | 7.5594 | 200.6071
| 59.2844 | 0.83625 | 84.8 | 70019.7851 | 7.4877 | 201.6213
| 59.4038 | 0.84476 | 85 | 71200.7563 | 7.5219 | 205.0082
| 59.5413 | 0.8534 | 85.2 | 71765.2463 | 7.5711 | 206.5038
| 59.8693 | 0.86208 | 85.4 | 72058.2835 | 7.5833 | 206.4598
| 60.3685 | 0.8708 | 85.6 | 71816.026 | 7.5712 | 204.1992
| 60.6256 | 0.87967 | 85.8 | 71665.5978 | 7.6143 | 203.1456
| 60.8811 | 0.88863 | 86 | 71405.1252 | 7.6618 | 201.7917
| 61.0739 | 0.89771 | 86.2 | 71281.8368 | 7.7208 | 201.078
| 61.5735 | 0.90682 | 86.4 | 71355.9663 | 7.7015 | 199.8201
| 62.1566 | 0.916 | 86.6 | 71722.4874 | 7.6544 | 199.1121
| 62.6019 | 0.92527 | 86.8 | 71944.5211 | 7.6446 | 198.5003
| 62.6414 | 0.93476 | 87 | 72656.3263 | 7.7147 | 200.7132
| 62.9383 | 0.94423 | 87.2 | 73924.3237 | 7.7081 | 203.5702
| 63.1874 | 0.95385 | 87.4 | 74960.4979 | 7.7211 | 205.9435
| 63.4652 | 0.96353 | 87.6 | 76076.6664 | 7.7256 | 208.4323
| 63.8591 | 0.9733 | 87.8 | 77362.8604 | 7.7 | 210.9666
| 64.2991 | 0.98323 | 88 | 77898.4878 | 7.6864 | 211.2047
| 64.4628 | 0.99325 | 88.2 | 78115.5804 | 7.7436 | 211.5663
| 65.0027 | 1.0033 | 88.4 | 77814.3695 | 7.7308 | 209.1072
| 64.9924 | 1.0135 | 88.6 | 77784.6832 | 7.8348 | 209.4186
| 65.26 | 1.0238 | 88.8 | 77924.1655 | 7.8717 | 209.1942
| 65.3563 | 1.0342 | 89 | 78544.0067 | 7.9351 | 210.9238
| 66.0172 | 1.0447 | 89.2 | 79092.7144 | 7.8723 | 210.4052
| 66.8783 | 1.0553 | 89.4 | 80547.7005 | 7.7434 | 211.656
| 66.7191 | 1.066 | 89.6 | 81478.3246 | 7.8544 | 215.135
| 67.0826 | 1.0768 | 89.8 | 82192.6824 | 7.8563 | 216.1285
| 67.639 | 1.0878 | 90 | 82600.7336 | 7.8259 | 215.5866
| 68.2413 | 1.0988 | 90.2 | 83006.6385 | 7.7851 | 214.8802
| 69.003 | 1.1099 | 90.4 | 82909.705 | 7.7254 | 212.2916
| 69.3239 | 1.1211 | 90.6 | 82773.6874 | 7.7604 | 211.1698
| 69.5714 | 1.1325 | 90.8 | 82345.7052 | 7.82 | 209.5478
| 69.971 | 1.1441 | 91 | 82373.3221 | 7.836 | 208.6185
| 70.4563 | 1.1557 | 91.2 | 81935.334 | 7.8469 | 206.2095
| 70.7431 | 1.1674 | 91.4 | 81680.5895 | 7.8953 | 204.9593
| 71.0174 | 1.1792 | 91.6 | 82288.6772 | 7.923 | 205.9738
| 71.0593 | 1.1912 | 91.8 | 83269.0691 | 7.9904 | 208.7159
| 71.6569 | 1.2033 | 92 | 84251.9824 | 7.9406 | 209.6083
| 72.2029 | 1.2155 | 92.2 | 86498.7591 | 7.8709 | 213.9012
| 72.7387 | 1.2278 | 92.4 | 88223.9811 | 7.8192 | 216.8708
| 73.0064 | 1.2402 | 92.6 | 89300.9837 | 7.8389 | 219.0782
| 73.551 | 1.2528 | 92.8 | 91036.5113 | 7.7896 | 222.0212
| 73.9541 | 1.2655 | 93 | 92326.5297 | 7.7793 | 224.2929
| 74.1763 | 1.2784 | 93.2 | 92828.0847 | 7.8237 | 225.1679
| 74.7243 | 1.2913 | 93.4 | 93397.8645 | 7.802 | 225.0836
| 75.4638 | 1.3043 | 93.6 | 93867.2553 | 7.7454 | 224.0921
| 75.5715 | 1.3176 | 93.8 | 93327.5481 | 7.8359 | 222.7294
| 76.2179 | 1.3309 | 94 | 92334.9735 | 7.8317 | 218.4556
| 76.9688 | 1.3444 | 94.2 | 91677.4044 | 7.8012 | 214.7585
| 77.5371 | 1.358 | 94.4 | 90453.2566 | 7.8208 | 210.3515
| 77.4306 | 1.3717 | 94.6 | 89645.6218 | 7.9631 | 209.0959
| 77.4008 | 1.3857 | 94.8 | 89022.5874 | 8.0897 | 208.0566
| 77.8004 | 1.3998 | 95 | 89095.3147 | 8.1131 | 207.363
| 78.2571 | 1.4139 | 95.2 | 89404.5002 | 8.1191 | 207.0645
| 78.7449 | 1.4283 | 95.4 | 90231.4845 | 8.1061 | 207.8998
| 79.5123 | 1.4427 | 95.6 | 91064.2325 | 8.0383 | 207.8939
| 79.9216 | 1.4573 | 95.8 | 92364.3536 | 8.0308 | 210.0651
| 80.8481 | 1.4721 | 96 | 93379.8928 | 7.9328 | 209.9992
| 81.2096 | 1.487 | 96.2 | 93965.4686 | 7.9527 | 210.6294
| 81.8668 | 1.5021 | 96.4 | 94534.6362 | 7.919 | 210.3407
| 82.106 | 1.5172 | 96.6 | 95296.6085 | 7.9587 | 211.737
| 82.5579 | 1.5326 | 96.8 | 95630.8307 | 7.9695 | 211.5181
| 82.9393 | 1.5481 | 97 | 95854.2343 | 7.9963 | 211.2585
| 83.0859 | 1.5638 | 97.2 | 96310.3852 | 8.0621 | 212.2259
| 83.4942 | 1.5797 | 97.4 | 97075.7979 | 8.0722 | 213.1206
| 83.9961 | 1.5956 | 97.6 | 97525.4824 | 8.0721 | 213.0177
| 84.4186 | 1.6118 | 97.8 | 98155.2416 | 8.0835 | 213.5581
| 85.0749 | 1.6281 | 98 | 98467.3007 | 8.0598 | 212.7016
| 85.5781 | 1.6446 | 98.2 | 98556.5871 | 8.07 | 211.8068
| 86.0751 | 1.6612 | 98.4 | 98012.1647 | 8.0965 | 209.5461
| 86.4329 | 1.678 | 98.6 | 97169.9057 | 8.1564 | 207.0564
| 87.3451 | 1.695 | 98.8 | 96401.2047 | 8.1148 | 203.2438
| 87.517 | 1.7122 | 99 | 95767.673 | 8.2064 | 201.7847
| 88.0702 | 1.7295 | 99.2 | 95365.8179 | 8.2233 | 199.8165
| 88.3405 | 1.7471 | 99.4 | 95105.2588 | 8.2891 | 198.9162
| 88.5541 | 1.7647 | 99.6 | 95710.0731 | 8.3426 | 199.9936
| 89.0409 | 1.7825 | 99.8 | 96748.2963 | 8.3349 | 201.2601
| 89.2911 | 1.8006 | 100 | 98041.8366 | 8.3651 | 203.6881
| 90.0334 | 1.8189 | 100.2 | 99055.878 | 8.313 | 204.2081
| 90.287 | 1.8373 | 100.4 | 100181.0909 | 8.3481 | 206.2601
| 91.1204 | 1.8558 | 100.6 | 100944.7445 | 8.2873 | 205.9982
| 91.4095 | 1.8746 | 100.8 | 101909.3285 | 8.321 | 207.6065
| 92.0654 | 1.8935 | 101 | 102496.5892 | 8.2985 | 207.4489
| 92.4287 | 1.9127 | 101.2 | 103825.7818 | 8.3112 | 209.603
| 93.149 | 1.9321 | 101.4 | 105315.3061 | 8.2586 | 211.1263
| 93.4115 | 1.9516 | 101.6 | 107352.1146 | 8.2742 | 214.9969
| 93.63 | 1.9715 | 101.8 | 109536.0533 | 8.2968 | 219.3086
| 94.1615 | 1.9914 | 102 | 111565.2448 | 8.2692 | 222.4308
| 94.8664 | 2.0115 | 102.2 | 113754.5615 | 8.211 | 225.3877
| 95.5761 | 2.0318 | 102.4 | 114931.8734 | 8.1739 | 226.2124
| 95.8583 | 2.0523 | 102.6 | 115994.7266 | 8.211 | 227.995
| 96.257 | 2.0732 | 102.8 | 116404.0585 | 8.2421 | 228.0964
| 97.1107 | 2.0941 | 103 | 116094.0106 | 8.2112 | 225.4571
| 97.6981 | 2.1153 | 103.2 | 115589.9545 | 8.2297 | 223.2024
| 98.3351 | 2.1367 | 103.4 | 114720.8487 | 8.2479 | 220.1182
| 98.6113 | 2.1583 | 103.6 | 114236.1819 | 8.3186 | 218.7941
| 99.6759 | 2.1801 | 103.8 | 114845.3668 | 8.238 | 217.5878
| 99.8007 | 2.2022 | 104 | 115965.1378 | 8.3022 | 219.8441
| 100.1505 | 2.2245 | 104.2 | 116947.4769 | 8.3326 | 221.2399
| 100.6921 | 2.247 | 104.4 | 118419.8423 | 8.3224 | 223.0903
| 101.5082 | 2.2696 | 104.6 | 119818.6766 | 8.2699 | 224.0595
| 102.0796 | 2.2926 | 104.8 | 120293.135 | 8.2759 | 223.8627
| 102.1594 | 2.3158 | 105 | 120618.8435 | 8.3638 | 224.6676
| 102.6584 | 2.3393 | 105.2 | 121555.1557 | 8.3734 | 225.5603
| 103.2431 | 2.363 | 105.4 | 122269.001 | 8.3737 | 225.7916
| 104.3302 | 2.3867 | 105.6 | 122216.9545 | 8.3091 | 223.253
| 105.1333 | 2.4109 | 105.8 | 121836.5378 | 8.2975 | 220.8685
| 105.2263 | 2.4354 | 106 | 120521.2843 | 8.4167 | 218.5354
| 106.1704 | 2.4601 | 106.2 | 118751.7732 | 8.4126 | 213.3042
| 106.9312 | 2.4849 | 106.4 | 116006.6462 | 8.4608 | 206.8536
| 107.6364 | 2.5099 | 106.6 | 114738.6735 | 8.488 | 203.3229
| 108.0289 | 2.5354 | 106.8 | 114644.8134 | 8.5404 | 202.6453
| 108.0874 | 2.5612 | 107 | 115789.3404 | 8.6182 | 204.9391
| 108.9357 | 2.587 | 107.2 | 117451.5076 | 8.5586 | 206.358
| 109.456 | 2.6132 | 107.4 | 120476.9197 | 8.5237 | 210.9521
| 110.5567 | 2.6395 | 107.6 | 123916.8051 | 8.3943 | 214.9262
| 111.1828 | 2.6662 | 107.8 | 127556.2154 | 8.3396 | 220.355
| 111.9002 | 2.6932 | 108 | 129898.1878 | 8.2981 | 223.2247
| 112.9047 | 2.7204 | 108.2 | 132646.169 | 8.2103 | 226.1143
| 113.2758 | 2.748 | 108.4 | 134618.8597 | 8.2294 | 229.1313
| 113.4827 | 2.7757 | 108.6 | 136170.5222 | 8.2792 | 231.7935
| 113.693 | 2.8038 | 108.8 | 136600.541 | 8.348 | 232.431
| 114.6783 | 2.8322 | 109 | 137086.1812 | 8.3038 | 231.2591
| 115.3521 | 2.8609 | 109.2 | 136877.1998 | 8.3168 | 229.6328
| 116.2496 | 2.8898 | 109.4 | 135233.2453 | 8.3224 | 224.9883
| 116.4989 | 2.919 | 109.6 | 133498.3829 | 8.4241 | 221.772
| 117.101 | 2.9485 | 109.8 | 132968.7927 | 8.4555 | 219.86
| 117.7373 | 2.9783 | 110 | 131727.2279 | 8.4961 | 216.6864
| 118.6193 | 3.0084 | 110.2 | 131188.2318 | 8.489 | 214.205
| 119.7467 | 3.0389 | 110.4 | 132044.8627 | 8.4221 | 213.5636
| 120.2173 | 3.0695 | 110.6 | 132749.7131 | 8.4513 | 214.093
| 120.6415 | 3.1006 | 110.8 | 134367.1116 | 8.4717 | 216.2396
| 121.0178 | 3.132 | 111 | 136344.8218 | 8.4929 | 219.0875
| 121.5305 | 3.1637 | 111.2 | 138122.7223 | 8.4995 | 221.2999
| 121.9777 | 3.1958 | 111.4 | 138524.5285 | 8.5398 | 221.3622
| 122.642 | 3.228 | 111.6 | 139440.4215 | 8.5404 | 221.7961
| 123.7945 | 3.2607 | 111.8 | 139831.432 | 8.4836 | 220.3017
| 124.3942 | 3.2937 | 112 | 140275.1064 | 8.503 | 220.1099
| 125.0767 | 3.327 | 112.2 | 141888.9021 | 8.4916 | 221.6437
| 125.7388 | 3.3607 | 112.4 | 144147.5768 | 8.4733 | 224.2608
| 126.2681 | 3.3946 | 112.6 | 146340.133 | 8.4747 | 227.0504
| 127.0378 | 3.429 | 112.8 | 147401.6559 | 8.4632 | 227.4684
| 127.5245 | 3.4637 | 113 | 147579.8129 | 8.5042 | 227.0775
| 127.5613 | 3.4989 | 113.2 | 147350.7583 | 8.6137 | 227.0187
| 128.21 | 3.5344 | 113.4 | 147080.2633 | 8.6414 | 225.5669
| 128.4052 | 3.57 | 113.6 | 147543.4142 | 8.7188 | 226.2781
| 129.3546 | 3.6061 | 113.8 | 150291.4663 | 8.6563 | 229.0019
| 130.3698 | 3.6425 | 114 | 152798.3093 | 8.5913 | 231.1779
| 131.3636 | 3.6793 | 114.2 | 154908.3251 | 8.5376 | 232.7529
| 131.7053 | 3.7167 | 114.4 | 156106.6433 | 8.5848 | 234.3003
| 132.5896 | 3.7541 | 114.6 | 156539.4051 | 8.5721 | 233.4453
| 132.6922 | 3.7924 | 114.8 | 154884.4095 | 8.6958 | 231.0218
| 133.3783 | 3.8307 | 115 | 154820.7957 | 8.7179 | 229.8504
| 133.9713 | 3.8694 | 115.2 | 155832.5402 | 8.736 | 230.5583
| 134.8497 | 3.9086 | 115.4 | 156395.8228 | 8.7242 | 229.9664
| 135.6979 | 3.9481 | 115.6 | 156801.2255 | 8.7192 | 229.2042
| 136.9423 | 3.988 | 115.8 | 157175.3607 | 8.6643 | 227.5892
| 137.8526 | 4.0283 | 116 | 156279.7511 | 8.6737 | 224.7791
| 138.5193 | 4.0692 | 116.2 | 154641.5262 | 8.7275 | 221.3983
| 139.0343 | 4.1104 | 116.4 | 153439.8476 | 8.7955 | 219.0063
| 139.6597 | 4.1519 | 116.6 | 153198.4248 | 8.8333 | 217.8317
| 140.099 | 4.1939 | 116.8 | 152698.2247 | 8.901 | 216.6533
| 140.6296 | 4.2367 | 117 | 152663.6582 | 8.9502 | 215.9903
| 141.4547 | 4.2795 | 117.2 | 153346.254 | 8.9479 | 215.807
| 142.7564 | 4.3229 | 117.4 | 155195.2005 | 8.8647 | 216.4005
| 143.5207 | 4.3665 | 117.6 | 156851.7402 | 8.8548 | 217.7224
| 144.1453 | 4.4108 | 117.8 | 160824.5244 | 8.8262 | 222.6147
| 145.4357 | 4.4554 | 118 | 164056.6776 | 8.7293 | 225.1558
| 146.2132 | 4.5005 | 118.2 | 167357.826 | 8.6977 | 228.7675
| 147.4759 | 4.5463 | 118.4 | 168344.0081 | 8.6433 | 228.1225
| 148.2475 | 4.5921 | 118.6 | 169822.826 | 8.6409 | 229.124
| 148.5832 | 4.6386 | 118.8 | 170505.9043 | 8.7029 | 229.8383
| 149.6586 | 4.6858 | 119 | 171492.8441 | 8.6733 | 229.5595
| 150.5637 | 4.7333 | 119.2 | 173798.1072 | 8.646 | 231.4539
| 151.2566 | 4.7812 | 119.4 | 176620.7934 | 8.6376 | 234.471
| 151.9884 | 4.8296 | 119.6 | 177991.2883 | 8.6449 | 235.369
| 152.4764 | 4.8785 | 119.8 | 177794.1026 | 8.702 | 234.5488
| 153.6103 | 4.928 | 120 | 175998.9244 | 8.7069 | 230.3088
| 154.1894 | 4.978 | 120.2 | 172862.6965 | 8.7975 | 225.3533
| 154.9361 | 5.0284 | 120.4 | 168560.3941 | 8.8899 | 218.6201
| 156.0671 | 5.0793 | 120.6 | 165594.0651 | 8.9203 | 213.1271
| 156.9976 | 5.1308 | 120.8 | 165018.3393 | 8.9374 | 211.1935
| 157.8348 | 5.1829 | 121 | 165761.9203 | 8.9442 | 211.1496
| 158.7031 | 5.2355 | 121.2 | 168335.6289 | 8.9178 | 213.4187
| 159.4678 | 5.2887 | 121.4 | 172405.5605 | 8.8817 | 217.7919
| 160.1847 | 5.342 | 121.6 | 176532.3337 | 8.8526 | 222.3187
| 161.646 | 5.3962 | 121.8 | 178858.0065 | 8.7681 | 223.1984
| 162.4067 | 5.4511 | 122 | 181347.9857 | 8.7625 | 225.4989
| 162.9337 | 5.5064 | 122.2 | 182119.5899 | 8.8071 | 225.9761
| 163.672 | 5.5624 | 122.4 | 183411.6923 | 8.8216 | 226.7562
| 164.5889 | 5.6187 | 122.6 | 184238.2762 | 8.8226 | 226.6235
| 165.675 | 5.6757 | 122.8 | 186145.9245 | 8.7911 | 227.5819
| 166.382 | 5.7334 | 123 | 189207.5723 | 8.7871 | 230.664
| 166.8432 | 5.7916 | 123.2 | 193190.1256 | 8.7991 | 235.3581
| 168.0883 | 5.8505 | 123.4 | 196539.3179 | 8.7365 | 237.8394
| 168.7777 | 5.9095 | 123.6 | 200377.3656 | 8.7284 | 241.9289
| 169.5934 | 5.9697 | 123.8 | 201878.5712 | 8.7365 | 242.7837
| 170.8065 | 6.0301 | 124 | 199752.3184 | 8.7451 | 238.3056
| 172.0093 | 6.0915 | 124.2 | 195853.5833 | 8.7792 | 231.7326
| 172.9103 | 6.1532 | 124.4 | 190345.0025 | 8.87 | 223.845
| 174.0298 | 6.2155 | 124.6 | 185895.4816 | 8.9288 | 217.067
| 174.9128 | 6.2785 | 124.8 | 182769.2411 | 8.9981 | 212.3719
| 176.111 | 6.3424 | 125 | 183321.7018 | 8.9802 | 211.5937
| 177.0908 | 6.4067 | 125.2 | 185714.3737 | 8.9581 | 213.3061
| 177.6569 | 6.4722 | 125.4 | 188970.8547 | 8.9695 | 216.6593
| 178.3352 | 6.5376 | 125.6 | 193163.3882 | 8.956 | 220.9376
| 179.5271 | 6.6041 | 125.8 | 196990.6148 | 8.897 | 223.9749
| 180.6103 | 6.6712 | 126 | 198237.8207 | 8.8851 | 224.1336
| 181.5079 | 6.7391 | 126.2 | 199524.2954 | 8.8923 | 224.63
| 182.3509 | 6.8077 | 126.4 | 200176.4658 | 8.9142 | 224.4724
| 183.5163 | 6.8763 | 126.6 | 200380.8738 | 8.9083 | 223.2965
| 184.2211 | 6.9466 | 126.8 | 198960.9053 | 8.9731 | 220.9871
| 185.1555 | 7.0169 | 127 | 198192.1095 | 9.0057 | 219.0968
| 186.1374 | 7.0888 | 127.2 | 197677.3929 | 9.0322 | 217.4534
| 187.2844 | 7.1608 | 127.4 | 198050.3629 | 9.0292 | 216.5793
| 188.4156 | 7.2334 | 127.6 | 200460.2998 | 9.0003 | 218.0095
| 189.6477 | 7.3071 | 127.8 | 204124.3876 | 8.9467 | 220.6797
| 190.8489 | 7.3812 | 128 | 209230.1373 | 8.8801 | 224.9861
| 191.8078 | 7.4567 | 128.2 | 213376.0436 | 8.8531 | 228.5771
| 192.8055 | 7.5323 | 128.4 | 216040.0341 | 8.8404 | 230.4384
| 193.9718 | 7.6089 | 128.6 | 216325.3031 | 8.8404 | 229.3886
| 194.7433 | 7.6864 | 128.8 | 216849.3377 | 8.876 | 229.2101
| 196.068 | 7.7642 | 129 | 216699.813 | 8.8666 | 227.4691
| 196.9445 | 7.8438 | 129.2 | 216547.6239 | 8.902 | 226.4159
| 198.18 | 7.9233 | 129.4 | 217582.266 | 8.8884 | 226.1309
| 199.2725 | 8.0037 | 129.6 | 219258.3808 | 8.8817 | 226.7497
| 200.0643 | 8.0854 | 129.8 | 219120.015 | 8.9257 | 225.8581
| 201.3416 | 8.1671 | 130 | 219185.1591 | 8.9211 | 224.494
| 202.0213 | 8.251 | 130.2 | 221886.1623 | 8.9438 | 226.8003
| 203.3478 | 8.335 | 130.4 | 224939.3697 | 8.9021 | 228.5379
| 204.7266 | 8.4194 | 130.6 | 228393.8967 | 8.8523 | 230.6099
| 205.6777 | 8.5058 | 130.8 | 234097.8673 | 8.8206 | 235.6788
| 206.889 | 8.5921 | 131 | 237630.9313 | 8.7893 | 238.0481
| 208.018 | 8.68 | 131.2 | 237866.5557 | 8.8007 | 237.0425
| 209.1033 | 8.7689 | 131.4 | 236030.6918 | 8.8382 | 233.9492
| 210.3987 | 8.8574 | 131.6 | 234349.775 | 8.8549 | 230.7613
| 212.0449 | 8.9478 | 131.8 | 233474.833 | 8.8345 | 227.9707
| 212.897 | 9.0394 | 132 | 233671.6813 | 8.8734 | 227.4024
| 213.8748 | 9.131 | 132.2 | 234564.1345 | 8.8931 | 227.3683
| 215.1857 | 9.2248 | 132.4 | 236621.1656 | 8.8731 | 228.0596
| 216.2735 | 9.3188 | 132.6 | 239198.1616 | 8.8668 | 229.5684
| 217.7327 | 9.4133 | 132.8 | 239004.8246 | 8.8579 | 227.7971
| 218.5252 | 9.5095 | 133 | 237673.8685 | 8.9204 | 225.8221
| 219.9599 | 9.607 | 133.2 | 237021.1366 | 8.9214 | 223.6929
| 221.184 | 9.7045 | 133.4 | 236308.0863 | 8.9408 | 221.808
| 222.1858 | 9.8034 | 133.6 | 236862.4192 | 8.9664 | 221.4578
| 223.523 | 9.9042 | 133.8 | 239507.9446 | 8.9413 | 222.6963
| 224.3089 | 10.0049 | 134 | 243217.3863 | 8.9514 | 225.6572
| 226.1474 | 10.1069 | 134.2 | 245167.627 | 8.8929 | 225.5574
| 227.6402 | 10.2111 | 134.4 | 246672.7368 | 8.8707 | 225.4854
| 228.7895 | 10.3149 | 134.6 | 244110.0254 | 8.9188 | 222.0092
| 230.585 | 10.419 | 134.8 | 241197.3119 | 8.9182 | 217.4721
| 231.8257 | 10.5269 | 135 | 239503.8482 | 8.9547 | 214.8215
| 233.6003 | 10.6348 | 135.2 | 239304.7469 | 8.93 | 212.9373
| 235.0405 | 10.7428 | 135.4 | 238601.6716 | 8.9383 | 211.0176
| 235.5806 | 10.8526 | 135.6 | 241034.1145 | 8.9855 | 212.9782
| 236.8913 | 10.9646 | 135.8 | 244399.4678 | 8.9609 | 214.8777
| 237.8935 | 11.0765 | 136 | 246167.6669 | 8.979 | 215.6921
| 239.1852 | 11.1885 | 136.2 | 246614.3653 | 8.9876 | 214.9814
| 240.088 | 11.3047 | 136.4 | 248649.2329 | 9.0137 | 216.1522
| 241.2929 | 11.4204 | 136.6 | 251002.9347 | 9.0109 | 217.2437
| 242.4619 | 11.5367 | 136.8 | 252755.9167 | 9.0174 | 217.8375
| 244.096 | 11.6538 | 137 | 254712.2715 | 8.9852 | 218.067
| 245.7117 | 11.7747 | 137.2 | 259423.8804 | 8.9297 | 220.7404
| 246.8834 | 11.8956 | 137.4 | 262901.6978 | 8.9218 | 222.8301
| 248.1291 | 12.0159 | 137.6 | 266038.2704 | 8.911 | 224.519
| 250.0138 | 12.1387 | 137.8 | 268624.761 | 8.8589 | 224.9736
| 250.9408 | 12.2647 | 138 | 271202.388 | 8.8825 | 226.5418
| 252.1062 | 12.3907 | 138.2 | 271466.1795 | 8.9091 | 225.8154
| 253.5573 | 12.5166 | 138.4 | 271744.9555 | 8.9134 | 224.7775
| 255.3907 | 12.6441 | 138.6 | 270565.327 | 8.904 | 222.0799
| 256.7144 | 12.7755 | 138.8 | 269517.132 | 8.9348 | 220.1179
| 258.168 | 12.907 | 139 | 270407.1872 | 8.9364 | 219.6568
| 259.3878 | 13.0384 | 139.2 | 272447.4685 | 8.9434 | 220.4143
| 261.1097 | 13.1711 | 139.4 | 274472.4846 | 8.9142 | 220.6024
| 262.9002 | 13.3076 | 139.6 | 277751.0631 | 8.8713 | 221.757
| 264.0551 | 13.445 | 139.8 | 282734.2466 | 8.8596 | 225.0083
| 266.2141 | 13.5823 | 140 | 285929.8186 | 8.7926 | 225.6556
| 267.4795 | 13.7197 | 140.2 | 288216.9954 | 8.7971 | 226.5335
| 268.3491 | 13.8624 | 140.4 | 288927.2897 | 8.847 | 226.5649
| 270.1431 | 14.0056 | 140.6 | 289214.5683 | 8.8352 | 225.2425
| 271.4158 | 14.1495 | 140.8 | 287589.4992 | 8.8771 | 222.9616
| 272.9311 | 14.2935 | 141 | 285986.257 | 8.9017 | 220.47
| 274.7002 | 14.4402 | 141.2 | 284946.3598 | 8.9054 | 218.2016
| 275.8769 | 14.5914 | 141.4 | 287982.9908 | 8.9155 | 219.7821
| 277.6988 | 14.7417 | 141.6 | 293936.694 | 8.854 | 222.9685
| 279.2926 | 14.8929 | 141.8 | 301245.4655 | 8.7991 | 227.4438
| 281.1248 | 15.044 | 142 | 307841.6571 | 8.7361 | 231.0852
| 282.3727 | 15.1999 | 142.2 | 311084.8726 | 8.7429 | 232.7051
| 284.1124 | 15.359 | 142.4 | 309229.5641 | 8.7589 | 229.8037
| 285.7637 | 15.5173 | 142.6 | 303319.749 | 8.8136 | 223.9187
| 287.0487 | 15.6765 | 142.8 | 297187.6975 | 8.8979 | 218.353
| 288.8309 | 15.8355 | 143 | 292229.1116 | 8.9409 | 213.2829
| 290.4574 | 15.9997 | 143.2 | 289871.0803 | 8.9747 | 210.3861
| 292.3357 | 16.1679 | 143.4 | 288703.4139 | 8.9832 | 208.1769
| 294.4249 | 16.3348 | 143.6 | 289911.1739 | 8.9533 | 207.522
| 296.1959 | 16.5027 | 143.8 | 290245.5388 | 8.9533 | 206.5393
| 297.6888 | 16.6707 | 144 | 290262.7426 | 8.9742 | 205.5921
| 299.2946 | 16.8405 | 144.2 | 290495.927 | 8.9862 | 204.7097
| 301.1336 | 17.0183 | 144.4 | 290606.6073 | 8.9892 | 203.5616
| 302.8738 | 17.1952 | 144.6 | 290929.4425 | 8.9954 | 202.6595
| 304.7256 | 17.373 | 144.8 | 294336.821 | 8.9641 | 203.815
| 306.7663 | 17.5509 | 145 | 299021.625 | 8.909 | 205.6797
| 308.3 | 17.7288 | 145.2 | 307373.0347 | 8.854 | 210.5236
| 310.0058 | 17.9129 | 145.4 | 314108.1271 | 8.809 | 214.0904
| 311.3322 | 18.101 | 145.6 | 321917.6516 | 8.7826 | 218.7505
| 312.6816 | 18.29 | 145.8 | 329357.4495 | 8.7598 | 223.1292
| 314.3825 | 18.4789 | 146 | 335295.0027 | 8.7282 | 226.1105
| 315.8261 | 18.6679 | 146.2 | 338133.4908 | 8.735 | 227.1402
| 317.4726 | 18.8569 | 146.4 | 341120.4703 | 8.7281 | 228.0729
| 318.5683 | 19.0376 | 146.6 | 340668.8557 | 8.7734 | 227.1006
| 320.2452 | 19.2231 | 146.8 | 337428.5011 | 8.8073 | 223.6813
| 321.764 | 19.4242 | 147 | 333101.289 | 8.8688 | 219.7475
| 323.618 | 19.6098 | 147.2 | 331654.9716 | 8.8788 | 217.4892
| 325.1865 | 19.8108 | 147.4 | 333773.0325 | 8.8861 | 217.9307
| 327.0096 | 20.0118 | 147.6 | 336836.3746 | 8.8703 | 218.775
| 328.6323 | 20.2129 | 147.8 | 343846.6508 | 8.836 | 222.4263
| 331.0342 | 20.4139 | 148 | 349502.2776 | 8.7677 | 224.458
| 332.6097 | 20.6149 | 148.2 | 352439.6293 | 8.767 | 225.3957
| 334.544 | 20.8314 | 148.4 | 350713.9461 | 8.7871 | 222.9476
| 336.6641 | 21.0324 | 148.6 | 348405.7674 | 8.7923 | 219.9652
| 337.9646 | 21.249 | 148.8 | 345338.9479 | 8.8583 | 217.262
| 339.8584 | 21.4655 | 149 | 343722.5035 | 8.8794 | 215.0265
| 341.6343 | 21.682 | 149.2 | 345767.4881 | 8.8785 | 215.2493
| 343.611 | 21.8985 | 149.4 | 347241.0938 | 8.87 | 214.9396
| 345.0428 | 22.115 | 149.6 | 350848.7602 | 8.8754 | 216.4285
| 347.1125 | 22.3315 | 149.8 | 354122.442 | 8.8472 | 217.1689
| 348.3726 | 22.5636 | 150 | 358480.8527 | 8.8637 | 219.2794
| 350.2501 | 22.7801 | 150.2 | 361606.9621 | 8.8468 | 220.0639
| 352.1994 | 23.012 | 150.4 | 367702.4428 | 8.8125 | 222.669
| 354.3513 | 23.244 | 150.6 | 371370.8047 | 8.7844 | 223.5662
| 356.151 | 23.476 | 150.8 | 375009.8404 | 8.7752 | 224.728
| 357.6451 | 23.708 | 151 | 375337.766 | 8.8043 | 224.0757
| 359.6272 | 23.9554 | 151.2 | 375393.7098 | 8.8158 | 222.8845
| 361.3108 | 24.1952 | 151.4 | 374638.6218 | 8.8445 | 221.4396
| 363.1692 | 24.4349 | 151.6 | 374647.0577 | 8.8582 | 220.3329
| 365.2965 | 24.6823 | 151.8 | 372539.7555 | 8.8756 | 217.7624
| 367.5309 | 24.9297 | 152 | 372613.4366 | 8.8715 | 216.4463
| 369.6675 | 25.1772 | 152.2 | 371133.7842 | 8.8834 | 214.3029
| 371.6918 | 25.4323 | 152.4 | 370470.7934 | 8.8985 | 212.7642
| 373.8169 | 25.6875 | 152.6 | 371449.3958 | 8.8958 | 212.1237
| 375.7 | 25.9473 | 152.8 | 376307.4839 | 8.8792 | 213.9275
| 377.2645 | 26.1979 | 153 | 380213.2177 | 8.8817 | 215.3919
| 379.3624 | 26.4763 | 153.2 | 386059.7792 | 8.8552 | 217.6087
| 381.4664 | 26.7392 | 153.4 | 390838.9429 | 8.8291 | 219.1638
| 383.6358 | 27.0021 | 153.6 | 392871.7877 | 8.8178 | 219.0727
| 385.697 | 27.2805 | 153.8 | 392872.8906 | 8.8314 | 217.9222
| 387.7247 | 27.5434 | 154 | 393108.2078 | 8.8382 | 216.9197
| 389.6365 | 27.8218 | 154.2 | 392085.4739 | 8.8651 | 215.3249
| 391.8123 | 28.1002 | 154.4 | 391255.9815 | 8.8771 | 213.6649
| 394.0038 | 28.3848 | 154.6 | 390200.6321 | 8.892 | 211.8976
| 395.9718 | 28.6106 | 154.76 | 388933.2357 | 1.7977e+308 | 1.7977e+308
| 396.8904 | 28.626 | 154.84 | 387084.5561 | 1.7977e+308 | 1.7977e+308
Hold Segment Type | 397.5631 | 28.6259 | 154.92 | 385724.4762 | 1.7977e+308 | 1.7977e+308
| 402.0867 | 28.6256 | 158.8 | 410759.1599 | 1.7977e+308 | 1.7977e+308
| 402.6659 | 28.6255 | 160.8 | 402263.9376 | 1.7977e+308 | 1.7977e+308
| 401.5044 | 28.6256 | 162.8 | 416512.027 | 1.7977e+308 | 1.7977e+308
| 402.3948 | 28.6255 | 164.8 | 397384.9043 | 1.7977e+308 | 1.7977e+308
| 402.0098 | 28.6255 | 165 | 396613.5834 | 1.7977e+308 | 1.7977e+308
| 401.9775 | 28.6255 | 165.08 | 397500.8139 | 1.7977e+308 | 1.7977e+308
| 401.8571 | 28.6256 | 165.16 | 399375.2157 | 1.7977e+308 | 1.7977e+308
| 401.9227 | 28.6255 | 165.24 | 1.7977e+308 | 1.7977e+308 | 1.7977e+308
| 401.9554 | 28.6255 | 165.32 | 1.7977e+308 | 1.7977e+308 | 1.7977e+308
Unload From Peak Segment Type | 401.7693 | 28.6256 | 165.4 | 1.7977e+308 | 1.7977e+308 | 1.7977e+308
| 401.5017 | 28.6256 | 165.48 | 1.7977e+308 | 1.7977e+308 | 1.7977e+308
| 401.8949 | 28.3315 | 165.8 | 1.7977e+308 | 1.7977e+308 | 1.7977e+308
| 400.9787 | 28.053 | 166 | 1.7977e+308 | 1.7977e+308 | 1.7977e+308
| 400.2127 | 27.7591 | 166.2 | 1.7977e+308 | 1.7977e+308 | 1.7977e+308
| 399.7399 | 27.4713 | 166.4 | 1.7977e+308 | 1.7977e+308 | 1.7977e+308
| 399.0239 | 27.1866 | 166.6 | 1.7977e+308 | 1.7977e+308 | 1.7977e+308
| 398.259 | 26.9081 | 166.8 | 1.7977e+308 | 1.7977e+308 | 1.7977e+308
| 398.0221 | 26.6141 | 167 | 1.7977e+308 | 1.7977e+308 | 1.7977e+308
| 396.8829 | 26.3356 | 167.2 | 1.7977e+308 | 1.7977e+308 | 1.7977e+308
| 396.2318 | 26.0417 | 167.4 | 1.7977e+308 | 1.7977e+308 | 1.7977e+308
| 395.4799 | 25.7632 | 167.6 | 1.7977e+308 | 1.7977e+308 | 1.7977e+308
| 394.2621 | 25.4693 | 167.8 | 1.7977e+308 | 1.7977e+308 | 1.7977e+308
| 393.6312 | 25.1908 | 168 | 1.7977e+308 | 1.7977e+308 | 1.7977e+308
| 392.913 | 24.8968 | 168.2 | 1.7977e+308 | 1.7977e+308 | 1.7977e+308
| 391.8757 | 24.6059 | 168.4 | 1.7977e+308 | 1.7977e+308 | 1.7977e+308
| 391.4746 | 24.3243 | 168.6 | 1.7977e+308 | 1.7977e+308 | 1.7977e+308
| 390.5812 | 24.0458 | 168.8 | 1.7977e+308 | 1.7977e+308 | 1.7977e+308
| 389.7261 | 23.7519 | 169 | 1.7977e+308 | 1.7977e+308 | 1.7977e+308
| 388.9746 | 23.4734 | 169.2 | 1.7977e+308 | 1.7977e+308 | 1.7977e+308
| 388.0768 | 23.1794 | 169.4 | 1.7977e+308 | 1.7977e+308 | 1.7977e+308
| 387.4672 | 22.9009 | 169.6 | 1.7977e+308 | 1.7977e+308 | 1.7977e+308
| 386.678 | 22.607 | 169.8 | 1.7977e+308 | 1.7977e+308 | 1.7977e+308
| 386.1147 | 22.3285 | 170 | 1.7977e+308 | 1.7977e+308 | 1.7977e+308
| 385.4232 | 22.0345 | 170.2 | 1.7977e+308 | 1.7977e+308 | 1.7977e+308
| 384.5364 | 21.7444 | 170.4 | 1.7977e+308 | 1.7977e+308 | 1.7977e+308
| 384.0417 | 21.462 | 170.6 | 1.7977e+308 | 1.7977e+308 | 1.7977e+308
| 383.2328 | 21.1758 | 170.8 | 1.7977e+308 | 1.7977e+308 | 1.7977e+308
| 383.1558 | 20.8895 | 171 | 1.7977e+308 | 1.7977e+308 | 1.7977e+308
| 382.4697 | 20.611 | 171.2 | 1.7977e+308 | 1.7977e+308 | 1.7977e+308
| 381.3052 | 20.3171 | 171.4 | 1.7977e+308 | 1.7977e+308 | 1.7977e+308
| 380.4865 | 20.0386 | 171.6 | 1.7977e+308 | 1.7977e+308 | 1.7977e+308
| 379.6082 | 19.7447 | 171.8 | 1.7977e+308 | 1.7977e+308 | 1.7977e+308
| 378.2927 | 19.4662 | 172 | 1.7977e+308 | 1.7977e+308 | 1.7977e+308
| 377.5178 | 19.1723 | 172.2 | 1.7977e+308 | 1.7977e+308 | 1.7977e+308
| 376.4938 | 18.8938 | 172.4 | 1.7977e+308 | 1.7977e+308 | 1.7977e+308
| 375.2174 | 18.5999 | 172.6 | 1.7977e+308 | 1.7977e+308 | 1.7977e+308
| 374.6542 | 18.3214 | 172.8 | 1.7977e+308 | 1.7977e+308 | 1.7977e+308
| 373.9401 | 18.0274 | 173 | 1.7977e+308 | 1.7977e+308 | 1.7977e+308
| 372.6186 | 17.7489 | 173.2 | 1.7977e+308 | 1.7977e+308 | 1.7977e+308
| 371.7857 | 17.455 | 173.4 | 1.7977e+308 | 1.7977e+308 | 1.7977e+308
| 370.9628 | 17.1765 | 173.6 | 1.7977e+308 | 1.7977e+308 | 1.7977e+308
| 369.8526 | 16.8826 | 173.8 | 1.7977e+308 | 1.7977e+308 | 1.7977e+308
| 369.2319 | 16.6041 | 174 | 1.7977e+308 | 1.7977e+308 | 1.7977e+308
| 368.4092 | 16.3101 | 174.2 | 1.7977e+308 | 1.7977e+308 | 1.7977e+308
| 367.4142 | 16.0316 | 174.4 | 1.7977e+308 | 1.7977e+308 | 1.7977e+308
| 366.1148 | 15.7377 | 174.6 | 1.7977e+308 | 1.7977e+308 | 1.7977e+308
| 364.7058 | 15.4593 | 174.8 | 1.7977e+308 | 1.7977e+308 | 1.7977e+308
| 363.646 | 15.1653 | 175 | 1.7977e+308 | 1.7977e+308 | 1.7977e+308
| 363.0077 | 14.8868 | 175.2 | 1.7977e+308 | 1.7977e+308 | 1.7977e+308
| 363.7194 | 14.5927 | 175.4 | 1.7977e+308 | 1.7977e+308 | 1.7977e+308
| 365.4114 | 14.3141 | 175.6 | 1.7977e+308 | 1.7977e+308 | 1.7977e+308
| 399.5349 | 14.0174 | 175.8 | 1.7977e+308 | 1.7977e+308 | 1.7977e+308
| 405.8858 | 13.7306 | 176 | 1.7977e+308 | 1.7977e+308 | 1.7977e+308
| 405.6272 | 13.4444 | 176.2 | 1.7977e+308 | 1.7977e+308 | 1.7977e+308
| 404.6116 | 13.1659 | 176.4 | 1.7977e+308 | 1.7977e+308 | 1.7977e+308
| 403.8467 | 12.8719 | 176.6 | 1.7977e+308 | 1.7977e+308 | 1.7977e+308
| 403.4277 | 12.5934 | 176.8 | 1.7977e+308 | 1.7977e+308 | 1.7977e+308
| 402.6227 | 12.2995 | 177 | 1.7977e+308 | 1.7977e+308 | 1.7977e+308
| 401.5076 | 12.021 | 177.2 | 1.7977e+308 | 1.7977e+308 | 1.7977e+308
| 400.5245 | 11.727 | 177.4 | 1.7977e+308 | 1.7977e+308 | 1.7977e+308
| 399.9506 | 11.4485 | 177.6 | 1.7977e+308 | 1.7977e+308 | 1.7977e+308
| 399.2704 | 11.1546 | 177.8 | 1.7977e+308 | 1.7977e+308 | 1.7977e+308
| 398.5625 | 10.8761 | 178 | 1.7977e+308 | 1.7977e+308 | 1.7977e+308
| 397.6234 | 10.5821 | 178.2 | 1.7977e+308 | 1.7977e+308 | 1.7977e+308
| 396.6579 | 10.3037 | 178.4 | 1.7977e+308 | 1.7977e+308 | 1.7977e+308
| 395.7559 | 10.0097 | 178.6 | 1.7977e+308 | 1.7977e+308 | 1.7977e+308
| 394.6114 | 9.7312 | 178.8 | 1.7977e+308 | 1.7977e+308 | 1.7977e+308
| 394.259 | 9.4372 | 179 | 1.7977e+308 | 1.7977e+308 | 1.7977e+308
| 393.3156 | 9.1742 | 179.2 | 1.7977e+308 | 1.7977e+308 | 1.7977e+308
| 392.6779 | 8.8648 | 179.4 | 1.7977e+308 | 1.7977e+308 | 1.7977e+308
| 391.5897 | 8.5863 | 179.6 | 1.7977e+308 | 1.7977e+308 | 1.7977e+308
| 390.6827 | 8.2924 | 179.8 | 1.7977e+308 | 1.7977e+308 | 1.7977e+308
| 389.5075 | 8.0139 | 180 | 1.7977e+308 | 1.7977e+308 | 1.7977e+308
| 389.2481 | 7.7199 | 180.2 | 1.7977e+308 | 1.7977e+308 | 1.7977e+308
| 388.3139 | 7.4414 | 180.4 | 1.7977e+308 | 1.7977e+308 | 1.7977e+308
| 387.3771 | 7.1475 | 180.6 | 1.7977e+308 | 1.7977e+308 | 1.7977e+308
| 386.2407 | 6.869 | 180.8 | 1.7977e+308 | 1.7977e+308 | 1.7977e+308
| 385.8002 | 6.575 | 181 | 1.7977e+308 | 1.7977e+308 | 1.7977e+308
| 384.5682 | 6.2966 | 181.2 | 1.7977e+308 | 1.7977e+308 | 1.7977e+308
| 383.6398 | 6.0026 | 181.4 | 1.7977e+308 | 1.7977e+308 | 1.7977e+308
| 382.9055 | 5.7241 | 181.6 | 1.7977e+308 | 1.7977e+308 | 1.7977e+308
| 382.0842 | 5.4302 | 181.8 | 1.7977e+308 | 1.7977e+308 | 1.7977e+308
| 381.0549 | 5.1517 | 182 | 1.7977e+308 | 1.7977e+308 | 1.7977e+308
| 379.9647 | 4.8578 | 182.2 | 1.7977e+308 | 1.7977e+308 | 1.7977e+308
| 378.6222 | 4.5793 | 182.4 | 1.7977e+308 | 1.7977e+308 | 1.7977e+308
| 377.8243 | 4.2854 | 182.6 | 1.7977e+308 | 1.7977e+308 | 1.7977e+308
| 376.8591 | 4.0069 | 182.8 | 1.7977e+308 | 1.7977e+308 | 1.7977e+308
| 375.5952 | 3.713 | 183 | 1.7977e+308 | 1.7977e+308 | 1.7977e+308
| 374.3428 | 3.4345 | 183.2 | 1.7977e+308 | 1.7977e+308 | 1.7977e+308
| 373.6232 | 3.1405 | 183.4 | 1.7977e+308 | 1.7977e+308 | 1.7977e+308
| 372.605 | 2.8621 | 183.6 | 1.7977e+308 | 1.7977e+308 | 1.7977e+308
| 372.605 | 2.8621 | 183.6 | 1.7977e+308 | 1.7977e+308 | 1.7977e+308
Thermal Drift Hold Segment | 372.1165 | 2.8312 | 183.68 | 1.7977e+308 | 1.7977e+308 | 1.7977e+308
| 371.7753 | 2.8312 | 183.76 | 1.7977e+308 | 1.7977e+308 | 1.7977e+308
| 370.9424 | 2.8311 | 233.84 | 1.7977e+308 | 1.7977e+308 | 1.7977e+308
| 370.931 | 2.8311 | 233.92 | 1.7977e+308 | 1.7977e+308 | 1.7977e+308
| 370.9496 | 2.8311 | 236.8 | 1.7977e+308 | 1.7977e+308 | 1.7977e+308
| 370.7853 | 2.8311 | 238.8 | 1.7977e+308 | 1.7977e+308 | 1.7977e+308
| 370.7619 | 2.8311 | 240.8 | 1.7977e+308 | 1.7977e+308 | 1.7977e+308
| 370.1121 | 2.8312 | 242.8 | 1.7977e+308 | 1.7977e+308 | 1.7977e+308
| 369.9 | 2.8312 | 244.8 | 1.7977e+308 | 1.7977e+308 | 1.7977e+308
| 370.2245 | 2.8311 | 246.8 | 1.7977e+308 | 1.7977e+308 | 1.7977e+308
| 370.7091 | 2.8311 | 248.8 | 1.7977e+308 | 1.7977e+308 | 1.7977e+308
| 370.6041 | 2.8311 | 250.8 | 1.7977e+308 | 1.7977e+308 | 1.7977e+308
| 370.5358 | 2.8311 | 252.8 | 1.7977e+308 | 1.7977e+308 | 1.7977e+308
| 370.812 | 2.8311 | 254.8 | 1.7977e+308 | 1.7977e+308 | 1.7977e+308
| 371.0912 | 2.8311 | 256.8 | 1.7977e+308 | 1.7977e+308 | 1.7977e+308
| 371.0902 | 2.8311 | 258.8 | 1.7977e+308 | 1.7977e+308 | 1.7977e+308
| 371.1035 | 2.831 | 260.8 | 1.7977e+308 | 1.7977e+308 | 1.7977e+308
| 371.1934 | 2.831 | 262.8 | 1.7977e+308 | 1.7977e+308 | 1.7977e+308
| 371.0727 | 2.831 | 264.8 | 1.7977e+308 | 1.7977e+308 | 1.7977e+308
| 370.5359 | 2.8311 | 266.8 | 1.7977e+308 | 1.7977e+308 | 1.7977e+308
| 370.6448 | 2.8311 | 268.8 | 1.7977e+308 | 1.7977e+308 | 1.7977e+308
| 370.7931 | 2.831 | 270.8 | 1.7977e+308 | 1.7977e+308 | 1.7977e+308
| 370.6413 | 2.8311 | 272.8 | 1.7977e+308 | 1.7977e+308 | 1.7977e+308
| 370.8833 | 2.831 | 274.8 | 1.7977e+308 | 1.7977e+308 | 1.7977e+308
| 370.1193 | 2.8311 | 276.8 | 1.7977e+308 | 1.7977e+308 | 1.7977e+308
| 370.2375 | 2.8311 | 278.8 | 1.7977e+308 | 1.7977e+308 | 1.7977e+308
| 370.8862 | 2.831 | 280.8 | 1.7977e+308 | 1.7977e+308 | 1.7977e+308
| 370.8012 | 2.831 | 282.8 | 1.7977e+308 | 1.7977e+308 | 1.7977e+308
END

## Test 003
Segment | Displacement Into Surface | Load On Sample | Time On Sample | Harmonic Contact Stiffness | Hardness | Modulus
| nm | mN | s | N/m | GPa | GPa
Load Segment Type | 0 | 0 | 0 | 167.4192 | 1.7977e+308 | 4.9642e-311
| 0.5204 | 0.00014063 | 0.2 | 251.8728 | 0.11838 | 5.9269
| 0.78015 | 0.00024086 | 0.4 | 344.5388 | 0.55524 | 13.5136
| 0.84045 | 0.00041689 | 0.6 | 446.143 | 0.4556 | 12.0315
| 0.95474 | 0.00052832 | 0.8 | 550.8697 | 1.0671 | 20.3555
| 1.5478 | 0.00066336 | 1 | 645.4195 | -8.5933 | 4.9642e-311
| 2.0594 | 0.00074421 | 1.2 | 747.3663 | 11.8601 | 82.0726
| 3.1271 | 0.00084273 | 1.4 | 837.8255 | 1.0018 | 23.8282
| 2.6345 | 0.0010008 | 1.6 | 951.2343 | 2.4771 | 39.6134
| 2.7482 | 0.0011728 | 1.8 | 1080.5772 | 2.4841 | 41.7102
| 2.6021 | 0.0013647 | 2 | 1215.7319 | 3.9996 | 55.9229
| 2.3725 | 0.0015026 | 2.2 | 1383.0121 | 7.3923 | 84.5732
| 3.3029 | 0.0016117 | 2.4 | 1580.7223 | 1.6242 | 42.1023
| 4.0204 | 0.0016767 | 2.6 | 1729.9722 | 0.96247 | 34.5332
| 3.4638 | 0.0019002 | 2.8 | 1857.9321 | 1.6639 | 46.3064
| 3.5589 | 0.0020131 | 3 | 1957.2938 | 1.637 | 47.0426
| 3.253 | 0.0020968 | 3.08 | 1982.5165 | 2.2791 | 55.517
| 2.7176 | 0.0023787 | 3.4 | 2047.8839 | 5.876 | 89.0941
| 3.264 | 0.0025173 | 3.6 | 2095.6516 | 3.0235 | 62.0556
| 3.7561 | 0.0026601 | 3.8 | 2144.5901 | 2.0995 | 50.9615
| 3.7881 | 0.0027779 | 4 | 2211.5725 | 2.1585 | 52.2048
| 4.0167 | 0.002941 | 4.2 | 2262.7732 | 1.9836 | 49.6474
| 4.3071 | 0.0030993 | 4.4 | 2332.6311 | 1.761 | 46.8556
| 4.6322 | 0.0032549 | 4.6 | 2435.4943 | 1.5489 | 44.681
| 4.7319 | 0.0033675 | 4.8 | 2588.6941 | 1.5034 | 46.0581
| 4.9787 | 0.0035292 | 5 | 2744.2569 | 1.3962 | 45.959
| 5.635 | 0.0036593 | 5.2 | 3006.3347 | 1.0924 | 43.6415
| 5.9346 | 0.003817 | 5.4 | 3255.9032 | 1.0174 | 44.705
| 5.8604 | 0.0040033 | 5.6 | 3563.1332 | 1.0802 | 49.439
| 5.6489 | 0.0042003 | 5.8 | 3964.2757 | 1.1973 | 56.921
| 5.9022 | 0.0043615 | 6 | 4345.3621 | 1.128 | 59.5737
| 5.7153 | 0.0044961 | 6.2 | 4851.2964 | 1.2122 | 68.4568
| 6.0422 | 0.0046516 | 6.4 | 5354.6591 | 1.1169 | 71.5002
| 5.8168 | 0.0047891 | 6.6 | 5847.4915 | 1.218 | 81.0464
| 6.02 | 0.0050751 | 6.8 | 6295.0749 | 1.2097 | 84.745
| 6.0724 | 0.0052517 | 7 | 6756.5364 | 1.2248 | 90.4237
| 6.3377 | 0.005412 | 7.2 | 7077.6162 | 1.1678 | 91.1723
| 6.4453 | 0.0055844 | 7.4 | 7280.9019 | 1.1709 | 92.5693
| 6.0687 | 0.005794 | 7.6 | 7445.1201 | 1.353 | 100.5982
| 6.1433 | 0.0059689 | 7.8 | 7779.7651 | 1.3608 | 104.1933
| 5.9286 | 0.0061661 | 8 | 8037.0474 | 1.4973 | 111.8274
| 5.9977 | 0.0064019 | 8.2 | 8291.7802 | 1.5244 | 114.5141
| 6.1494 | 0.0065709 | 8.4 | 8553.5926 | 1.4958 | 115.6089
| 6.2055 | 0.0067473 | 8.6 | 8750.3421 | 1.5125 | 117.562
| 6.0626 | 0.0069994 | 8.8 | 8674.6963 | 1.6477 | 119.6453
| 6.3377 | 0.0071589 | 9 | 8633.4219 | 1.5655 | 114.2341
| 6.4921 | 0.0073277 | 9.2 | 8728.7117 | 1.5396 | 113.0965
| 6.1206 | 0.0075974 | 9.4 | 8804.0006 | 1.7802 | 121.32
| 6.1429 | 0.0077764 | 9.6 | 8977.2693 | 1.8116 | 123.5908
| 5.7776 | 0.0080456 | 9.8 | 9265.4104 | 2.096 | 136.3694
| 5.9276 | 0.0082147 | 10 | 9440.5671 | 2.0428 | 135.6709
| 6.1679 | 0.0084373 | 10.2 | 9383.9327 | 1.9654 | 129.8787
| 6.4174 | 0.0086593 | 10.4 | 9352.7475 | 1.8898 | 124.7507
| 6.4814 | 0.008835 | 10.6 | 9277.8958 | 1.9049 | 122.796
| 6.525 | 0.0090123 | 10.8 | 9278.1541 | 1.9276 | 122.2525
| 6.5459 | 0.0093123 | 11 | 9345.4224 | 1.9907 | 123.2056
| 6.3501 | 0.0095685 | 11.2 | 9480.5249 | 2.1658 | 129.2797
| 6.365 | 0.009748 | 11.4 | 9507.5272 | 2.2046 | 129.635
| 6.4789 | 0.0099803 | 11.6 | 9598.8954 | 2.1927 | 128.9181
| 6.3121 | 0.010234 | 11.8 | 9629.958 | 2.3691 | 133.2503
| 7.082 | 0.010416 | 12 | 9675.6092 | 1.9685 | 119.5625
| 6.7416 | 0.010683 | 12.2 | 9790.9994 | 2.2087 | 127.3941
| 6.7015 | 0.010928 | 12.4 | 9956.5727 | 2.2863 | 130.6905
| 6.9285 | 0.011151 | 12.6 | 10147.9236 | 2.1994 | 129.1621
| 7.095 | 0.01138 | 12.8 | 10284.7937 | 2.1556 | 128.182
| 7.3153 | 0.011604 | 13 | 10347.0983 | 2.0897 | 125.4438
| 7.2911 | 0.011907 | 13.2 | 10375.3447 | 2.1668 | 126.565
| 7.2786 | 0.012149 | 13.4 | 10449.045 | 2.2235 | 127.9837
| 7.0722 | 0.012406 | 13.6 | 10483.6317 | 2.3977 | 132.4571
| 7.2577 | 0.012633 | 13.8 | 10498.9386 | 2.3409 | 129.5688
| 7.2326 | 0.012937 | 14 | 10471.6958 | 2.426 | 130.064
| 7.7934 | 0.013135 | 14.2 | 10298.9321 | 2.1765 | 119.1247
| 7.9821 | 0.013361 | 14.4 | 10068.7444 | 2.1425 | 114.0654
| 8.3625 | 0.013634 | 14.6 | 9933.5421 | 2.0328 | 107.9407
| 8.2785 | 0.013881 | 14.8 | 9870.472 | 2.1169 | 108.5251
| 8.7316 | 0.014148 | 15 | 9891.608 | 1.9771 | 103.6708
| 8.1931 | 0.014491 | 15.2 | 10039.7814 | 2.2629 | 112.0458
| 8.0781 | 0.014741 | 15.4 | 10197.6822 | 2.3601 | 115.59
| 8.5405 | 0.015007 | 15.6 | 10370.2011 | 2.183 | 111.6636
| 8.5298 | 0.015309 | 15.8 | 10760.5258 | 2.2236 | 116.2367
| 8.7594 | 0.015533 | 16 | 11174.1603 | 2.1464 | 117.9045
| 8.8948 | 0.015824 | 16.2 | 11702.2592 | 2.1197 | 121.9992
| 8.7524 | 0.016136 | 16.4 | 12198.3503 | 2.2114 | 129.4512
| 8.9477 | 0.016423 | 16.6 | 12621.6822 | 2.1629 | 131.5398
| 8.7867 | 0.016737 | 16.8 | 12720.7809 | 2.2764 | 135.1389
| 8.8242 | 0.017035 | 17 | 12687.5219 | 2.3094 | 134.4905
| 8.4323 | 0.017367 | 17.2 | 12622.2768 | 2.5544 | 140.0193
| 8.4017 | 0.017671 | 17.4 | 12510.9098 | 2.6299 | 139.5478
| 8.2351 | 0.017986 | 17.6 | 12467.8091 | 2.7835 | 142.1249
| 8.5139 | 0.018266 | 17.8 | 12506.1338 | 2.6767 | 138.2734
| 8.3942 | 0.018637 | 18 | 12548.1826 | 2.8091 | 141.033
| 8.5811 | 0.018924 | 18.2 | 12562.6099 | 2.755 | 138.4628
| 8.7736 | 0.019211 | 18.4 | 12622.5084 | 2.6986 | 136.4252
| 8.8654 | 0.019566 | 18.6 | 12665.2328 | 2.709 | 135.8329
| 8.9294 | 0.019862 | 18.8 | 12699.7666 | 2.724 | 135.5205
| 9.3282 | 0.020194 | 19 | 12703.0858 | 2.5808 | 130.2736
| 9.4066 | 0.020489 | 19.2 | 12698.9757 | 2.5901 | 129.4304
| 9.2034 | 0.020867 | 19.4 | 12727.7752 | 2.7471 | 132.7582
| 9.2298 | 0.021227 | 19.6 | 12777.4451 | 2.7893 | 133.2027
| 9.1324 | 0.021596 | 19.8 | 12955.3353 | 2.8921 | 136.7538
| 9.355 | 0.021881 | 20 | 13258.3093 | 2.8059 | 136.976
| 9.5632 | 0.022227 | 20.2 | 13496.1519 | 2.7449 | 136.8123
| 9.7747 | 0.022573 | 20.4 | 13777.5495 | 2.6841 | 137.0805
| 10.1332 | 0.022907 | 20.6 | 14021.4256 | 2.5641 | 135.1287
| 9.9435 | 0.023284 | 20.8 | 14089.2287 | 2.6956 | 138.4829
| 9.8076 | 0.023656 | 21 | 14155.5723 | 2.809 | 141.238
| 10.0663 | 0.024059 | 21.2 | 14280.0215 | 2.7399 | 139.307
| 9.9921 | 0.024426 | 21.4 | 14423.151 | 2.8194 | 141.9708
| 10.1665 | 0.024715 | 21.6 | 14646.7807 | 2.7695 | 142.0673
| 10.0236 | 0.025148 | 21.8 | 14857.9045 | 2.8872 | 146.403
| 10.4428 | 0.025538 | 22 | 15159.7985 | 2.7367 | 144.0317
| 10.6418 | 0.025885 | 22.2 | 15288.0986 | 2.6918 | 142.956
| 10.3083 | 0.026333 | 22.4 | 15340.8615 | 2.8941 | 148.1115
| 9.9873 | 0.02672 | 22.6 | 15310.7551 | 3.1067 | 152.6166
| 10.0675 | 0.027136 | 22.8 | 15414.905 | 3.119 | 152.7959
| 10.1305 | 0.027554 | 23 | 15520.4094 | 3.1399 | 153.2377
| 9.7729 | 0.028004 | 23.2 | 15730.8602 | 3.3926 | 161.2089
| 9.9343 | 0.028353 | 23.4 | 16019.7465 | 3.3367 | 161.898
| 9.822 | 0.028784 | 23.6 | 16268.2117 | 3.4528 | 166.6415
| 10.3076 | 0.029169 | 23.8 | 16356.5388 | 3.2322 | 160.1712
| 10.5677 | 0.029632 | 24 | 16379.9673 | 3.1597 | 156.9234
| 11.0464 | 0.030018 | 24.2 | 16290.385 | 2.9863 | 149.8551
| 11.1887 | 0.030429 | 24.4 | 16160.986 | 2.9773 | 147.0933
| 11.0593 | 0.030862 | 24.6 | 16054.4576 | 3.0918 | 147.9681
| 10.8849 | 0.031358 | 24.8 | 15987.1684 | 3.2401 | 149.8829
| 10.8908 | 0.03178 | 25 | 15953.758 | 3.2922 | 149.7471
| 10.9854 | 0.032256 | 25.2 | 16004.502 | 3.3024 | 149.2823
| 11.4432 | 0.032643 | 25.4 | 16097.876 | 3.1266 | 144.6733
| 11.1537 | 0.033148 | 25.6 | 16196.3685 | 3.3202 | 149.4483
| 11.4232 | 0.03355 | 25.8 | 16389.994 | 3.2296 | 148.0917
| 11.379 | 0.034036 | 26 | 16566.8091 | 3.3002 | 150.5419
| 11.1907 | 0.034534 | 26.2 | 16746.3655 | 3.4459 | 154.9406
| 11.3075 | 0.035008 | 26.4 | 16901.0127 | 3.4366 | 155.1237
| 11.0631 | 0.035509 | 26.6 | 16986.1673 | 3.6237 | 159.5425
| 11.352 | 0.03597 | 26.8 | 16972.883 | 3.5267 | 155.7698
| 11.6979 | 0.036487 | 27 | 16910.124 | 3.4167 | 151.0758
| 11.7753 | 0.036964 | 27.2 | 16885.8159 | 3.435 | 150.1685
| 11.9038 | 0.037437 | 27.4 | 16814.3498 | 3.4302 | 148.2404
| 12.2386 | 0.037954 | 27.6 | 16915.7994 | 3.3268 | 145.5347
| 12.7627 | 0.038397 | 27.8 | 17206.1961 | 3.137 | 142.5612
| 12.5451 | 0.038957 | 28 | 17480.1332 | 3.2731 | 147.4791
| 13.0692 | 0.03946 | 28.2 | 17760.9221 | 3.0983 | 144.4986
| 12.6392 | 0.039976 | 28.4 | 18056.9383 | 3.3129 | 151.8606
| 12.6127 | 0.040522 | 28.6 | 18250.1601 | 3.3718 | 154.0848
| 12.8816 | 0.041044 | 28.8 | 18252.8428 | 3.3081 | 151.3199
| 13.1056 | 0.04157 | 29 | 18207.3791 | 3.2679 | 148.7503
| 13.0211 | 0.04212 | 29.2 | 18235.1268 | 3.3548 | 150.13
| 12.9445 | 0.04273 | 29.4 | 18266.0761 | 3.4462 | 151.5015
| 12.8837 | 0.043278 | 29.6 | 18360.6728 | 3.5236 | 153.2303
| 12.7844 | 0.043829 | 29.8 | 18586.8504 | 3.6148 | 156.5537
| 13.0882 | 0.044409 | 30 | 18850.9053 | 3.5227 | 155.5908
| 12.7783 | 0.044977 | 30.2 | 19222.3027 | 3.7058 | 162.649
| 13.083 | 0.045557 | 30.4 | 19451.0962 | 3.6115 | 161.2513
| 13.3997 | 0.046136 | 30.6 | 19617.6665 | 3.5199 | 159.2846
| 13.4924 | 0.046733 | 30.8 | 19775.5247 | 3.5291 | 159.8174
| 13.3569 | 0.047347 | 31 | 19894.3061 | 3.6406 | 162.6129
| 13.2219 | 0.047962 | 31.2 | 19937.597 | 3.7589 | 164.8316
| 13.5423 | 0.048541 | 31.4 | 20005.4539 | 3.6645 | 161.9355
| 13.699 | 0.049132 | 31.6 | 20067.3172 | 3.647 | 160.9376
| 13.7667 | 0.049792 | 31.8 | 20246.4246 | 3.6698 | 161.9324
| 14.0041 | 0.050377 | 32 | 20329.2194 | 3.6165 | 160.2435
| 14.2526 | 0.051022 | 32.2 | 20402.0261 | 3.5661 | 158.4428
| 14.6941 | 0.051652 | 32.4 | 20359.3277 | 3.4457 | 153.8811
| 14.5883 | 0.052264 | 32.6 | 20370.9517 | 3.5362 | 155.2382
| 14.1796 | 0.05296 | 32.8 | 20306.6517 | 3.7676 | 159.2026
| 14.5149 | 0.053599 | 33 | 20275.5427 | 3.6806 | 155.7231
| 14.3645 | 0.054335 | 33.2 | 20278.3707 | 3.8072 | 157.5667
| 14.4011 | 0.054996 | 33.4 | 20379.9546 | 3.8438 | 158.2434
| 14.2864 | 0.055669 | 33.6 | 20517.6735 | 3.9475 | 160.8118
| 14.484 | 0.056379 | 33.8 | 20690.347 | 3.9121 | 160.3572
| 14.7793 | 0.05702 | 34 | 20912.7739 | 3.8278 | 159.2786
| 15.0947 | 0.057721 | 34.2 | 21236.0909 | 3.7404 | 158.8549
| 15.096 | 0.058446 | 34.4 | 21578.1701 | 3.7839 | 161.7252
| 14.7462 | 0.059197 | 34.6 | 21842.412 | 3.9832 | 167.7214
| 14.7344 | 0.059923 | 34.8 | 22040.38 | 4.0402 | 169.6884
| 14.958 | 0.06063 | 35 | 22096.9867 | 3.9964 | 167.9702
| 14.8865 | 0.06136 | 35.2 | 22069.5628 | 4.0888 | 168.7921
| 14.9592 | 0.06214 | 35.4 | 21812.9135 | 4.131 | 166.288
| 15.2476 | 0.062843 | 35.6 | 21782.762 | 4.0601 | 163.301
| 15.6525 | 0.063597 | 35.8 | 21884.2896 | 3.9421 | 160.2984
| 15.2266 | 0.064414 | 36 | 21966.8558 | 4.1873 | 165.4858
| 15.0557 | 0.065213 | 36.2 | 22010.9558 | 4.33 | 167.9221
| 14.7199 | 0.066024 | 36.4 | 22156.6327 | 4.5581 | 173.0981
| 14.7811 | 0.066804 | 36.6 | 22132.4007 | 4.5952 | 172.5098
| 15.204 | 0.067557 | 36.8 | 22015.4262 | 4.4518 | 167.2253
| 15.2466 | 0.068399 | 37 | 22045.8756 | 4.4988 | 167.3117
| 15.1763 | 0.06919 | 37.2 | 22244.2923 | 4.5891 | 169.8858
| 15.4231 | 0.070016 | 37.4 | 22379.6617 | 4.5271 | 168.5751
| 15.4861 | 0.070857 | 37.6 | 22559.3001 | 4.555 | 169.5762
| 15.615 | 0.071693 | 37.8 | 22823.7277 | 4.5456 | 170.5159
| 16.1496 | 0.072497 | 38 | 23081.2172 | 4.3467 | 167.234
| 16.2177 | 0.073338 | 38.2 | 23267.7309 | 4.3702 | 168.2049
| 16.3614 | 0.074233 | 38.4 | 23599.89 | 4.3574 | 169.5077
| 16.2838 | 0.075084 | 38.6 | 24051.6683 | 4.4341 | 173.9038
| 16.5778 | 0.075968 | 38.8 | 24485.1228 | 4.3498 | 174.393
| 17.1519 | 0.07683 | 39 | 24963.2382 | 4.153 | 172.4817
| 17.1873 | 0.077733 | 39.2 | 25270.1389 | 4.1872 | 174.6023
| 16.8001 | 0.078669 | 39.4 | 25596.9252 | 4.3976 | 181.1332
| 17.012 | 0.079558 | 39.6 | 25833.9671 | 4.359 | 180.9618
| 17.0593 | 0.080521 | 39.8 | 26014.4573 | 4.3968 | 182.0818
| 17.2363 | 0.081414 | 40 | 26231.8869 | 4.3737 | 182.122
| 17.763 | 0.08234 | 40.2 | 26502.9064 | 4.2126 | 179.1252
| 18.1358 | 0.083278 | 40.4 | 26607.1332 | 4.1256 | 176.592
| 18.0476 | 0.084251 | 40.6 | 26449.8549 | 4.2228 | 176.5725
| 18.0874 | 0.085214 | 40.8 | 26253.1558 | 4.2733 | 175.0912
| 18.2157 | 0.086231 | 41 | 26015.0013 | 4.2945 | 172.5424
| 18.3088 | 0.087191 | 41.2 | 25935.1564 | 4.3199 | 171.4081
| 18.3366 | 0.088216 | 41.4 | 25875.1088 | 4.3737 | 171.0161
| 18.5141 | 0.089229 | 41.6 | 26022.1812 | 4.3602 | 170.7007
| 18.6564 | 0.090245 | 41.8 | 26189.093 | 4.3597 | 170.8341
| 18.7054 | 0.091268 | 42 | 26326.8261 | 4.3962 | 171.5869
| 19.1663 | 0.09232 | 42.2 | 26483.1794 | 4.2782 | 168.9296
| 19.2501 | 0.09334 | 42.4 | 26581.8104 | 4.3016 | 169.1172
| 19.0459 | 0.094444 | 42.6 | 26723.306 | 4.4358 | 172.0527
| 19.4604 | 0.095499 | 42.8 | 26910.0911 | 4.3337 | 170.0156
| 19.2358 | 0.096604 | 43 | 27081.5584 | 4.4734 | 173.3059
| 19.5019 | 0.097671 | 43.2 | 27051.3275 | 4.434 | 171.0939
| 19.7054 | 0.098803 | 43.4 | 27178.0545 | 4.4164 | 170.4826
| 19.8032 | 0.099883 | 43.6 | 27068.9806 | 4.4436 | 169.2211
| 19.7019 | 0.10104 | 43.8 | 26967.2702 | 4.5493 | 169.6619
| 19.9406 | 0.10217 | 44 | 26959.2929 | 4.5217 | 167.9172
| 19.8969 | 0.10332 | 44.2 | 27071.0245 | 4.597 | 169.2462
| 19.6472 | 0.10455 | 44.4 | 27081.1851 | 4.7631 | 171.6689
| 19.5409 | 0.1057 | 44.6 | 27253.649 | 4.8649 | 173.9711
| 19.6595 | 0.1069 | 44.8 | 27343.6909 | 4.8805 | 173.8202
| 19.6913 | 0.10811 | 45 | 27367.6421 | 4.935 | 173.986
| 19.8521 | 0.1093 | 45.2 | 27473.5997 | 4.9312 | 173.5772
| 19.7323 | 0.11058 | 45.4 | 27613.9834 | 5.0478 | 175.8141
| 20.1932 | 0.11175 | 45.6 | 27848.8344 | 4.9113 | 173.6692
| 20.3804 | 0.11301 | 45.8 | 28237.5488 | 4.8875 | 174.8598
| 20.7096 | 0.11425 | 46 | 28527.812 | 4.8125 | 174.2516
| 20.8022 | 0.11545 | 46.2 | 28938.4676 | 4.8228 | 176.3266
| 21.0093 | 0.11683 | 46.4 | 29236.2057 | 4.8026 | 176.7852
| 20.9726 | 0.1181 | 46.6 | 29363.1339 | 4.8765 | 178.146
| 20.8397 | 0.11944 | 46.8 | 29473.3118 | 4.993 | 180.2285
| 21.0478 | 0.12075 | 47 | 29553.2204 | 4.9752 | 179.2706
| 21.6418 | 0.1221 | 47.2 | 29521.4306 | 4.8176 | 174.5716
| 21.6769 | 0.12342 | 47.4 | 29553.8493 | 4.8681 | 174.7576
| 21.7161 | 0.12481 | 47.6 | 29664.3558 | 4.9168 | 175.3965
| 21.5894 | 0.12621 | 47.8 | 29724.4677 | 5.0318 | 177.046
| 21.5321 | 0.1276 | 48 | 29967.2178 | 5.1135 | 179.2771
| 21.8761 | 0.12896 | 48.2 | 30436.8835 | 5.0275 | 179.6463
| 22.0072 | 0.1304 | 48.4 | 30809.4371 | 5.0321 | 181.143
| 22.2459 | 0.13184 | 48.6 | 31236.2205 | 4.9937 | 182.0954
| 21.7851 | 0.13332 | 48.8 | 31768.4909 | 5.2214 | 189.4448
| 21.752 | 0.13484 | 49 | 31933.9103 | 5.3018 | 191.0625
| 22.3826 | 0.13624 | 49.2 | 31806.3026 | 5.1261 | 185.2814
| 22.5313 | 0.13774 | 49.4 | 31690.9772 | 5.1437 | 183.6769
| 22.6953 | 0.13923 | 49.6 | 31623.7925 | 5.1533 | 182.2581
| 22.5068 | 0.14076 | 49.8 | 31595.3302 | 5.298 | 183.8728
| 22.9589 | 0.1423 | 50 | 31647.218 | 5.1927 | 180.9094
| 23.551 | 0.14382 | 50.2 | 31918.0808 | 5.0327 | 178.2881
| 23.4765 | 0.1454 | 50.4 | 32066.1495 | 5.1225 | 179.9714
| 23.5552 | 0.14696 | 50.6 | 32090.6017 | 5.1613 | 179.7978
| 24.0299 | 0.14856 | 50.8 | 32208.4902 | 5.0551 | 177.2622
| 23.9453 | 0.1502 | 51 | 32281.6786 | 5.1518 | 178.5674
| 24.0031 | 0.15182 | 51.2 | 32461.3533 | 5.1933 | 179.4425
| 24.1091 | 0.15351 | 51.4 | 32608.7025 | 5.2206 | 179.7874
| 24.005 | 0.15515 | 51.6 | 33001.8953 | 5.313 | 183.0757
| 24.1527 | 0.15683 | 51.8 | 33081.3134 | 5.3266 | 182.7095
| 24.1905 | 0.15858 | 52 | 33137.6492 | 5.3844 | 183.0435
| 23.9909 | 0.16028 | 52.2 | 33106.4958 | 5.5349 | 184.6626
| 24.3664 | 0.16201 | 52.4 | 33143.0632 | 5.4634 | 182.345
| 24.234 | 0.16377 | 52.6 | 33034.246 | 5.594 | 183.0119
| 24.2411 | 0.16558 | 52.8 | 33416.0123 | 5.6523 | 185.4346
| 24.6802 | 0.1673 | 53 | 33857.1452 | 5.5369 | 184.9193
| 25.051 | 0.16914 | 53.2 | 34540.4902 | 5.4471 | 186.3024
| 24.7015 | 0.17098 | 53.4 | 35068.791 | 5.6317 | 192.2117
| 24.8149 | 0.17279 | 53.6 | 35760.8346 | 5.635 | 195.5646
| 24.6032 | 0.17468 | 53.8 | 36177.8674 | 5.778 | 199.9611
| 24.7277 | 0.1766 | 54 | 36349.6439 | 5.8013 | 200.2641
| 24.7251 | 0.17841 | 54.2 | 36245.2637 | 5.881 | 199.9878
| 24.9419 | 0.18039 | 54.4 | 36189.9065 | 5.878 | 198.2582
| 25.5177 | 0.18228 | 54.6 | 36134.2997 | 5.7329 | 193.7763
| 25.5745 | 0.18427 | 54.8 | 36103.1985 | 5.7908 | 193.4863
| 25.5734 | 0.18627 | 55 | 36005.7052 | 5.874 | 193.2681
| 25.3477 | 0.18828 | 55.2 | 36239.2469 | 6.0338 | 196.6259
| 25.3057 | 0.19027 | 55.4 | 36420.5549 | 6.1238 | 198.2983
| 25.7961 | 0.19229 | 55.6 | 36714.261 | 5.9947 | 196.4456
| 26.0598 | 0.19433 | 55.8 | 37294.6333 | 5.9471 | 197.9532
| 26.1402 | 0.19643 | 56 | 38003.8745 | 5.9683 | 201.577
| 26.4618 | 0.19852 | 56.2 | 38828.2231 | 5.893 | 203.9552
| 26.3099 | 0.20065 | 56.4 | 39532.6453 | 6.0034 | 209.3844
| 26.5137 | 0.20281 | 56.6 | 40176.0564 | 5.982 | 211.6636
| 26.6976 | 0.20491 | 56.8 | 40656.6854 | 5.9721 | 213.1737
| 26.778 | 0.20714 | 57 | 40879.7526 | 6.0143 | 214.0965
| 26.8807 | 0.20931 | 57.2 | 40782.9284 | 6.0568 | 213.0532
| 27.1164 | 0.21153 | 57.4 | 40343.2651 | 6.0631 | 209.0956
| 26.7052 | 0.21385 | 57.6 | 39895.7859 | 6.3249 | 210.2313
| 26.6678 | 0.21615 | 57.8 | 39513.9844 | 6.4418 | 208.7707
| 27.1091 | 0.21842 | 58 | 39323.4325 | 6.3554 | 204.6128
| 27.1972 | 0.22073 | 58.2 | 39703.5724 | 6.3889 | 206.329
| 27.6205 | 0.22303 | 58.4 | 40506.1707 | 6.2728 | 207.7334
| 27.6694 | 0.22538 | 58.6 | 41175.0576 | 6.3106 | 211.2902
| 28.0262 | 0.22777 | 58.8 | 41678.5603 | 6.2382 | 211.5719
| 28.3612 | 0.23016 | 59 | 41607.7307 | 6.1967 | 208.981
| 28.8057 | 0.23261 | 59.2 | 41179.5511 | 6.1314 | 203.8077
| 28.9668 | 0.23501 | 59.4 | 40357.8047 | 6.1838 | 198.755
| 29.4075 | 0.23752 | 59.6 | 40024.4921 | 6.1204 | 194.3768
| 29.5041 | 0.23999 | 59.8 | 39885.9144 | 6.1716 | 193.348
| 29.6044 | 0.24258 | 60 | 39994.9716 | 6.2151 | 193.5487
| 29.3578 | 0.24514 | 60.2 | 40170.8741 | 6.3817 | 196.4114
| 29.5008 | 0.24772 | 60.4 | 40686.441 | 6.3917 | 198.356
| 29.6308 | 0.25031 | 60.6 | 40886.3356 | 6.4193 | 198.7956
| 29.9027 | 0.25295 | 60.8 | 40868.0697 | 6.4047 | 197.1859
| 30.2544 | 0.25564 | 61 | 40948.368 | 6.3587 | 195.5679
| 30.4924 | 0.25828 | 61.2 | 40947.508 | 6.3558 | 194.3212
| 30.5858 | 0.261 | 61.4 | 40565.5639 | 6.423 | 192.1835
| 30.5279 | 0.26378 | 61.6 | 40277.7806 | 6.5447 | 191.4931
| 30.4793 | 0.26656 | 61.8 | 40365.6355 | 6.6475 | 192.5675
| 30.9766 | 0.26934 | 62 | 40669.8998 | 6.536 | 191.1765
| 30.8579 | 0.27222 | 62.2 | 41276.2749 | 6.6423 | 195.1936
| 31.0612 | 0.27504 | 62.4 | 42476.549 | 6.6022 | 200.0061
| 31.2384 | 0.27792 | 62.6 | 43397.0366 | 6.5866 | 203.6328
| 31.2237 | 0.28083 | 62.8 | 44208.5488 | 6.6469 | 208.0357
| 31.4844 | 0.28377 | 63 | 44732.9249 | 6.6188 | 209.1529
| 31.305 | 0.28681 | 63.2 | 45110.8342 | 6.7596 | 212.6045
| 31.4576 | 0.28976 | 63.4 | 45175.2153 | 6.7879 | 212.1946
| 31.37 | 0.29284 | 63.6 | 45398.3271 | 6.9036 | 214.2696
| 31.8539 | 0.29589 | 63.8 | 45248.2265 | 6.8184 | 210.5131
| 32.4133 | 0.29893 | 64 | 45219.8682 | 6.7037 | 206.9519
| 33.0608 | 0.30202 | 64.2 | 45269.9196 | 6.5614 | 203.3269
| 33.2747 | 0.30515 | 64.4 | 45259.7919 | 6.574 | 202.257
| 33.6462 | 0.30832 | 64.6 | 45374.986 | 6.5293 | 200.8047
| 33.8675 | 0.31157 | 64.8 | 46010.7107 | 6.5178 | 202.6815
| 34.176 | 0.31481 | 65 | 46522.212 | 6.482 | 203.4402
| 34.1834 | 0.31813 | 65.2 | 47362.0427 | 6.5356 | 207.5623
| 34.2057 | 0.32145 | 65.4 | 48230.7641 | 6.5835 | 211.7488
| 34.3875 | 0.32476 | 65.6 | 48902.523 | 6.5848 | 214.0079
| 34.4989 | 0.32818 | 65.8 | 49252.2021 | 6.6225 | 215.238
| 34.8935 | 0.33156 | 66 | 49505.3021 | 6.5692 | 214.1923
| 35.048 | 0.33505 | 66.2 | 49480.2333 | 6.6061 | 213.4331
| 35.9135 | 0.33843 | 66.4 | 49037.2248 | 6.4278 | 206.4503
| 36.0531 | 0.34198 | 66.6 | 48760.035 | 6.478 | 204.7268
| 35.7984 | 0.34557 | 66.8 | 48446.1286 | 6.6557 | 205.1824
| 36.2706 | 0.34916 | 67 | 47989.0246 | 6.6073 | 200.7464
| 36.399 | 0.35277 | 67.2 | 47955.7451 | 6.6539 | 200.19
| 36.6341 | 0.35644 | 67.4 | 48140.4501 | 6.6594 | 199.9713
| 36.8122 | 0.36012 | 67.6 | 48374.4157 | 6.6808 | 200.288
| 37.1076 | 0.36384 | 67.8 | 48758.7549 | 6.6604 | 200.5849
| 37.3177 | 0.36763 | 68 | 49306.1633 | 6.6624 | 202.0564
| 38.1122 | 0.37138 | 68.2 | 49350.1129 | 6.5026 | 198.166
| 38.2633 | 0.37523 | 68.4 | 49547.4599 | 6.5356 | 198.4851
| 38.9687 | 0.37911 | 68.6 | 49985.6906 | 6.3978 | 196.8435
| 39.1532 | 0.38302 | 68.8 | 50216.1376 | 6.42 | 197.1226
| 39.2195 | 0.38701 | 69 | 50609.16 | 6.4718 | 198.6866
| 38.6044 | 0.3911 | 69.2 | 51233.943 | 6.7208 | 204.9197
| 39.1507 | 0.39511 | 69.4 | 51576.9631 | 6.6307 | 203.6554
| 39.197 | 0.39922 | 69.6 | 51484.6649 | 6.7068 | 203.3494
| 39.8801 | 0.40327 | 69.8 | 51545.8897 | 6.5878 | 200.263
| 40.13 | 0.40749 | 70 | 51687.535 | 6.597 | 199.845
| 40.1104 | 0.41172 | 70.2 | 51694.3439 | 6.689 | 200.2956
| 40.5425 | 0.41592 | 70.4 | 52281.7601 | 6.6289 | 200.7067
| 40.7113 | 0.42019 | 70.6 | 53064.8138 | 6.6405 | 203.2666
| 40.6991 | 0.42455 | 70.8 | 53883.1109 | 6.7042 | 206.9298
| 40.9564 | 0.42897 | 71 | 54588.6849 | 6.695 | 208.7094
| 41.2758 | 0.43339 | 71.2 | 55413.5311 | 6.6644 | 210.6194
| 41.6935 | 0.43783 | 71.4 | 55555.0577 | 6.6274 | 209.2747
| 41.7936 | 0.44235 | 71.6 | 55608.4333 | 6.6833 | 209.2798
| 41.7187 | 0.44695 | 71.8 | 55228.7818 | 6.8038 | 208.5043
| 41.9598 | 0.45153 | 72 | 55139.493 | 6.8246 | 207.2133
| 42.1938 | 0.45622 | 72.2 | 54863.35 | 6.8555 | 205.2527
| 42.3977 | 0.46086 | 72.4 | 54998.5101 | 6.8801 | 205.0557
| 42.4268 | 0.46563 | 72.6 | 54911.3013 | 6.9648 | 204.9028
| 42.9748 | 0.47043 | 72.8 | 55143.4916 | 6.8891 | 203.3486
| 43.3294 | 0.47529 | 73 | 55325.5077 | 6.8722 | 202.603
| 43.3988 | 0.48018 | 73.2 | 55711.2245 | 6.9293 | 204.0513
| 43.4246 | 0.48514 | 73.4 | 55970.5124 | 7.0038 | 205.2414
| 43.736 | 0.49007 | 73.6 | 56565.536 | 6.9848 | 206.2659
| 43.7641 | 0.49515 | 73.8 | 57207.184 | 7.0473 | 208.8991
| 43.5742 | 0.5003 | 74 | 57367.9773 | 7.1903 | 210.8342
| 43.8137 | 0.50542 | 74.2 | 57239.6707 | 7.2173 | 209.4566
| 44.4665 | 0.51056 | 74.4 | 57222.5158 | 7.1209 | 206.4416
| 44.5678 | 0.51582 | 74.6 | 57367.5677 | 7.1798 | 206.822
| 44.9008 | 0.52116 | 74.8 | 57261.1258 | 7.1819 | 205.1291
| 45.0613 | 0.52648 | 75 | 57486.261 | 7.2212 | 205.5169
| 45.4492 | 0.53189 | 75.2 | 58130.8873 | 7.1824 | 206.3422
| 45.4749 | 0.53738 | 75.4 | 58735.308 | 7.2492 | 208.7884
| 45.6736 | 0.54287 | 75.6 | 58918.9598 | 7.2801 | 208.8306
| 46.0096 | 0.54846 | 75.8 | 59302.6856 | 7.2665 | 208.9386
| 46.6048 | 0.55404 | 76 | 59641 | 7.1816 | 207.6286
| 46.822 | 0.55976 | 76.2 | 59510.3018 | 7.2197 | 206.4655
| 46.882 | 0.5655 | 76.4 | 59032.0312 | 7.3134 | 204.8104
| 47.0073 | 0.57129 | 76.6 | 58649.7489 | 7.387 | 203.205
| 47.2491 | 0.57714 | 76.8 | 58440.4822 | 7.4224 | 201.6887
| 47.7555 | 0.58307 | 77 | 58318.2999 | 7.3811 | 199.2985
| 47.9181 | 0.58905 | 77.2 | 58638.997 | 7.421 | 200.0297
| 48.1803 | 0.59508 | 77.4 | 59499.5019 | 7.4138 | 202.1877
| 48.1391 | 0.60119 | 77.6 | 60771.2877 | 7.4785 | 207.1795
| 48.6809 | 0.60731 | 77.8 | 61875.9741 | 7.3872 | 208.8777
| 48.6059 | 0.6136 | 78 | 62567.5106 | 7.4829 | 212.0129
| 48.8902 | 0.61987 | 78.2 | 63118.9499 | 7.4829 | 212.9574
| 49.4701 | 0.62617 | 78.4 | 63227.0786 | 7.4165 | 210.9674
| 49.8402 | 0.63255 | 78.6 | 63036.237 | 7.4181 | 208.9553
| 50.1367 | 0.63905 | 78.8 | 63217.1213 | 7.4293 | 208.5793
| 50.3236 | 0.64556 | 79 | 63428.8493 | 7.4684 | 208.8049
| 50.6631 | 0.65219 | 79.2 | 63579.0896 | 7.4696 | 208.1393
| 51.1928 | 0.65879 | 79.4 | 63426.1446 | 7.4294 | 205.6252
| 51.4725 | 0.66554 | 79.6 | 63394.8304 | 7.4535 | 204.6502
| 51.6367 | 0.67236 | 79.8 | 63315.8646 | 7.5103 | 204.0273
| 52.2642 | 0.67921 | 80 | 63704.6087 | 7.4296 | 202.9699
| 52.8305 | 0.68617 | 80.2 | 64225.0738 | 7.3636 | 202.6254
| 53.0369 | 0.69311 | 80.4 | 65210.6262 | 7.3747 | 205.2966
| 53.7121 | 0.70019 | 80.6 | 66473.6237 | 7.2623 | 206.8814
| 53.8809 | 0.70737 | 80.8 | 67604.823 | 7.282 | 210.1657
| 53.9736 | 0.71461 | 81 | 67946.5218 | 7.3436 | 211.2193
| 53.8543 | 0.72193 | 81.2 | 68719.1848 | 7.4466 | 214.5966
| 54.2095 | 0.72928 | 81.4 | 69329.4461 | 7.4354 | 215.3806
| 54.6987 | 0.73668 | 81.6 | 69919.6438 | 7.392 | 215.5121
| 54.7408 | 0.74423 | 81.8 | 70776.4917 | 7.4535 | 218.4526
| 54.9026 | 0.75183 | 82 | 71626.5168 | 7.4858 | 220.8508
| 55.3829 | 0.75953 | 82.2 | 71969.3005 | 7.4539 | 220.1953
| 55.6439 | 0.76725 | 82.4 | 72077.9356 | 7.4822 | 219.7545
| 55.6962 | 0.7751 | 82.6 | 72353.8135 | 7.5584 | 220.7679
| 56.0698 | 0.78299 | 82.8 | 72391.4066 | 7.5618 | 219.6156
| 56.7111 | 0.79092 | 83 | 72379.9111 | 7.5014 | 217.1835
| 56.9744 | 0.799 | 83.2 | 72744.3306 | 7.5242 | 217.5674
| 57.4412 | 0.80713 | 83.4 | 72472.6989 | 7.5155 | 215.117
| 57.6132 | 0.81537 | 83.6 | 71611.7998 | 7.5958 | 212.1027
| 57.881 | 0.82365 | 83.8 | 70940.9625 | 7.6487 | 209.3169
| 58.46 | 0.83207 | 84 | 70618.1271 | 7.6171 | 206.3981
| 58.5618 | 0.84059 | 84.2 | 69967.3037 | 7.7126 | 204.4011
| 58.7406 | 0.84909 | 84.4 | 70237.8005 | 7.7605 | 204.8704
| 59.0455 | 0.85777 | 84.6 | 71587.0837 | 7.7453 | 208.0762
| 59.7451 | 0.86649 | 84.8 | 72905.028 | 7.6375 | 209.6274
| 59.775 | 0.87531 | 85 | 73735.2179 | 7.7056 | 212.3402
| 60.1703 | 0.88422 | 85.2 | 74838.0777 | 7.6798 | 214.4218
| 60.6626 | 0.89319 | 85.4 | 75536.1257 | 7.6433 | 214.902
| 61.0829 | 0.90223 | 85.6 | 75949.6358 | 7.632 | 214.8219
| 61.3085 | 0.91146 | 85.8 | 77189.0372 | 7.6453 | 217.9491
| 61.5994 | 0.92074 | 86 | 78621.7599 | 7.6392 | 221.3847
| 62.1295 | 0.93011 | 86.2 | 80389.6607 | 7.5718 | 224.8377
| 62.734 | 0.93951 | 86.4 | 82092.111 | 7.4923 | 227.7699
| 62.9799 | 0.94905 | 86.6 | 83677.8621 | 7.4971 | 231.8083
| 63.0621 | 0.95877 | 86.8 | 84771.7488 | 7.5506 | 235.0773
| 63.2889 | 0.96848 | 87 | 85588.0269 | 7.5778 | 236.9131
| 63.6428 | 0.97837 | 87.2 | 85918.5437 | 7.5889 | 236.7689
| 63.7255 | 0.98834 | 87.4 | 85897.0947 | 7.6676 | 236.7234
| 64.1223 | 0.99835 | 87.6 | 85853.2837 | 7.6775 | 235.3033
| 64.4647 | 1.0085 | 87.8 | 85501.3236 | 7.7075 | 233.23
| 64.4786 | 1.0188 | 88 | 85227.6673 | 7.8095 | 232.7455
| 65.0221 | 1.0292 | 88.2 | 84701.8688 | 7.7999 | 229.3979
| 65.5248 | 1.0395 | 88.4 | 84622.3377 | 7.7887 | 227.5418
| 65.6402 | 1.0501 | 88.6 | 84342.8977 | 7.8705 | 226.665
| 66.296 | 1.0608 | 88.8 | 84193.8765 | 7.8289 | 224.0728
| 66.3422 | 1.0716 | 89 | 84129.8116 | 7.9215 | 224.0853
| 66.5829 | 1.0825 | 89.2 | 84603.453 | 7.9575 | 224.858
| 67.2079 | 1.0934 | 89.4 | 84755.513 | 7.9163 | 223.2713
| 67.5538 | 1.1045 | 89.6 | 84951.4739 | 7.9368 | 222.88
| 68.2287 | 1.1157 | 89.8 | 85528.7185 | 7.8766 | 222.3148
| 68.6791 | 1.127 | 90 | 85869.9575 | 7.8717 | 221.9463
| 69.319 | 1.1385 | 90.2 | 85325.0378 | 7.8491 | 218.519
| 69.4203 | 1.15 | 90.4 | 84687.8983 | 7.945 | 216.8189
| 69.5954 | 1.1617 | 90.6 | 84160.9583 | 8.0244 | 215.1671
| 69.6684 | 1.1736 | 90.8 | 83460.425 | 8.1327 | 213.4301
| 69.6659 | 1.1855 | 91 | 82993.4081 | 8.2533 | 212.5829
| 70.2078 | 1.1975 | 91.2 | 83344.3197 | 8.2294 | 211.9998
| 70.6908 | 1.2096 | 91.4 | 84197.9652 | 8.2048 | 212.9349
| 71.1195 | 1.2219 | 91.6 | 84927.0087 | 8.1965 | 213.7274
| 71.4758 | 1.2343 | 91.8 | 85958.1449 | 8.197 | 215.5492
| 71.8725 | 1.2468 | 92 | 86729.9155 | 8.1964 | 216.5528
| 72.1625 | 1.2595 | 92.2 | 87902.062 | 8.2089 | 218.9558
| 72.9566 | 1.2722 | 92.4 | 88671.8543 | 8.1241 | 218.5621
| 73.3384 | 1.2851 | 92.6 | 89787.0828 | 8.1201 | 220.4776
| 73.4854 | 1.2982 | 92.8 | 91242.2487 | 8.158 | 224.0771
| 73.5958 | 1.3114 | 93 | 92341.9401 | 8.2135 | 226.9026
| 73.9245 | 1.3247 | 93.2 | 92834.2564 | 8.238 | 227.3866
| 74.2076 | 1.3381 | 93.4 | 92941.6966 | 8.281 | 227.041
| 74.7771 | 1.3517 | 93.6 | 92455.2607 | 8.2799 | 224.1926
| 75.1295 | 1.3654 | 93.8 | 91856.4787 | 8.3278 | 221.8517
| 75.4328 | 1.3792 | 94 | 91521.9824 | 8.3808 | 220.3684
| 76.0426 | 1.3932 | 94.2 | 91642.6437 | 8.3573 | 219.005
| 76.6288 | 1.4073 | 94.4 | 92396.9942 | 8.3227 | 219.2995
| 77.3081 | 1.4215 | 94.6 | 93113.7614 | 8.2714 | 219.1958
| 77.532 | 1.436 | 94.8 | 93735.0415 | 8.3178 | 220.3604
| 77.9413 | 1.4506 | 95 | 94592.7054 | 8.3204 | 221.4866
| 78.2561 | 1.4652 | 95.2 | 95190.3123 | 8.3487 | 222.2854
| 79.0685 | 1.48 | 95.4 | 96078.6192 | 8.2692 | 222.1493
| 79.4114 | 1.495 | 95.6 | 97523.6056 | 8.2732 | 224.8937
| 79.7006 | 1.5102 | 95.8 | 99563.8087 | 8.2752 | 229.2538
| 80.4795 | 1.5255 | 96 | 100736.2729 | 8.2014 | 229.8675
| 80.6411 | 1.541 | 96.2 | 102479.0975 | 8.2372 | 233.9174
| 81.0795 | 1.5565 | 96.4 | 103775.7084 | 8.2292 | 235.9503
| 81.3728 | 1.5723 | 96.6 | 104107.1084 | 8.2705 | 236.1399
| 81.7258 | 1.5883 | 96.8 | 103816.0821 | 8.3144 | 234.6365
| 82.3725 | 1.6044 | 97 | 103738.9964 | 8.297 | 232.683
| 82.9147 | 1.6206 | 97.2 | 103112.0819 | 8.3123 | 229.8108
| 83.3874 | 1.637 | 97.4 | 102561.7659 | 8.3405 | 227.3871
| 83.4467 | 1.6535 | 97.6 | 102533.4028 | 8.4375 | 227.5185
| 83.7389 | 1.6703 | 97.8 | 102629.2573 | 8.4876 | 227.1996
| 84.5371 | 1.6872 | 98 | 103400.6492 | 8.4242 | 226.8394
| 84.6567 | 1.7044 | 98.2 | 104140.743 | 8.4938 | 228.555
| 85.1464 | 1.7216 | 98.4 | 104722.204 | 8.495 | 228.7285
| 86.1267 | 1.739 | 98.6 | 105239.7224 | 8.405 | 227.2233
| 86.474 | 1.7566 | 98.8 | 105307.9346 | 8.4466 | 226.6908
| 86.9636 | 1.7744 | 99 | 104473.743 | 8.4824 | 223.7116
| 87.9722 | 1.7923 | 99.2 | 103339.7412 | 8.4286 | 218.5874
| 88.484 | 1.8104 | 99.4 | 103460.5311 | 8.4393 | 217.7418
| 88.7797 | 1.8287 | 99.6 | 104024.1526 | 8.481 | 218.4947
| 89.2984 | 1.8472 | 99.8 | 105339.6407 | 8.4641 | 220.228
| 89.7429 | 1.8659 | 100 | 107148.923 | 8.4507 | 223.2399
| 90.1225 | 1.8849 | 100.2 | 109762.9062 | 8.4336 | 228.1916
| 90.6286 | 1.9039 | 100.4 | 111118.5618 | 8.4212 | 230.0153
| 91.2071 | 1.9231 | 100.6 | 112146.9848 | 8.4038 | 230.902
| 91.702 | 1.9426 | 100.8 | 112390.7999 | 8.4185 | 230.3388
| 92.4256 | 1.9623 | 101 | 112067.0021 | 8.4045 | 227.8954
| 92.9979 | 1.9822 | 101.2 | 111689.3192 | 8.4197 | 225.8186
| 93.6125 | 2.0021 | 101.4 | 111704.5532 | 8.4191 | 224.4751
| 94.6295 | 2.0224 | 101.6 | 112536.9901 | 8.333 | 223.7244
| 95.1535 | 2.0429 | 101.8 | 113895.959 | 8.3225 | 225.4553
| 95.6789 | 2.0636 | 102 | 116148.6282 | 8.2954 | 229.0284
| 95.9255 | 2.0845 | 102.2 | 117775.8606 | 8.3291 | 232.0936
| 96.2711 | 2.1056 | 102.4 | 118850.4202 | 8.3565 | 233.7196
| 96.652 | 2.1268 | 102.6 | 118991.0516 | 8.3963 | 233.2996
| 96.8943 | 2.1484 | 102.8 | 117888.0676 | 8.4849 | 230.7166
| 97.4534 | 2.1702 | 103 | 116686.7586 | 8.523 | 227.0747
| 97.9744 | 2.1922 | 103.2 | 115173.6676 | 8.5757 | 222.9691
| 98.2723 | 2.2143 | 103.4 | 114445.0624 | 8.6515 | 221.0927
| 98.8587 | 2.2367 | 103.6 | 114124.9533 | 8.6694 | 219.2811
| 99.1839 | 2.2593 | 103.8 | 115190.5581 | 8.7025 | 220.9236
| 99.5633 | 2.2823 | 104 | 116976.4249 | 8.7114 | 223.8486
| 100.1835 | 2.3054 | 104.2 | 119321.8896 | 8.668 | 227.2276
| 101.009 | 2.3286 | 104.4 | 121868.7102 | 8.5879 | 230.4279
| 101.6755 | 2.3521 | 104.6 | 123713.6648 | 8.5514 | 232.6537
| 102.0511 | 2.376 | 104.8 | 125171.369 | 8.5721 | 234.9056
| 102.8311 | 2.4001 | 105 | 125952.5147 | 8.5393 | 234.6935
| 103.4376 | 2.4244 | 105.2 | 125364.8075 | 8.5611 | 232.2829
| 103.8979 | 2.4488 | 105.4 | 124609.6131 | 8.6105 | 229.9718
| 103.7855 | 2.4737 | 105.6 | 123670.2498 | 8.7602 | 228.8537
| 104.429 | 2.4987 | 105.8 | 123069.6258 | 8.7788 | 226.4013
| 104.7751 | 2.524 | 106 | 122834.9568 | 8.8403 | 225.4525
| 105.9742 | 2.5495 | 106.2 | 123527.5625 | 8.7411 | 224.075
| 106.1153 | 2.5753 | 106.4 | 125336.7282 | 8.7949 | 227.5276
| 106.7067 | 2.6014 | 106.6 | 127513.1972 | 8.7684 | 230.5091
| 107.1153 | 2.6277 | 106.8 | 130489.1245 | 8.7584 | 235.4834
| 107.7619 | 2.6544 | 107 | 131901.4357 | 8.7407 | 236.848
| 108.6672 | 2.6812 | 107.2 | 132749.171 | 8.6927 | 236.45
| 109.6555 | 2.7082 | 107.4 | 132009.4894 | 8.6615 | 232.8865
| 110.4466 | 2.7356 | 107.6 | 130698.2532 | 8.6736 | 228.8512
| 110.996 | 2.7633 | 107.8 | 128392.8854 | 8.7448 | 223.6894
| 111.6419 | 2.7913 | 108 | 126920.6055 | 8.787 | 219.8794
| 112.489 | 2.8196 | 108.2 | 126969.2236 | 8.7677 | 218.3531
| 113.1089 | 2.8479 | 108.4 | 127620.0282 | 8.7715 | 218.4392
| 113.6252 | 2.8768 | 108.6 | 128265.1312 | 8.7931 | 218.7621
| 114.0529 | 2.906 | 108.8 | 129942.4793 | 8.8079 | 221.1027
| 114.3317 | 2.9355 | 109 | 131296.6031 | 8.8531 | 223.2251
| 115.0478 | 2.9652 | 109.2 | 131829.3001 | 8.8468 | 222.8639
| 116.1224 | 2.995 | 109.4 | 132770.8338 | 8.778 | 222.3789
| 116.7174 | 3.0254 | 109.6 | 134440.0601 | 8.7703 | 224.2799
| 117.6644 | 3.0559 | 109.8 | 136161.871 | 8.7097 | 225.4365
| 118.6957 | 3.0869 | 110 | 137434.2148 | 8.6471 | 225.6168
| 119.452 | 3.1181 | 110.2 | 138722.5661 | 8.6259 | 226.4601
| 119.8631 | 3.1496 | 110.4 | 139300.4438 | 8.6675 | 226.886
| 120.8201 | 3.1815 | 110.6 | 139725.0949 | 8.6338 | 225.8003
| 121.6509 | 3.2136 | 110.8 | 139945.6154 | 8.6225 | 224.6763
| 122.1125 | 3.2462 | 111 | 140505.9601 | 8.6587 | 224.9643
| 122.3797 | 3.2791 | 111.2 | 141585.9113 | 8.7142 | 226.5585
| 122.7354 | 3.3122 | 111.4 | 142397.1966 | 8.7617 | 227.5012
| 123.5632 | 3.3457 | 111.6 | 142778.7032 | 8.7499 | 226.6617
| 124.4828 | 3.3796 | 111.8 | 143273.2007 | 8.724 | 225.8169
| 125.1988 | 3.4139 | 112 | 143315.7131 | 8.7355 | 224.6982
| 125.8358 | 3.4485 | 112.2 | 143798.0669 | 8.7508 | 224.4801
| 126.2155 | 3.4832 | 112.4 | 145163.6639 | 8.787 | 226.2592
| 127.3913 | 3.5185 | 112.6 | 147699.1891 | 8.6932 | 228.1729
| 127.8195 | 3.5541 | 112.8 | 150628.7451 | 8.6986 | 232.3645
| 128.8042 | 3.5901 | 113 | 153381.1603 | 8.6326 | 235.0151
| 129.4299 | 3.6265 | 113.2 | 155471.2434 | 8.6274 | 237.3873
| 130.3426 | 3.6631 | 113.4 | 156333.1131 | 8.6026 | 237.1168
| 131.0452 | 3.7001 | 113.6 | 155944.2637 | 8.6255 | 235.3229
| 131.8066 | 3.7376 | 113.8 | 155763.831 | 8.6383 | 233.7553
| 132.2855 | 3.7755 | 114 | 156330.7669 | 8.6776 | 234.0021
| 132.7908 | 3.8137 | 114.2 | 157110.8692 | 8.7106 | 234.5282
| 133.5224 | 3.8523 | 114.4 | 158367.3099 | 8.7064 | 235.3056
| 134.2246 | 3.8913 | 114.6 | 160655.7538 | 8.6918 | 237.7609
| 135.0874 | 3.9307 | 114.8 | 162763.5564 | 8.66 | 239.5687
| 135.72 | 3.9704 | 115 | 165013.6703 | 8.6569 | 242.0945
| 136.4295 | 4.0108 | 115.2 | 167245.7921 | 8.6456 | 244.4145
| 137.3264 | 4.0513 | 115.4 | 170905.913 | 8.5922 | 248.5349
| 138.0371 | 4.0923 | 115.6 | 173158.1279 | 8.5828 | 250.8583
| 138.9627 | 4.1336 | 115.8 | 174336.5925 | 8.561 | 251.0087
| 140.0328 | 4.1756 | 116 | 174043.3619 | 8.5412 | 248.5676
| 140.7792 | 4.2179 | 116.2 | 172630.4629 | 8.5765 | 245.1689
| 141.4522 | 4.2603 | 116.4 | 168640.392 | 8.6565 | 238.1022
| 141.6525 | 4.3036 | 116.6 | 164892.006 | 8.7982 | 232.5051
| 142.7081 | 4.3472 | 116.8 | 162590.7877 | 8.8139 | 227.3984
| 143.3192 | 4.3912 | 117 | 160725.5578 | 8.8813 | 223.8926
| 143.9864 | 4.4357 | 117.2 | 159851.6905 | 8.9268 | 221.7489
| 144.9003 | 4.4805 | 117.4 | 160441.2081 | 8.9175 | 221.2461
| 145.6429 | 4.526 | 117.6 | 162557.7391 | 8.9061 | 223.2437
| 146.8039 | 4.5718 | 117.8 | 164704.4105 | 8.8426 | 224.4723
| 147.5858 | 4.6183 | 118 | 165956.4589 | 8.8422 | 225.1529
| 148.7508 | 4.6651 | 118.2 | 166587.6528 | 8.805 | 224.2349
| 149.8592 | 4.7121 | 118.4 | 166167.5056 | 8.7909 | 221.9789
| 150.7137 | 4.76 | 118.6 | 164606.678 | 8.8276 | 218.6661
| 151.6573 | 4.8083 | 118.8 | 162912.5097 | 8.857 | 215.0693
| 152.4723 | 4.857 | 119 | 162627.3837 | 8.8798 | 213.6467
| 153.3475 | 4.9064 | 119.2 | 164393.3435 | 8.8625 | 214.8785
| 154.0659 | 4.9558 | 119.4 | 166510.5219 | 8.8582 | 216.8429
| 154.935 | 5.0061 | 119.6 | 169856.3581 | 8.819 | 220.1795
| 156.0419 | 5.057 | 119.8 | 173571.038 | 8.7493 | 223.5719
| 156.8032 | 5.1082 | 120 | 177454.1605 | 8.7196 | 227.7965
| 157.7254 | 5.1601 | 120.2 | 179490.0565 | 8.6995 | 229.2435
| 158.6772 | 5.2121 | 120.4 | 181094.4218 | 8.6818 | 230.0478
| 159.4962 | 5.2651 | 120.6 | 182445.4278 | 8.6842 | 230.7551
| 160.484 | 5.3185 | 120.8 | 182485.4187 | 8.6854 | 229.4203
| 161.1944 | 5.3724 | 121 | 182045.0657 | 8.7248 | 227.9697
| 162.6385 | 5.4269 | 121.2 | 181452.041 | 8.6855 | 225.056
| 163.4072 | 5.4816 | 121.4 | 181173.6387 | 8.7167 | 223.7598
| 164.5408 | 5.5373 | 121.6 | 180020.7575 | 8.7216 | 220.7519
| 165.4647 | 5.5933 | 121.8 | 180119.5238 | 8.7322 | 219.7191
| 166.0828 | 5.6503 | 122 | 181596.1798 | 8.7583 | 220.9427
| 167.2435 | 5.7075 | 122.2 | 183237.3599 | 8.7227 | 221.4594
| 167.7038 | 5.7653 | 122.4 | 184959.9096 | 8.7629 | 223.2429
| 168.7493 | 5.8239 | 122.6 | 188192.9568 | 8.7205 | 225.9313
| 169.7785 | 5.8831 | 122.8 | 190700.8361 | 8.6913 | 227.7262
| 170.5864 | 5.9428 | 123 | 191502.9587 | 8.7081 | 227.7583
| 171.6892 | 6.0033 | 123.2 | 191548.9809 | 8.7043 | 226.3654
| 172.6969 | 6.0638 | 123.4 | 191985.5354 | 8.7052 | 225.6258
| 173.6107 | 6.1255 | 123.6 | 191110.4148 | 8.7346 | 223.4574
| 174.0353 | 6.1877 | 123.8 | 190722.7852 | 8.8094 | 222.695
| 175.426 | 6.2506 | 124 | 191188.0892 | 8.7722 | 221.4197
| 176.4351 | 6.3141 | 124.2 | 192304.5289 | 8.7669 | 221.5453
| 177.3737 | 6.3781 | 124.4 | 193266.593 | 8.7713 | 221.5991
| 178.4717 | 6.4426 | 124.6 | 195272.4322 | 8.7461 | 222.6373
| 179.6199 | 6.5083 | 124.8 | 197257.9704 | 8.7181 | 223.5683
| 180.5797 | 6.5742 | 125 | 199331.265 | 8.7082 | 224.8892
| 181.3907 | 6.6415 | 125.2 | 201115.8208 | 8.7186 | 226.1025
| 182.1953 | 6.7082 | 125.4 | 202550.2144 | 8.7327 | 226.9044
| 183.09 | 6.777 | 125.6 | 203845.4617 | 8.742 | 227.4056
| 184.0135 | 6.8457 | 125.8 | 205199.2863 | 8.7471 | 227.9237
| 185.1252 | 6.9155 | 126 | 205176.3686 | 8.7515 | 226.5581
| 186.2456 | 6.9858 | 126.2 | 205371.3544 | 8.7527 | 225.4469
| 187.1062 | 7.0564 | 126.4 | 205669.3869 | 8.778 | 224.8629
| 188.2574 | 7.1283 | 126.6 | 207743.2589 | 8.7547 | 225.8592
| 189.2992 | 7.2006 | 126.8 | 209440.5206 | 8.7469 | 226.5879
| 190.4845 | 7.2743 | 127 | 212027.882 | 8.7167 | 228.0995
| 191.8877 | 7.348 | 127.2 | 213872.7103 | 8.6746 | 228.4324
| 192.7965 | 7.4228 | 127.4 | 216535.3191 | 8.6713 | 230.4268
| 193.7895 | 7.4983 | 127.6 | 216657.9995 | 8.6893 | 229.4547
| 195.2504 | 7.5746 | 127.8 | 217051.1586 | 8.6611 | 228.0954
| 196.519 | 7.6521 | 128 | 217843.9859 | 8.6478 | 227.4817
| 197.427 | 7.7296 | 128.2 | 218463.0417 | 8.6691 | 227.2132
| 198.2447 | 7.8083 | 128.4 | 218629.0767 | 8.7049 | 226.5924
| 199.9927 | 7.8878 | 128.6 | 219151.3387 | 8.652 | 225.0207
| 201.3297 | 7.9677 | 128.8 | 219279.4293 | 8.6416 | 223.6415
| 202.558 | 8.0494 | 129 | 219058.4078 | 8.6469 | 222.0727
| 203.3692 | 8.1311 | 129.2 | 219960.0857 | 8.6764 | 222.2784
| 204.8459 | 8.2137 | 129.4 | 220701.3929 | 8.6488 | 221.396
| 205.9292 | 8.2976 | 129.6 | 222365.0707 | 8.6473 | 222.0251
| 207.1543 | 8.3816 | 129.8 | 225042.0976 | 8.6219 | 223.5002
| 208.2011 | 8.4673 | 130 | 228128.6879 | 8.6099 | 225.639
| 209.3377 | 8.5537 | 130.2 | 230667.0357 | 8.5966 | 227.0761
| 210.8774 | 8.6401 | 130.4 | 233662.1661 | 8.544 | 228.4107
| 211.7772 | 8.729 | 130.6 | 235764.0219 | 8.5582 | 229.7134
| 212.1571 | 8.8179 | 130.8 | 237246.595 | 8.6221 | 231.0975
| 213.778 | 8.9073 | 131 | 238685.9233 | 8.5809 | 230.7062
| 214.9478 | 8.9989 | 131.2 | 239951.9728 | 8.582 | 230.7734
| 215.8574 | 9.09 | 131.4 | 241843.2022 | 8.5976 | 231.8247
| 217.413 | 9.1821 | 131.6 | 245150.9659 | 8.5465 | 233.4082
| 218.3529 | 9.2766 | 131.8 | 247996.1653 | 8.5536 | 235.3706
| 219.4475 | 9.3713 | 132 | 250463.0007 | 8.5514 | 236.7275
| 220.5635 | 9.4661 | 132.2 | 251527.496 | 8.5598 | 236.6405
| 221.5981 | 9.5631 | 132.4 | 250994.1904 | 8.5914 | 235.0863
| 223.1547 | 9.6606 | 132.6 | 248300.4247 | 8.6012 | 230.7288
| 224.8588 | 9.7586 | 132.8 | 245545.8258 | 8.6008 | 226.2095
| 226.3116 | 9.8594 | 133 | 244440.2525 | 8.6078 | 223.6832
| 227.2158 | 9.9602 | 133.2 | 244149.1021 | 8.6506 | 222.654
| 228.5518 | 10.0604 | 133.4 | 245124.5168 | 8.6446 | 222.2857
| 229.7426 | 10.1639 | 133.6 | 246870.9264 | 8.6456 | 222.8363
| 231.4198 | 10.2681 | 133.8 | 248047.4547 | 8.6139 | 222.2473
| 232.8902 | 10.3723 | 134 | 248564.5969 | 8.6048 | 221.3077
| 234.1567 | 10.4787 | 134.2 | 248910.2875 | 8.6153 | 220.4761
| 234.9143 | 10.5862 | 134.4 | 250013.0631 | 8.6585 | 220.9626
| 236.2357 | 10.6942 | 134.6 | 252237.7858 | 8.6463 | 221.7901
| 237.9023 | 10.8021 | 134.8 | 253923.9961 | 8.6124 | 221.7031
| 239.648 | 10.9139 | 135 | 255313.3912 | 8.5793 | 221.2678
| 241.2198 | 11.0258 | 135.2 | 256594.323 | 8.5602 | 220.945
| 241.8752 | 11.1373 | 135.4 | 257401.4671 | 8.614 | 221.2774
| 243.0209 | 11.2518 | 135.6 | 258855.887 | 8.6268 | 221.6162
| 243.9164 | 11.3681 | 135.8 | 262067.3864 | 8.643 | 223.8126
| 245.2047 | 11.4843 | 136 | 267305.994 | 8.6108 | 227.3354
| 247.5675 | 11.6005 | 136.2 | 272236.0968 | 8.5034 | 229.2745
| 249.2672 | 11.7198 | 136.4 | 275276.7393 | 8.4652 | 230.323
| 250.6184 | 11.8407 | 136.6 | 275705.7503 | 8.4752 | 229.4849
| 252.5428 | 11.9616 | 136.8 | 274082.9608 | 8.461 | 226.2038
| 253.9264 | 12.0825 | 137 | 270008.4282 | 8.5068 | 221.4996
| 255.3996 | 12.2085 | 137.2 | 266466.1964 | 8.5472 | 217.2457
| 256.8431 | 12.3337 | 137.4 | 265053.527 | 8.5699 | 214.8731
| 258.3114 | 12.4597 | 137.6 | 264985.2838 | 8.5783 | 213.6225
| 259.5449 | 12.5856 | 137.8 | 265834.4856 | 8.5943 | 213.3905
| 260.7388 | 12.717 | 138 | 269091.9963 | 8.5944 | 215.1982
| 262.2953 | 12.8484 | 138.2 | 272905.093 | 8.5639 | 217.0629
| 263.8028 | 12.9792 | 138.4 | 276791.797 | 8.5357 | 219.0227
| 265.4539 | 13.1111 | 138.6 | 280481.0858 | 8.5007 | 220.6538
| 266.4018 | 13.2467 | 138.8 | 282830.1177 | 8.5282 | 221.943
| 268.0793 | 13.3841 | 139 | 284524.176 | 8.5122 | 221.9098
| 269.7005 | 13.5215 | 139.2 | 284439.5663 | 8.5146 | 220.4992
| 271.3263 | 13.6582 | 139.4 | 283658.0629 | 8.5217 | 218.5422
| 273.0806 | 13.7981 | 139.6 | 283218.0686 | 8.5194 | 216.7586
| 274.749 | 13.9421 | 139.8 | 284022.9108 | 8.515 | 216.0758
| 276.2806 | 14.086 | 140 | 285848.2888 | 8.5103 | 216.3357
| 278 | 14.23 | 140.2 | 288003.2144 | 8.4901 | 216.6582
| 279.3183 | 14.3732 | 140.4 | 290631.4548 | 8.4911 | 217.7447
| 280.703 | 14.5228 | 140.6 | 293924.9384 | 8.4868 | 219.2867
| 281.9928 | 14.674 | 140.8 | 298432.3754 | 8.4796 | 221.8572
| 283.5452 | 14.8251 | 141 | 303729.4512 | 8.4496 | 224.7568
| 285.3109 | 14.9762 | 141.2 | 309989.5307 | 8.3996 | 228.164
| 286.625 | 15.1267 | 141.4 | 316249.0902 | 8.3787 | 232.024
| 288.5017 | 15.2863 | 141.6 | 318017.0061 | 8.361 | 231.818
| 290.4389 | 15.4447 | 141.8 | 316009.5236 | 8.3651 | 228.6583
| 291.8978 | 15.6039 | 142 | 313815.4906 | 8.4004 | 225.8942
| 293.7811 | 15.7629 | 142.2 | 309837.5533 | 8.423 | 221.4164
| 295.5082 | 15.9217 | 142.4 | 308274.358 | 8.437 | 218.9527
| 296.882 | 16.089 | 142.6 | 307632.0805 | 8.471 | 217.5541
| 298.4974 | 16.2569 | 142.8 | 310290.5667 | 8.4643 | 218.3491
| 300.2087 | 16.4249 | 143 | 312501.3257 | 8.4548 | 218.7184
| 301.3673 | 16.5928 | 143.2 | 316406.4362 | 8.4654 | 220.836
| 303.1001 | 16.76 | 143.4 | 320007.1413 | 8.4428 | 222.1708
| 304.7561 | 16.9357 | 143.6 | 325274.3074 | 8.4183 | 224.7911
| 306.5496 | 17.1136 | 143.8 | 327579.1028 | 8.4081 | 225.1268
| 308.2123 | 17.2913 | 144 | 328706.7572 | 8.4132 | 224.7373
| 310.0141 | 17.4692 | 144.2 | 326844.8822 | 8.4309 | 222.0939
| 311.8513 | 17.6461 | 144.4 | 323860.3338 | 8.4541 | 218.667
| 313.682 | 17.826 | 144.6 | 320176.4703 | 8.4851 | 214.8238
| 315.249 | 18.015 | 144.8 | 320721.1454 | 8.5048 | 214.1995
| 317.16 | 18.2039 | 145 | 321073.131 | 8.5052 | 213.1459
| 318.4626 | 18.393 | 145.2 | 323100.5013 | 8.5276 | 213.7736
| 320.3052 | 18.5809 | 145.4 | 325106.5132 | 8.5176 | 213.9069
| 322.2019 | 18.7699 | 145.6 | 328166.6181 | 8.4967 | 214.703
| 323.8952 | 18.9479 | 145.8 | 328663.9156 | 8.4999 | 213.9232
| 325.285 | 19.1335 | 146 | 331404.655 | 8.5074 | 214.9244
| 326.7667 | 19.3346 | 146.2 | 332499.9496 | 8.5301 | 214.7708
| 328.5628 | 19.5202 | 146.4 | 335691.3727 | 8.5103 | 215.7084
| 330.859 | 19.7211 | 146.6 | 337829.0485 | 8.4786 | 215.542
| 332.817 | 19.9222 | 146.8 | 339639.6772 | 8.4678 | 215.4479
| 334.7297 | 20.1232 | 147 | 339309.3979 | 8.4744 | 213.997
| 336.5486 | 20.3242 | 147.2 | 340694.4815 | 8.4733 | 213.7493
| 338.3782 | 20.5253 | 147.4 | 342502.4308 | 8.4681 | 213.7658
| 340.0074 | 20.7263 | 147.6 | 342147.6453 | 8.4887 | 212.561
| 342.2026 | 20.9428 | 147.8 | 343526.6653 | 8.4739 | 212.0376
| 344.2001 | 21.1438 | 148 | 344848.112 | 8.4616 | 211.6148
| 346.1285 | 21.3603 | 148.2 | 345793.0257 | 8.4633 | 211.0411
| 348.0377 | 21.5768 | 148.4 | 344806.518 | 8.4793 | 209.2854
| 349.764 | 21.7933 | 148.6 | 345472.847 | 8.4927 | 208.7141
| 351.5149 | 22.0098 | 148.8 | 346715.124 | 8.4999 | 208.4819
| 353.1893 | 22.2264 | 149 | 347929.4332 | 8.5108 | 208.2923
| 355.3531 | 22.4583 | 149.2 | 349553.8403 | 8.5001 | 208.0021
| 357.3706 | 22.6748 | 149.4 | 353623.3739 | 8.4717 | 209.2798
| 359.1922 | 22.9068 | 149.6 | 355948.4908 | 8.4729 | 209.6669
| 361.1987 | 23.1388 | 149.8 | 356038.192 | 8.4797 | 208.5662
| 363.1733 | 23.3707 | 150 | 358036.725 | 8.4743 | 208.6384
| 364.9341 | 23.6027 | 150.2 | 357579.9723 | 8.4964 | 207.4125
| 367.1526 | 23.8347 | 150.4 | 357777.8546 | 8.4901 | 206.2463
| 369.6676 | 24.0821 | 150.6 | 358170.4598 | 8.4743 | 205.0156
| 371.7453 | 24.3295 | 150.8 | 360509.1093 | 8.4663 | 205.2426
| 373.2426 | 24.5615 | 151 | 361345.4265 | 8.4902 | 204.9935
| 375.5804 | 24.8089 | 151.2 | 363234.1993 | 8.4714 | 204.7704
| 377.9535 | 25.0563 | 151.4 | 363084.0736 | 8.4647 | 203.3624
| 379.9418 | 25.3193 | 151.6 | 363800.0606 | 8.4771 | 202.7527
| 382.1702 | 25.5667 | 151.8 | 364098.5924 | 8.4735 | 201.725
| 384.1794 | 25.8296 | 152 | 363227.3372 | 8.495 | 200.2292
| 386.6392 | 26.0848 | 152.2 | 365212.74 | 8.4706 | 200.0138
| 388.4841 | 26.3399 | 152.4 | 369659.5147 | 8.4583 | 201.5719
| 390.8111 | 26.6183 | 152.6 | 375758.4113 | 8.4215 | 203.7318
| 393.1959 | 26.8812 | 152.8 | 382660.8321 | 8.3711 | 206.2558
| 393.1959 | 26.8812 | 152.8 | 382660.8321 | 1.7977e+308 | 1.7977e+308
| 393.1959 | 26.8812 | 152.8 | 382660.8321 | 1.7977e+308 | 1.7977e+308
Hold Segment Type | 393.9657 | 26.8966 | 152.88 | 387173.9616 | 1.7977e+308 | 1.7977e+308
| 399.2284 | 26.8962 | 156.2 | 391516.7446 | 1.7977e+308 | 1.7977e+308
| 400.312 | 26.8961 | 158.2 | 407193.7238 | 1.7977e+308 | 1.7977e+308
| 400.2352 | 26.8961 | 160.2 | 387082.3486 | 1.7977e+308 | 1.7977e+308
| 400.229 | 26.8961 | 162.2 | 384717.9419 | 1.7977e+308 | 1.7977e+308
| 400.4892 | 26.8961 | 162.96 | 381785.3013 | 1.7977e+308 | 1.7977e+308
| 400.5079 | 26.8961 | 163.04 | 382401.5381 | 1.7977e+308 | 1.7977e+308
| 400.4724 | 26.8961 | 163.12 | 382767.6874 | 1.7977e+308 | 1.7977e+308
| 400.6433 | 26.8961 | 163.2 | 1.7977e+308 | 1.7977e+308 | 1.7977e+308
| 400.624 | 26.8961 | 163.28 | 1.7977e+308 | 1.7977e+308 | 1.7977e+308
Unload From Peak Segment Type | 400.5018 | 26.8961 | 163.36 | 1.7977e+308 | 1.7977e+308 | 1.7977e+308
| 400.5284 | 26.8961 | 163.44 | 1.7977e+308 | 1.7977e+308 | 1.7977e+308
| 400.2275 | 26.5557 | 163.8 | 1.7977e+308 | 1.7977e+308 | 1.7977e+308
| 399.063 | 26.2927 | 164 | 1.7977e+308 | 1.7977e+308 | 1.7977e+308
| 398.1085 | 26.0297 | 164.2 | 1.7977e+308 | 1.7977e+308 | 1.7977e+308
| 397.985 | 25.7511 | 164.4 | 1.7977e+308 | 1.7977e+308 | 1.7977e+308
| 397.1395 | 25.4881 | 164.6 | 1.7977e+308 | 1.7977e+308 | 1.7977e+308
| 396.4441 | 25.2096 | 164.8 | 1.7977e+308 | 1.7977e+308 | 1.7977e+308
| 395.6023 | 24.9466 | 165 | 1.7977e+308 | 1.7977e+308 | 1.7977e+308
| 394.8389 | 24.6836 | 165.2 | 1.7977e+308 | 1.7977e+308 | 1.7977e+308
| 394.2345 | 24.4051 | 165.4 | 1.7977e+308 | 1.7977e+308 | 1.7977e+308
| 393.3064 | 24.1421 | 165.6 | 1.7977e+308 | 1.7977e+308 | 1.7977e+308
| 392.9617 | 23.8636 | 165.8 | 1.7977e+308 | 1.7977e+308 | 1.7977e+308
| 392.0628 | 23.6006 | 166 | 1.7977e+308 | 1.7977e+308 | 1.7977e+308
| 391.3134 | 23.3314 | 166.2 | 1.7977e+308 | 1.7977e+308 | 1.7977e+308
| 390.848 | 23.059 | 166.4 | 1.7977e+308 | 1.7977e+308 | 1.7977e+308
| 389.9896 | 22.796 | 166.6 | 1.7977e+308 | 1.7977e+308 | 1.7977e+308
| 389.2062 | 22.533 | 166.8 | 1.7977e+308 | 1.7977e+308 | 1.7977e+308
| 388.7663 | 22.2576 | 167 | 1.7977e+308 | 1.7977e+308 | 1.7977e+308
| 388.1463 | 21.9915 | 167.2 | 1.7977e+308 | 1.7977e+308 | 1.7977e+308
| 387.528 | 21.7285 | 167.4 | 1.7977e+308 | 1.7977e+308 | 1.7977e+308
| 387.0952 | 21.4499 | 167.6 | 1.7977e+308 | 1.7977e+308 | 1.7977e+308
| 386.348 | 21.1869 | 167.8 | 1.7977e+308 | 1.7977e+308 | 1.7977e+308
| 385.5529 | 20.9084 | 168 | 1.7977e+308 | 1.7977e+308 | 1.7977e+308
| 384.8243 | 20.6454 | 168.2 | 1.7977e+308 | 1.7977e+308 | 1.7977e+308
| 384.4097 | 20.3824 | 168.4 | 1.7977e+308 | 1.7977e+308 | 1.7977e+308
| 383.718 | 20.1039 | 168.6 | 1.7977e+308 | 1.7977e+308 | 1.7977e+308
| 382.7946 | 19.8409 | 168.8 | 1.7977e+308 | 1.7977e+308 | 1.7977e+308
| 381.6893 | 19.5717 | 169 | 1.7977e+308 | 1.7977e+308 | 1.7977e+308
| 381.5283 | 19.2994 | 169.2 | 1.7977e+308 | 1.7977e+308 | 1.7977e+308
| 380.4361 | 19.0364 | 169.4 | 1.7977e+308 | 1.7977e+308 | 1.7977e+308
| 379.7287 | 18.7579 | 169.6 | 1.7977e+308 | 1.7977e+308 | 1.7977e+308
| 379.2421 | 18.4948 | 169.8 | 1.7977e+308 | 1.7977e+308 | 1.7977e+308
| 378.4281 | 18.2241 | 170 | 1.7977e+308 | 1.7977e+308 | 1.7977e+308
| 377.8126 | 17.9533 | 170.2 | 1.7977e+308 | 1.7977e+308 | 1.7977e+308
| 376.93 | 17.6903 | 170.4 | 1.7977e+308 | 1.7977e+308 | 1.7977e+308
| 375.7541 | 17.4119 | 170.6 | 1.7977e+308 | 1.7977e+308 | 1.7977e+308
| 375.128 | 17.1488 | 170.8 | 1.7977e+308 | 1.7977e+308 | 1.7977e+308
| 374.3493 | 16.8858 | 171 | 1.7977e+308 | 1.7977e+308 | 1.7977e+308
| 373.73 | 16.6073 | 171.2 | 1.7977e+308 | 1.7977e+308 | 1.7977e+308
| 372.8219 | 16.3443 | 171.4 | 1.7977e+308 | 1.7977e+308 | 1.7977e+308
| 372.0284 | 16.0813 | 171.6 | 1.7977e+308 | 1.7977e+308 | 1.7977e+308
| 371.5097 | 15.8028 | 171.8 | 1.7977e+308 | 1.7977e+308 | 1.7977e+308
| 370.5005 | 15.5398 | 172 | 1.7977e+308 | 1.7977e+308 | 1.7977e+308
| 369.873 | 15.2768 | 172.2 | 1.7977e+308 | 1.7977e+308 | 1.7977e+308
| 368.8692 | 14.9983 | 172.4 | 1.7977e+308 | 1.7977e+308 | 1.7977e+308
| 368.0375 | 14.7276 | 172.6 | 1.7977e+308 | 1.7977e+308 | 1.7977e+308
| 367.1261 | 14.4568 | 172.8 | 1.7977e+308 | 1.7977e+308 | 1.7977e+308
| 366.6938 | 14.1938 | 173 | 1.7977e+308 | 1.7977e+308 | 1.7977e+308
| 365.9206 | 13.9153 | 173.2 | 1.7977e+308 | 1.7977e+308 | 1.7977e+308
| 364.9766 | 13.6523 | 173.4 | 1.7977e+308 | 1.7977e+308 | 1.7977e+308
| 364.352 | 13.3893 | 173.6 | 1.7977e+308 | 1.7977e+308 | 1.7977e+308
| 363.5727 | 13.1108 | 173.8 | 1.7977e+308 | 1.7977e+308 | 1.7977e+308
| 362.8353 | 12.8477 | 174 | 1.7977e+308 | 1.7977e+308 | 1.7977e+308
| 362.3167 | 12.5847 | 174.2 | 1.7977e+308 | 1.7977e+308 | 1.7977e+308
| 361.1627 | 12.3063 | 174.4 | 1.7977e+308 | 1.7977e+308 | 1.7977e+308
| 360.4865 | 12.0432 | 174.6 | 1.7977e+308 | 1.7977e+308 | 1.7977e+308
| 359.6111 | 11.7648 | 174.8 | 1.7977e+308 | 1.7977e+308 | 1.7977e+308
| 358.9374 | 11.5017 | 175 | 1.7977e+308 | 1.7977e+308 | 1.7977e+308
| 357.9605 | 11.2387 | 175.2 | 1.7977e+308 | 1.7977e+308 | 1.7977e+308
| 357.141 | 10.9602 | 175.4 | 1.7977e+308 | 1.7977e+308 | 1.7977e+308
| 356.0869 | 10.6973 | 175.6 | 1.7977e+308 | 1.7977e+308 | 1.7977e+308
| 355.0426 | 10.4343 | 175.8 | 1.7977e+308 | 1.7977e+308 | 1.7977e+308
| 354.1761 | 10.1558 | 176 | 1.7977e+308 | 1.7977e+308 | 1.7977e+308
| 353.698 | 9.8927 | 176.2 | 1.7977e+308 | 1.7977e+308 | 1.7977e+308
| 352.7809 | 9.6143 | 176.4 | 1.7977e+308 | 1.7977e+308 | 1.7977e+308
| 351.877 | 9.3513 | 176.6 | 1.7977e+308 | 1.7977e+308 | 1.7977e+308
| 350.3219 | 9.0883 | 176.8 | 1.7977e+308 | 1.7977e+308 | 1.7977e+308
| 349.6177 | 8.8098 | 177 | 1.7977e+308 | 1.7977e+308 | 1.7977e+308
| 349.0189 | 8.5468 | 177.2 | 1.7977e+308 | 1.7977e+308 | 1.7977e+308
| 348.1373 | 8.2838 | 177.4 | 1.7977e+308 | 1.7977e+308 | 1.7977e+308
| 347.8078 | 8.0053 | 177.6 | 1.7977e+308 | 1.7977e+308 | 1.7977e+308
| 346.595 | 7.7423 | 177.8 | 1.7977e+308 | 1.7977e+308 | 1.7977e+308
| 345.7039 | 7.4638 | 178 | 1.7977e+308 | 1.7977e+308 | 1.7977e+308
| 344.9437 | 7.2008 | 178.2 | 1.7977e+308 | 1.7977e+308 | 1.7977e+308
| 343.9174 | 6.9378 | 178.4 | 1.7977e+308 | 1.7977e+308 | 1.7977e+308
| 342.4526 | 6.6593 | 178.6 | 1.7977e+308 | 1.7977e+308 | 1.7977e+308
| 341.7518 | 6.3963 | 178.8 | 1.7977e+308 | 1.7977e+308 | 1.7977e+308
| 340.6766 | 6.1179 | 179 | 1.7977e+308 | 1.7977e+308 | 1.7977e+308
| 339.7337 | 5.8549 | 179.2 | 1.7977e+308 | 1.7977e+308 | 1.7977e+308
| 338.5543 | 5.5919 | 179.4 | 1.7977e+308 | 1.7977e+308 | 1.7977e+308
| 337.6264 | 5.3211 | 179.6 | 1.7977e+308 | 1.7977e+308 | 1.7977e+308
| 336.7513 | 5.0504 | 179.8 | 1.7977e+308 | 1.7977e+308 | 1.7977e+308
| 335.6007 | 4.7874 | 180 | 1.7977e+308 | 1.7977e+308 | 1.7977e+308
| 334.5969 | 4.5089 | 180.2 | 1.7977e+308 | 1.7977e+308 | 1.7977e+308
| 333.7495 | 4.2459 | 180.4 | 1.7977e+308 | 1.7977e+308 | 1.7977e+308
| 332.6984 | 3.9675 | 180.6 | 1.7977e+308 | 1.7977e+308 | 1.7977e+308
| 331.3924 | 3.7045 | 180.8 | 1.7977e+308 | 1.7977e+308 | 1.7977e+308
| 330.0483 | 3.4415 | 181 | 1.7977e+308 | 1.7977e+308 | 1.7977e+308
| 328.7746 | 3.1631 | 181.2 | 1.7977e+308 | 1.7977e+308 | 1.7977e+308
| 327.5776 | 2.9001 | 181.4 | 1.7977e+308 | 1.7977e+308 | 1.7977e+308
| 326.9253 | 2.6835 | 181.56 | 1.7977e+308 | 1.7977e+308 | 1.7977e+308
Thermal Drift Hold Segment | 326.546 | 2.668 | 181.64 | 1.7977e+308 | 1.7977e+308 | 1.7977e+308
| 326.1413 | 2.6681 | 181.72 | 1.7977e+308 | 1.7977e+308 | 1.7977e+308
| 323.3974 | 2.6681 | 231.8 | 1.7977e+308 | 1.7977e+308 | 1.7977e+308
| 323.3714 | 2.6681 | 231.88 | 1.7977e+308 | 1.7977e+308 | 1.7977e+308
| 323.3741 | 2.6681 | 234.2 | 1.7977e+308 | 1.7977e+308 | 1.7977e+308
| 323.3817 | 2.6681 | 236.2 | 1.7977e+308 | 1.7977e+308 | 1.7977e+308
| 323.2438 | 2.6681 | 238.2 | 1.7977e+308 | 1.7977e+308 | 1.7977e+308
| 323.7732 | 2.6681 | 240.2 | 1.7977e+308 | 1.7977e+308 | 1.7977e+308
| 323.805 | 2.668 | 242.2 | 1.7977e+308 | 1.7977e+308 | 1.7977e+308
| 323.3901 | 2.6681 | 244.2 | 1.7977e+308 | 1.7977e+308 | 1.7977e+308
| 323.5861 | 2.668 | 246.2 | 1.7977e+308 | 1.7977e+308 | 1.7977e+308
| 323.7408 | 2.668 | 248.2 | 1.7977e+308 | 1.7977e+308 | 1.7977e+308
| 323.6121 | 2.668 | 250.2 | 1.7977e+308 | 1.7977e+308 | 1.7977e+308
| 323.5924 | 2.668 | 252.2 | 1.7977e+308 | 1.7977e+308 | 1.7977e+308
| 323.4209 | 2.668 | 254.2 | 1.7977e+308 | 1.7977e+308 | 1.7977e+308
| 323.2622 | 2.668 | 256.2 | 1.7977e+308 | 1.7977e+308 | 1.7977e+308
| 323.1382 | 2.668 | 258.2 | 1.7977e+308 | 1.7977e+308 | 1.7977e+308
| 323.2256 | 2.668 | 260.2 | 1.7977e+308 | 1.7977e+308 | 1.7977e+308
| 322.955 | 2.668 | 262.2 | 1.7977e+308 | 1.7977e+308 | 1.7977e+308
| 323.2794 | 2.668 | 264.2 | 1.7977e+308 | 1.7977e+308 | 1.7977e+308
| 323.1654 | 2.668 | 266.2 | 1.7977e+308 | 1.7977e+308 | 1.7977e+308
| 323.3402 | 2.668 | 268.2 | 1.7977e+308 | 1.7977e+308 | 1.7977e+308
| 323.7277 | 2.668 | 270.2 | 1.7977e+308 | 1.7977e+308 | 1.7977e+308
| 323.9907 | 2.6679 | 272.2 | 1.7977e+308 | 1.7977e+308 | 1.7977e+308
| 323.199 | 2.668 | 274.2 | 1.7977e+308 | 1.7977e+308 | 1.7977e+308
| 323.2584 | 2.668 | 276.2 | 1.7977e+308 | 1.7977e+308 | 1.7977e+308
| 323.9254 | 2.6679 | 278.2 | 1.7977e+308 | 1.7977e+308 | 1.7977e+308
| 323.4544 | 2.6679 | 280.2 | 1.7977e+308 | 1.7977e+308 | 1.7977e+308
END

## Test 002
Segment | Displacement Into Surface | Load On Sample | Time On Sample | Harmonic Contact Stiffness | Hardness | Modulus
| nm | mN | s | N/m | GPa | GPa
Load Segment Type | 0 | 0 | 0 | 123.1798 | 1.7977e+308 | 4.9642e-311
| -0.11634 | 0.00018956 | 0.2 | 211.7345 | 1.7977e+308 | 4.9642e-311
| -0.15475 | 0.00031267 | 0.4 | 299.5451 | 1.7977e+308 | 4.9642e-311
| 0.74002 | 0.00042443 | 0.6 | 402.0159 | 1.7977e+308 | 2.4181e-158
| 0.65662 | 0.00061145 | 0.8 | 494.9254 | 1.7977e+308 | 2.9769e-158
| 0.74297 | 0.00072496 | 1 | 598.5935 | 1.7977e+308 | 3.6005e-158
| 0.5348 | 0.00092159 | 1.2 | 706.96 | 1.7977e+308 | 4.2523e-158
| 1.1842 | 0.00099178 | 1.4 | 847.7749 | 3.2297 | 40.5312
| 0.86733 | 0.0011968 | 1.6 | 1015.4873 | 1.7977e+308 | 6.1081e-158
| 1.3152 | 0.0012825 | 1.8 | 1212.345 | 70.7648 | 294.4863
| 1.6116 | 0.0014403 | 2 | 1376.7875 | -18.2556 | 4.9642e-311
| 2.5936 | 0.0014849 | 2.2 | 1531.8482 | 3.5347 | 63.9702
| 2.481 | 0.0016741 | 2.4 | 1667.6402 | 5.2607 | 81.2616
| 2.3534 | 0.0018646 | 2.6 | 1782.2272 | 8.864 | 109.5008
| 2.5591 | 0.0019689 | 2.8 | 1873.9562 | 5.6398 | 87.6816
| 2.8124 | 0.00213 | 3 | 1974.5934 | 4.0425 | 74.3154
| 2.9066 | 0.0022429 | 3.2 | 2089.1444 | 3.6955 | 73.1853
| 3.0681 | 0.0024111 | 3.4 | 2194.4749 | 3.3123 | 69.9955
| 3.0257 | 0.0025345 | 3.6 | 2269.4257 | 3.7282 | 75.2579
| 3.6235 | 0.0026691 | 3.8 | 2381.6384 | 2.1785 | 57.9187
| 3.8388 | 0.0027727 | 4 | 2471.8455 | 1.9286 | 55.3638
| 4.0389 | 0.0028778 | 4.12 | 2513.4099 | 1.7719 | 52.8447
| 3.7053 | 0.0031442 | 4.4 | 2695.1166 | 2.4727 | 64.7345
| 4.0392 | 0.0032387 | 4.6 | 2822.2552 | 1.9962 | 59.7421
| 3.8975 | 0.0034302 | 4.8 | 2954.1962 | 2.3379 | 66.1417
| 3.9876 | 0.0035434 | 5 | 3053.9576 | 2.2721 | 66.3318
| 4.4626 | 0.0036874 | 5.2 | 3152.2274 | 1.7961 | 59.2941
| 4.0202 | 0.0039021 | 5.4 | 3281.5594 | 2.4842 | 71.3395
| 4.0713 | 0.0040788 | 5.6 | 3401.5198 | 2.5246 | 73.024
| 4.3576 | 0.0041769 | 5.8 | 3565.6492 | 2.1546 | 69.672
| 4.4476 | 0.0043506 | 6 | 3856.3327 | 2.1011 | 73.1361
| 4.3045 | 0.0045422 | 6.2 | 4252.945 | 2.3118 | 83.5758
| 4.3114 | 0.0047223 | 6.4 | 4708.9286 | 2.3321 | 91.8189
| 4.3922 | 0.0048967 | 6.6 | 5330.8457 | 2.2445 | 100.9475
| 4.7489 | 0.0050498 | 6.8 | 5803.6895 | 1.9268 | 100.2077
| 4.8747 | 0.0052207 | 7 | 6345.6975 | 1.861 | 106.4806
| 4.7793 | 0.0054087 | 7.2 | 6730.7052 | 1.9942 | 115.7942
| 4.5511 | 0.0056068 | 7.4 | 6982.5132 | 2.2846 | 127.5667
| 4.5337 | 0.0057888 | 7.6 | 7038.7402 | 2.3937 | 129.7887
| 4.9404 | 0.0059381 | 7.8 | 7181.3539 | 2.0635 | 120.4222
| 5.318 | 0.0060897 | 8 | 7311.7096 | 1.8366 | 113.5467
| 5.1901 | 0.0062801 | 8.2 | 7392.8578 | 1.994 | 118.2799
| 5.1851 | 0.0064611 | 8.4 | 7525.7418 | 2.0606 | 120.9501
| 5.6406 | 0.0066067 | 8.6 | 7873.1217 | 1.7865 | 116.0195
| 5.2766 | 0.0068153 | 8.8 | 8088.9385 | 2.0919 | 128.3481
| 5.5582 | 0.0070346 | 9 | 8246.2492 | 1.9619 | 124.2904
| 5.5138 | 0.0072187 | 9.2 | 8420.9551 | 2.046 | 128.402
| 5.7495 | 0.0073811 | 9.4 | 8531.6083 | 1.9388 | 124.8567
| 6.0445 | 0.0075995 | 9.6 | 8426.6005 | 1.8371 | 117.5653
| 5.2246 | 0.0078432 | 9.8 | 8382.212 | 2.5187 | 137.0511
| 5.5452 | 0.0079991 | 10 | 8325.1774 | 2.3036 | 127.9012
| 5.8495 | 0.0082168 | 10.2 | 8353.9589 | 2.1506 | 121.7088
| 5.7206 | 0.0084073 | 10.4 | 8470.1394 | 2.2999 | 126.6988
| 5.7315 | 0.0086475 | 10.6 | 8748.4159 | 2.3547 | 131.0436
| 6.0311 | 0.0088051 | 10.8 | 8999.1368 | 2.1747 | 128.0553
| 6.1391 | 0.0090378 | 11 | 9282.4706 | 2.1584 | 130.1113
| 6.2858 | 0.0092676 | 11.2 | 9509.369 | 2.1207 | 130.523
| 6.0953 | 0.0094628 | 11.4 | 9502.4161 | 2.3012 | 134.9614
| 6.275 | 0.0096901 | 11.6 | 9271.5791 | 2.2587 | 128.1828
| 6.428 | 0.0099193 | 11.8 | 9080.0051 | 2.2353 | 122.8708
| 6.416 | 0.010101 | 12 | 8923.6277 | 2.3034 | 121.3104
| 6.7301 | 0.010318 | 12.2 | 8765.9841 | 2.1767 | 113.8897
| 6.6281 | 0.010567 | 12.4 | 8791.2867 | 2.3038 | 116.3614
| 6.4225 | 0.010824 | 12.6 | 8913.4035 | 2.5078 | 122.2375
| 6.401 | 0.011066 | 12.8 | 9120.062 | 2.5797 | 125.8401
| 6.5277 | 0.011298 | 13 | 9306.0951 | 2.5398 | 126.1298
| 6.3645 | 0.011551 | 13.2 | 9500.8345 | 2.7231 | 132.5932
| 6.4629 | 0.011785 | 13.4 | 9631.1691 | 2.7043 | 132.616
| 6.6737 | 0.012009 | 13.6 | 9771.4864 | 2.6002 | 130.452
| 6.7872 | 0.012242 | 13.8 | 9799.3802 | 2.5805 | 128.9174
| 6.9037 | 0.012474 | 14 | 9875.6834 | 2.5563 | 128.0008
| 7.0174 | 0.012706 | 14.2 | 9949.6914 | 2.5349 | 127.147
| 7.0717 | 0.012943 | 14.4 | 9958.2583 | 2.5576 | 126.5887
| 7.1798 | 0.013236 | 14.6 | 10008.5191 | 2.556 | 125.6733
| 7.0287 | 0.013489 | 14.8 | 10010.9524 | 2.7201 | 128.7985
| 7.0821 | 0.013726 | 15 | 9919.4798 | 2.7491 | 126.9942
| 7.348 | 0.014007 | 15.2 | 9899.8771 | 2.6392 | 122.4536
| 7.3072 | 0.014251 | 15.4 | 9909.5963 | 2.7241 | 123.5779
| 7.5908 | 0.01449 | 15.6 | 9844.1911 | 2.6017 | 118.4554
| 7.5513 | 0.014775 | 15.8 | 9820.0934 | 2.6935 | 119.1381
| 7.3612 | 0.015091 | 16 | 9927.4459 | 2.8901 | 123.9567
| 7.3942 | 0.01533 | 16.2 | 10013.0471 | 2.9176 | 124.7212
| 7.7254 | 0.015606 | 16.4 | 10095.612 | 2.7502 | 120.5749
| 7.7952 | 0.015902 | 16.6 | 10198.7942 | 2.7639 | 121.0122
| 7.8359 | 0.01614 | 16.8 | 10356.6286 | 2.7787 | 122.4547
| 7.7947 | 0.016444 | 17 | 10519.3377 | 2.8605 | 125.3294
| 8.0044 | 0.01673 | 17.2 | 10743.5519 | 2.7725 | 124.8881
| 7.853 | 0.017043 | 17.4 | 11009.4365 | 2.9177 | 130.7256
| 8.1429 | 0.017322 | 17.6 | 11296.2927 | 2.774 | 129.6067
| 8.1483 | 0.017623 | 17.8 | 11501.7486 | 2.8184 | 132.1616
| 8.2302 | 0.017918 | 18 | 11650.461 | 2.8184 | 132.8388
| 8.2148 | 0.018221 | 18.2 | 11697.9873 | 2.8844 | 133.9339
| 8.495 | 0.018501 | 18.4 | 11710.7372 | 2.7715 | 129.9941
| 8.6169 | 0.018793 | 18.6 | 11753.0165 | 2.7544 | 128.9293
| 8.5137 | 0.019102 | 18.8 | 11776.4299 | 2.8693 | 131.0116
| 8.1052 | 0.019496 | 19 | 11782.1205 | 3.2112 | 138.0857
| 8.4424 | 0.019771 | 19.2 | 11826.5776 | 3.0373 | 133.319
| 8.5918 | 0.020061 | 19.4 | 11893.8708 | 2.9951 | 132.0316
| 8.93 | 0.020397 | 19.6 | 11908.257 | 2.8579 | 127.5758
| 8.5377 | 0.020729 | 19.8 | 11998.4597 | 3.1493 | 134.6611
| 8.5962 | 0.021087 | 20 | 12068.2851 | 3.1747 | 134.8565
| 8.9213 | 0.021363 | 20.2 | 12153.8872 | 3.018 | 131.1433
| 8.991 | 0.02172 | 20.4 | 12258.2901 | 3.0333 | 131.558
| 9.2385 | 0.022062 | 20.6 | 12417.6975 | 2.9414 | 130.042
| 9.4558 | 0.022408 | 20.8 | 12588.1945 | 2.8716 | 129.1491
| 8.8988 | 0.022752 | 21 | 12870.9596 | 3.2332 | 140.386
| 9.0431 | 0.023103 | 21.2 | 13086.5311 | 3.1912 | 140.7716
| 8.8887 | 0.023477 | 21.4 | 13291.9014 | 3.3421 | 145.7651
| 9.1577 | 0.023818 | 21.6 | 13373.674 | 3.226 | 142.6867
| 9.156 | 0.02418 | 21.8 | 13576.3847 | 3.2761 | 145.177
| 8.9042 | 0.024561 | 22 | 13702.8662 | 3.4994 | 150.9948
| 9.1478 | 0.024965 | 22.2 | 13863.6277 | 3.3973 | 149.058
| 9.2897 | 0.025316 | 22.4 | 14206.4767 | 3.3456 | 150.7339
| 9.2564 | 0.025681 | 22.6 | 14593.906 | 3.4042 | 155.7328
| 9.5036 | 0.026084 | 22.8 | 14900.1222 | 3.3008 | 155.2945
| 10.0153 | 0.026407 | 23 | 15056.8851 | 3.0592 | 149.4141
| 9.7241 | 0.026791 | 23.2 | 15108.7427 | 3.2704 | 154.565
| 9.796 | 0.027208 | 23.4 | 15006.0077 | 3.2971 | 152.7183
| 10.0586 | 0.02761 | 23.6 | 14719.8847 | 3.2246 | 146.2767
| 9.5874 | 0.028008 | 23.8 | 14468.6997 | 3.5797 | 151.0073
| 9.7799 | 0.028416 | 24 | 14319.6014 | 3.5318 | 146.8684
| 10.0142 | 0.02882 | 24.2 | 14200.6271 | 3.4589 | 142.6097
| 9.5968 | 0.029275 | 24.4 | 14193.3275 | 3.8004 | 149.0479
| 10.1772 | 0.029652 | 24.6 | 14357.8768 | 3.477 | 142.5101
| 10.4763 | 0.030052 | 24.8 | 14681.5659 | 3.3457 | 141.9227
| 10.1526 | 0.030499 | 25 | 15108.3041 | 3.57 | 150.8869
| 10.667 | 0.030882 | 25.2 | 15580.3586 | 3.3089 | 148.583
| 10.8386 | 0.031291 | 25.4 | 16172.0277 | 3.2463 | 152.2202
| 10.5707 | 0.031795 | 25.6 | 16572.5689 | 3.4329 | 160.1996
| 10.6416 | 0.032212 | 25.8 | 16788.9871 | 3.4393 | 161.5704
| 10.8847 | 0.032615 | 26 | 16785.5031 | 3.3629 | 158.3139
| 11.2465 | 0.03307 | 26.2 | 16656.4822 | 3.2448 | 152.5078
| 11.3852 | 0.033542 | 26.4 | 16419.141 | 3.2453 | 148.8239
| 11.7935 | 0.033933 | 26.6 | 16208.0147 | 3.1138 | 142.2864
| 11.2438 | 0.034459 | 26.8 | 16230.1437 | 3.4346 | 149.3859
| 11.3088 | 0.034936 | 27 | 16367.5278 | 3.4531 | 150.1102
| 11.5377 | 0.035402 | 27.2 | 16581.9942 | 3.3839 | 149.4723
| 11.7847 | 0.035865 | 27.4 | 16849.517 | 3.3073 | 149.1395
| 11.8742 | 0.036341 | 27.6 | 17082.9307 | 3.3091 | 150.4123
| 11.6586 | 0.036841 | 27.8 | 17216.9234 | 3.4626 | 154.549
| 11.5659 | 0.037331 | 28 | 17353.3062 | 3.5601 | 157.2657
| 11.719 | 0.037802 | 28.2 | 17515.1084 | 3.5295 | 157.0301
| 11.9124 | 0.03833 | 28.4 | 17697.8364 | 3.4856 | 156.5209
| 11.6843 | 0.038831 | 28.6 | 17970.8968 | 3.6445 | 162.2374
| 11.6593 | 0.039376 | 28.8 | 18119.2126 | 3.7138 | 164.2519
| 11.874 | 0.039903 | 29 | 18239.5003 | 3.6564 | 162.7739
| 11.8054 | 0.040391 | 29.2 | 18411.3649 | 3.7394 | 165.5328
| 11.9028 | 0.040927 | 29.4 | 18548.9607 | 3.7425 | 165.7759
| 12.2125 | 0.041446 | 29.6 | 18604.3463 | 3.6398 | 162.5013
| 12.2067 | 0.04199 | 29.8 | 18685.8819 | 3.6978 | 163.5866
| 12.3352 | 0.042523 | 30 | 18710.8143 | 3.6898 | 162.4448
| 12.0161 | 0.043091 | 30.2 | 18600.3217 | 3.9237 | 165.8972
| 12.4832 | 0.043659 | 30.4 | 18461.3214 | 3.7486 | 158.9767
| 12.4175 | 0.044207 | 30.6 | 18372.8379 | 3.8451 | 159.2826
| 12.4684 | 0.044747 | 30.8 | 18261.6718 | 3.8827 | 157.9554
| 12.4448 | 0.045352 | 31 | 18175.8639 | 3.9658 | 157.8013
| 12.7022 | 0.045876 | 31.2 | 18118.1218 | 3.8902 | 154.474
| 12.5872 | 0.046488 | 31.4 | 18048.7098 | 4.0205 | 155.5412
| 12.5583 | 0.047094 | 31.6 | 17970.5658 | 4.1073 | 155.5178
| 12.6313 | 0.047692 | 31.8 | 17945.4265 | 4.1342 | 154.7258
| 13.1814 | 0.048254 | 32 | 18022.8143 | 3.9 | 149.3768
| 12.8925 | 0.04888 | 32.2 | 18197.066 | 4.1044 | 154.3735
| 13.2552 | 0.049456 | 32.4 | 18400.5397 | 3.9638 | 152.2328
| 13.7971 | 0.050078 | 32.6 | 18662.6912 | 3.7523 | 148.8696
| 13.5715 | 0.050699 | 32.8 | 18844.4154 | 3.9071 | 152.9709
| 13.5428 | 0.051366 | 33 | 18956.4753 | 3.9796 | 154.486
| 13.9296 | 0.05194 | 33.2 | 19013.047 | 3.8471 | 151.0699
| 14.2019 | 0.052583 | 33.4 | 18938.8545 | 3.7863 | 147.9886
| 13.9377 | 0.053267 | 33.6 | 18798.5287 | 3.9779 | 149.821
| 14.0238 | 0.053925 | 33.8 | 18724.4192 | 4.0022 | 148.6219
| 14.1231 | 0.054582 | 34 | 18704.1021 | 4.017 | 147.7258
| 14.0187 | 0.055254 | 34.2 | 18852.2978 | 4.1222 | 150.2279
| 14.0753 | 0.055914 | 34.4 | 19129.8307 | 4.1403 | 152.1081
| 14.4087 | 0.056613 | 34.6 | 19607.9071 | 4.0182 | 152.7222
| 14.4172 | 0.057276 | 34.8 | 19896.3579 | 4.0583 | 155.1496
| 14.1751 | 0.058019 | 35 | 20175.8875 | 4.2278 | 160.2244
| 14.6565 | 0.058707 | 35.2 | 20244.7426 | 4.0546 | 155.9644
| 15.1199 | 0.059336 | 35.4 | 20278.9487 | 3.9002 | 151.8945
| 15.017 | 0.060088 | 35.6 | 20308.6851 | 4.0055 | 153.3772
| 15.1695 | 0.060781 | 35.8 | 20324.0278 | 3.9947 | 152.2704
| 15.2548 | 0.06156 | 36 | 20252.8292 | 4.0245 | 151.1988
| 15.0994 | 0.062296 | 36.2 | 20250.1134 | 4.1553 | 152.9261
| 15.6713 | 0.062977 | 36.4 | 20234.3405 | 3.96 | 147.7188
| 15.2469 | 0.063795 | 36.6 | 20181.7417 | 4.216 | 151.5284
| 15.2265 | 0.064581 | 36.8 | 20270.9163 | 4.2864 | 152.6717
| 15.3262 | 0.065359 | 37 | 20593.5852 | 4.2865 | 154.401
| 15.3123 | 0.066145 | 37.2 | 21041.7926 | 4.3339 | 158.184
| 15.7149 | 0.066899 | 37.4 | 21338.6732 | 4.1948 | 156.7405
| 16.13 | 0.067652 | 37.6 | 21638.4912 | 4.0598 | 155.3058
| 16.0771 | 0.068441 | 37.8 | 21748.5153 | 4.1361 | 156.8449
| 16.1986 | 0.069277 | 38 | 21637.3866 | 4.1522 | 155.1855
| 15.9491 | 0.070082 | 38.2 | 21398.4449 | 4.335 | 156.0205
| 16.0817 | 0.070917 | 38.4 | 21211.3107 | 4.3495 | 153.702
| 16.2468 | 0.07175 | 38.6 | 20966.5227 | 4.3525 | 150.7185
| 16.6503 | 0.072564 | 38.8 | 20784.0801 | 4.2469 | 146.1963
| 16.5682 | 0.073416 | 39 | 20674.4739 | 4.3522 | 146.3849
| 16.9086 | 0.074175 | 39.2 | 20689.9586 | 4.2602 | 143.893
| 16.7894 | 0.075151 | 39.4 | 20804.9512 | 4.3768 | 145.9577
| 16.9157 | 0.076007 | 39.6 | 21186.1937 | 4.3632 | 147.7896
| 16.7676 | 0.076904 | 39.8 | 21514.1362 | 4.4761 | 151.6009
| 17.268 | 0.077772 | 40 | 21841.1028 | 4.3044 | 149.8625
| 17.3037 | 0.078675 | 40.2 | 21956.9647 | 4.3465 | 150.6145
| 17.3301 | 0.079579 | 40.4 | 21978.687 | 4.3972 | 150.7999
| 17.3917 | 0.08054 | 40.6 | 21853.9903 | 4.4447 | 149.7126
| 17.5856 | 0.081431 | 40.8 | 21885.1344 | 4.4222 | 148.5864
| 17.7804 | 0.082383 | 41 | 21993.6972 | 4.3997 | 148.0088
| 17.9514 | 0.083276 | 41.2 | 22299.6794 | 4.3731 | 148.9237
| 17.746 | 0.084258 | 41.4 | 22567.9399 | 4.5106 | 152.646
| 17.5024 | 0.085243 | 41.6 | 22797.6269 | 4.6724 | 156.5388
| 17.7408 | 0.086252 | 41.8 | 22817.9359 | 4.6349 | 154.9241
| 17.6986 | 0.087221 | 42 | 22898.4716 | 4.7156 | 156.0971
| 18.0224 | 0.088223 | 42.2 | 22927.5482 | 4.639 | 153.8505
| 18.0088 | 0.089251 | 42.4 | 22912.9057 | 4.7147 | 154.1438
| 18.3051 | 0.090215 | 42.6 | 22999.8877 | 4.6451 | 152.5579
| 18.7202 | 0.09119 | 42.8 | 23227.6188 | 4.5228 | 151.016
| 19.1487 | 0.092244 | 43 | 23330.2085 | 4.413 | 148.6811
| 19.1788 | 0.093269 | 43.2 | 23527.2509 | 4.4533 | 149.9506
| 19.7339 | 0.094313 | 43.4 | 23986.4016 | 4.2849 | 149.0067
| 19.3539 | 0.09543 | 43.6 | 24383.029 | 4.4731 | 154.5725
| 19.4713 | 0.096448 | 43.8 | 24858.6471 | 4.4658 | 156.9336
| 19.5186 | 0.097592 | 44 | 25375.7168 | 4.4908 | 160.1268
| 19.23 | 0.098702 | 44.2 | 25648.5584 | 4.6564 | 164.4681
| 19.8362 | 0.099742 | 44.4 | 25681.7513 | 4.4791 | 160.088
| 19.8505 | 0.1009 | 44.6 | 25634.9288 | 4.5406 | 159.9436
| 19.9775 | 0.10203 | 44.8 | 25502.9609 | 4.5612 | 158.3938
| 20.0976 | 0.10317 | 45 | 25406.6435 | 4.5834 | 157.1391
| 20.3485 | 0.10429 | 45.2 | 25481.5236 | 4.5477 | 155.9856
| 20.3669 | 0.1055 | 45.4 | 25837.419 | 4.5906 | 158.3028
| 20.5683 | 0.10665 | 45.6 | 26212.5395 | 4.5613 | 159.36
| 20.8223 | 0.10782 | 45.8 | 26655.3122 | 4.5117 | 160.4364
| 20.8612 | 0.10903 | 46 | 27043.382 | 4.5444 | 162.7698
| 20.728 | 0.11025 | 46.2 | 27249.0127 | 4.6483 | 165.2978
| 20.6468 | 0.11152 | 46.4 | 27211.351 | 4.7478 | 165.9627
| 20.9478 | 0.11273 | 46.6 | 27095.0057 | 4.7023 | 163.2037
| 20.9935 | 0.11397 | 46.8 | 26967.3503 | 4.7556 | 162.3428
| 21.5231 | 0.1152 | 47 | 26893.2873 | 4.6266 | 158.2996
| 21.8134 | 0.11651 | 47.2 | 26876.6025 | 4.5892 | 156.4307
| 21.112 | 0.11783 | 47.4 | 27012.4094 | 4.91 | 162.5316
| 21.3689 | 0.11914 | 47.6 | 27202.1418 | 4.87 | 162.0402
| 21.4082 | 0.12046 | 47.8 | 27542.1972 | 4.9073 | 164.0589
| 21.6967 | 0.12177 | 48 | 27669.8576 | 4.8582 | 162.9624
| 22.2091 | 0.12306 | 48.2 | 27807.7367 | 4.7283 | 160.375
| 22.3486 | 0.12444 | 48.4 | 27911.4758 | 4.7402 | 160.2669
| 22.52 | 0.12578 | 48.6 | 27924.4431 | 4.7424 | 159.4106
| 22.5766 | 0.12714 | 48.8 | 27838.0206 | 4.7905 | 158.7783
| 22.6201 | 0.12859 | 49 | 28015.2025 | 4.8355 | 159.7629
| 22.6353 | 0.12998 | 49.2 | 28127.7773 | 4.8907 | 160.5588
| 22.9321 | 0.1314 | 49.4 | 28386.3719 | 4.8396 | 160.2707
| 23.044 | 0.13284 | 49.6 | 28547.4524 | 4.8593 | 160.685
| 23.9717 | 0.13422 | 49.8 | 28775.2788 | 4.5983 | 156.1572
| 23.6859 | 0.13569 | 50 | 28783.0595 | 4.7556 | 158.2606
| 23.7902 | 0.1372 | 50.2 | 28933.1559 | 4.7799 | 158.6705
| 23.3615 | 0.13874 | 50.4 | 29096.9069 | 4.9907 | 162.6802
| 23.2581 | 0.14026 | 50.6 | 29351.32 | 5.086 | 165.0924
| 23.6396 | 0.14174 | 50.8 | 29531.2542 | 5.0065 | 163.7572
| 23.7085 | 0.14331 | 51 | 29911.756 | 5.0347 | 165.6872
| 23.8675 | 0.14486 | 51.2 | 30075.9468 | 5.0394 | 165.79
| 23.7902 | 0.14647 | 51.4 | 29957.6175 | 5.1428 | 165.9266
| 23.9945 | 0.14802 | 51.6 | 29632.1802 | 5.1516 | 163.0075
| 24.2081 | 0.14961 | 51.8 | 29532.4174 | 5.1488 | 161.3205
| 24.3693 | 0.15123 | 52 | 29426.8473 | 5.166 | 159.9684
| 24.718 | 0.15283 | 52.2 | 29541.5908 | 5.1056 | 158.6341
| 24.8448 | 0.1545 | 52.4 | 30050.5818 | 5.1084 | 160.8307
| 24.4951 | 0.15624 | 52.6 | 30700.855 | 5.2768 | 166.9077
| 24.7683 | 0.15789 | 52.8 | 31063.0681 | 5.2321 | 167.333
| 24.9428 | 0.15958 | 53 | 31115.6631 | 5.2379 | 166.737
| 24.894 | 0.16134 | 53.2 | 30937.9201 | 5.3366 | 166.3753
| 25.2719 | 0.16306 | 53.4 | 30601.1475 | 5.2877 | 162.4073
| 25.1191 | 0.16483 | 53.6 | 30139.7432 | 5.439 | 161.1984
| 25.171 | 0.16658 | 53.8 | 30103.6733 | 5.4955 | 160.9546
| 25.5534 | 0.16836 | 54 | 30452.1712 | 5.4115 | 160.6734
| 25.5347 | 0.17017 | 54.2 | 31161.9428 | 5.4581 | 164.8058
| 25.9455 | 0.17202 | 54.4 | 31739.3315 | 5.3582 | 165.5214
| 25.9777 | 0.17385 | 54.6 | 32566.509 | 5.3822 | 169.9361
| 26.2657 | 0.17562 | 54.8 | 33119.1959 | 5.3272 | 171.25
| 26.484 | 0.17753 | 55 | 33562.2356 | 5.3071 | 172.4465
| 26.4871 | 0.17947 | 55.2 | 34137.8743 | 5.3555 | 175.7226
| 26.735 | 0.18138 | 55.4 | 34804.9559 | 5.3167 | 177.8735
| 26.8616 | 0.18333 | 55.6 | 35512.468 | 5.3187 | 181.026
| 27.0111 | 0.18529 | 55.8 | 36168.2691 | 5.316 | 183.7501
| 27.2633 | 0.18726 | 56 | 37007.0545 | 5.2742 | 186.7338
| 27.5367 | 0.18924 | 56.2 | 37658.5381 | 5.233 | 188.5697
| 27.8362 | 0.19125 | 56.4 | 38114.1001 | 5.1924 | 189.1996
| 27.8487 | 0.19328 | 56.6 | 38412.0503 | 5.2467 | 190.9347
| 28.2792 | 0.19528 | 56.8 | 38452.9131 | 5.1776 | 188.5311
| 28.0374 | 0.19741 | 57 | 38033.9932 | 5.3366 | 188.251
| 27.9588 | 0.19954 | 57.2 | 37713.4102 | 5.444 | 187.3987
| 27.9493 | 0.20165 | 57.4 | 37556.9755 | 5.5244 | 186.9354
| 28.4624 | 0.20379 | 57.6 | 37501.42 | 5.4299 | 183.581
| 28.8213 | 0.20594 | 57.8 | 37562.5523 | 5.3837 | 181.8877
| 28.5897 | 0.20813 | 58 | 37994.7388 | 5.5146 | 185.8136
| 28.9754 | 0.21033 | 58.2 | 38455.0386 | 5.4464 | 185.9327
| 29.1155 | 0.21253 | 58.4 | 38661.9959 | 5.4651 | 186.3483
| 29.5912 | 0.21478 | 58.6 | 38627.6838 | 5.3885 | 183.4711
| 29.4501 | 0.21707 | 58.8 | 38413.8251 | 5.5115 | 183.5656
| 29.2291 | 0.21938 | 59 | 37945.1376 | 5.674 | 182.9104
| 29.4627 | 0.22172 | 59.2 | 37097.0853 | 5.7056 | 177.5975
| 29.5223 | 0.22407 | 59.4 | 36515.6829 | 5.7862 | 174.7046
| 29.6301 | 0.22642 | 59.6 | 36003.0483 | 5.8491 | 171.8865
| 29.5622 | 0.22884 | 59.8 | 35671.0656 | 5.9681 | 170.9854
| 29.8351 | 0.23124 | 60 | 35573.7028 | 5.9575 | 169.2378
| 30.0009 | 0.23364 | 60.2 | 35862.7298 | 5.9657 | 169.9493
| 29.9946 | 0.23614 | 60.4 | 36310.254 | 6.0288 | 172.4074
| 30.2595 | 0.23864 | 60.6 | 36957.4507 | 5.9885 | 174.2385
| 30.3476 | 0.24111 | 60.8 | 37829.4353 | 5.9988 | 178.1571
| 30.5574 | 0.24365 | 61 | 38699.22 | 5.971 | 181.3505
| 30.6763 | 0.24622 | 61.2 | 39332.5739 | 5.9846 | 183.9546
| 31.2473 | 0.2488 | 61.4 | 39675.7614 | 5.8616 | 182.4652
| 31.1664 | 0.2514 | 61.6 | 39722.9287 | 5.9634 | 183.4563
| 31.4833 | 0.25404 | 61.8 | 39547.0457 | 5.9453 | 181.062
| 31.6089 | 0.25672 | 62 | 39556.1406 | 5.9832 | 180.6705
| 32.0326 | 0.25941 | 62.2 | 39501.2299 | 5.927 | 178.2918
| 32.2039 | 0.26212 | 62.4 | 39470.9796 | 5.9516 | 177.482
| 32.0124 | 0.26487 | 62.6 | 39540.1984 | 6.0908 | 179.1704
| 32.2914 | 0.26761 | 62.8 | 39698.2595 | 6.0723 | 178.6099
| 32.4762 | 0.27044 | 63 | 39765.7783 | 6.0906 | 178.1817
| 32.4866 | 0.27328 | 63.2 | 40011.4982 | 6.1583 | 179.5369
| 32.9923 | 0.27614 | 63.4 | 40740.0891 | 6.0459 | 180.3011
| 33.0809 | 0.27899 | 63.6 | 41322.3872 | 6.0737 | 182.7196
| 33.1758 | 0.28192 | 63.8 | 41858.8372 | 6.1033 | 184.9027
| 33.413 | 0.28487 | 64 | 42540.8581 | 6.0824 | 186.9289
| 33.4757 | 0.28782 | 64.2 | 43018.638 | 6.1243 | 189.0228
| 33.4286 | 0.29085 | 64.4 | 43038.7193 | 6.2199 | 189.6909
| 34.2399 | 0.29387 | 64.6 | 43069.0332 | 6.0442 | 185.533
| 34.2771 | 0.29695 | 64.8 | 43124.2375 | 6.1106 | 185.8672
| 34.268 | 0.30003 | 65 | 42672.7903 | 6.211 | 184.2251
| 34.5464 | 0.30315 | 65.2 | 42275.5991 | 6.2208 | 181.2743
| 34.6625 | 0.30635 | 65.4 | 41916.7736 | 6.2822 | 179.4028
| 34.9078 | 0.30953 | 65.6 | 41498.0634 | 6.3054 | 176.6161
| 34.9804 | 0.31273 | 65.8 | 41066.7625 | 6.3848 | 174.7017
| 35.2806 | 0.31597 | 66 | 41044.9417 | 6.3744 | 173.3828
| 35.4505 | 0.31928 | 66.2 | 41101.8787 | 6.4036 | 173.0715
| 35.4765 | 0.3226 | 66.4 | 41315.7772 | 6.4716 | 174.1431
| 35.9992 | 0.32595 | 66.6 | 41801.1163 | 6.3696 | 173.8543
| 36.0857 | 0.32932 | 66.8 | 42616.0753 | 6.392 | 177.1164
| 36.0872 | 0.33277 | 67 | 43445.3441 | 6.4423 | 180.8887
| 36.6902 | 0.33617 | 67.2 | 44373.6412 | 6.3024 | 181.9712
| 36.546 | 0.33968 | 67.4 | 45546.5139 | 6.3853 | 187.9414
| 36.9091 | 0.34323 | 67.6 | 46323.2558 | 6.3306 | 189.5929
| 37.0262 | 0.34678 | 67.8 | 46739.0771 | 6.3629 | 191.0207
| 37.7034 | 0.35035 | 68 | 46806.0668 | 6.2425 | 188.0538
| 38.0638 | 0.35395 | 68.2 | 46398.8926 | 6.2334 | 184.8497
| 38.2494 | 0.35762 | 68.4 | 45929.611 | 6.2786 | 182.3218
| 38.5196 | 0.36131 | 68.6 | 45583.0743 | 6.2955 | 179.9078
| 38.7453 | 0.36502 | 68.8 | 45442.9424 | 6.3178 | 178.5604
| 38.8172 | 0.36882 | 69 | 45513.9869 | 6.3782 | 178.7983
| 38.7393 | 0.37269 | 69.2 | 45814.0101 | 6.4751 | 180.6702
| 38.8808 | 0.37655 | 69.4 | 45948.7661 | 6.5134 | 180.8269
| 38.977 | 0.38043 | 69.6 | 45708.7038 | 6.5805 | 179.7183
| 39.045 | 0.3844 | 69.8 | 45337.0101 | 6.6638 | 178.239
| 39.052 | 0.38838 | 70 | 45062.7744 | 6.7632 | 177.4423
| 39.302 | 0.39235 | 70.2 | 44911.2797 | 6.782 | 175.9834
| 39.571 | 0.39644 | 70.4 | 44998.5831 | 6.7866 | 175.3872
| 40.763 | 0.40042 | 70.6 | 45619.6099 | 6.4932 | 172.6695
| 41.1219 | 0.40454 | 70.8 | 46479.4887 | 6.4426 | 174.6226
| 41.1131 | 0.40877 | 71 | 47440.5288 | 6.4941 | 178.5958
| 41.5022 | 0.41297 | 71.2 | 48685.8256 | 6.424 | 181.8446
| 41.5314 | 0.4172 | 71.4 | 50043.1945 | 6.4515 | 187.1736
| 41.7492 | 0.42156 | 71.6 | 51662.7328 | 6.4226 | 192.6527
| 42.0086 | 0.42587 | 71.8 | 52732.9717 | 6.4009 | 195.814
| 42.6449 | 0.43023 | 72 | 53913.7449 | 6.2788 | 197.5494
| 42.4593 | 0.43466 | 72.2 | 54715.2773 | 6.3851 | 201.8392
| 42.455 | 0.43919 | 72.4 | 54688.0517 | 6.4703 | 202.0654
| 42.6884 | 0.44373 | 72.6 | 54409.3128 | 6.4993 | 200.1451
| 42.9739 | 0.44828 | 72.8 | 54249.9482 | 6.5109 | 198.4485
| 42.8305 | 0.45288 | 73 | 54043.8626 | 6.6407 | 198.6736
| 43.0219 | 0.45758 | 73.2 | 53947.8267 | 6.6778 | 197.6949
| 43.1587 | 0.46229 | 73.4 | 53962.3918 | 6.7262 | 197.4048
| 43.3824 | 0.46706 | 73.6 | 53744.3775 | 6.7592 | 195.8301
| 43.7067 | 0.47179 | 73.8 | 53150.8326 | 6.7763 | 192.4032
| 43.6982 | 0.47669 | 74 | 52484.3381 | 6.8924 | 190.3007
| 44.0344 | 0.48158 | 74.2 | 52102.7744 | 6.9019 | 187.6868
| 44.2503 | 0.48656 | 74.4 | 51940.8409 | 6.9386 | 186.4499
| 44.5304 | 0.49153 | 74.6 | 52091.6566 | 6.9448 | 186.0683
| 44.424 | 0.49658 | 74.8 | 52803.6311 | 7.0396 | 189.4461
| 44.5792 | 0.5017 | 75 | 53440.7384 | 7.0642 | 191.3844
| 44.8351 | 0.50682 | 75.2 | 53926.2738 | 7.0654 | 192.3046
| 44.9532 | 0.51207 | 75.4 | 54706.9449 | 7.0967 | 194.929
| 45.0428 | 0.51734 | 75.6 | 55518.1358 | 7.1352 | 197.7993
| 45.0892 | 0.52264 | 75.8 | 56659.6002 | 7.1747 | 202.0926
| 45.3339 | 0.528 | 76 | 57485.5744 | 7.1699 | 204.2862
| 45.5252 | 0.53342 | 76.2 | 58551.9839 | 7.1733 | 207.6167
| 45.5793 | 0.53892 | 76.4 | 59048.2675 | 7.2354 | 209.524
| 45.8218 | 0.54444 | 76.6 | 59173.6098 | 7.2561 | 209.1359
| 46.2416 | 0.54999 | 76.8 | 58927.6337 | 7.2391 | 206.5417
| 46.5081 | 0.55559 | 77 | 58695.4033 | 7.2656 | 204.7718
| 46.8033 | 0.56131 | 77.2 | 58801.3798 | 7.2741 | 204.1041
| 46.6936 | 0.56712 | 77.4 | 59017.6758 | 7.3941 | 205.7478
| 46.9076 | 0.57289 | 77.6 | 59306.269 | 7.4187 | 206.1133
| 47.3234 | 0.57874 | 77.8 | 59877.6805 | 7.3773 | 206.5351
| 47.191 | 0.58467 | 78 | 60242.4783 | 7.4993 | 208.8199
| 47.5631 | 0.59069 | 78.2 | 60592.2862 | 7.479 | 208.6484
| 47.8699 | 0.59671 | 78.4 | 61048.6356 | 7.4734 | 209.1654
| 48.1797 | 0.60283 | 78.6 | 61569.1984 | 7.4661 | 209.8948
| 48.7626 | 0.60897 | 78.8 | 61636.4566 | 7.3984 | 207.7561
| 48.6644 | 0.6152 | 79 | 61610.4704 | 7.5235 | 208.4727
| 49.1288 | 0.62145 | 79.2 | 61298.0835 | 7.5019 | 205.6017
| 49.3293 | 0.62784 | 79.4 | 60997.06 | 7.5555 | 204.0139
| 49.1509 | 0.6343 | 79.6 | 60729.5386 | 7.7162 | 204.2609
| 49.6541 | 0.64074 | 79.8 | 60757.5638 | 7.6724 | 202.454
| 49.7896 | 0.64728 | 80 | 60902.1286 | 7.7297 | 202.7009
| 50.0264 | 0.6539 | 80.2 | 61223.7632 | 7.7524 | 203.1
| 49.8567 | 0.66062 | 80.4 | 61297.0444 | 7.9021 | 204.4739
| 50.2187 | 0.66738 | 80.6 | 61208.8248 | 7.905 | 202.9293
| 50.9389 | 0.67414 | 80.8 | 60991.8643 | 7.8105 | 199.4263
| 51.484 | 0.68099 | 81 | 60825.481 | 7.7666 | 196.926
| 51.625 | 0.68793 | 81.2 | 60670.3272 | 7.8363 | 196.1882
| 52.036 | 0.69497 | 81.4 | 60537.5347 | 7.8309 | 194.4191
| 51.9575 | 0.70208 | 81.6 | 60598.4152 | 7.9557 | 195.3018
| 51.8514 | 0.70924 | 81.8 | 60894.7561 | 8.0806 | 197.0711
| 52.0583 | 0.71648 | 82 | 61092.152 | 8.1205 | 197.2176
| 52.6441 | 0.72381 | 82.2 | 61349.139 | 8.0499 | 195.9894
| 53.2549 | 0.73114 | 82.4 | 61987.9373 | 7.9583 | 195.8969
| 53.6205 | 0.73862 | 82.6 | 62924.6135 | 7.9267 | 197.7481
| 53.4724 | 0.74617 | 82.8 | 63785.4835 | 8.0405 | 201.4652
| 54.2687 | 0.75373 | 83 | 64893.0484 | 7.8856 | 202.0559
| 54.6223 | 0.76141 | 83.2 | 65911.118 | 7.8583 | 204.1817
| 54.6197 | 0.76917 | 83.4 | 66386.5376 | 7.946 | 206.0633
| 55.422 | 0.77701 | 83.6 | 66406.3831 | 7.8359 | 203.1883
| 55.6533 | 0.78487 | 83.8 | 65865.1365 | 7.8968 | 200.9336
| 55.99 | 0.79288 | 84 | 65403.4767 | 7.9293 | 198.54
| 56.1285 | 0.80097 | 84.2 | 65174.6242 | 8.0066 | 197.6606
| 56.5124 | 0.8091 | 84.4 | 65400.3824 | 8.0018 | 197.2178
| 56.5783 | 0.81742 | 84.6 | 65899.5323 | 8.073 | 198.8477
| 56.6569 | 0.82571 | 84.8 | 66823.038 | 8.1243 | 201.721
| 56.6804 | 0.83411 | 85 | 67614.48 | 8.1965 | 204.4223
| 56.9803 | 0.84261 | 85.2 | 68026.0734 | 8.209 | 204.8539
| 57.4909 | 0.85119 | 85.4 | 68028.5465 | 8.1806 | 203.2049
| 57.3949 | 0.85991 | 85.6 | 67834.9235 | 8.3236 | 203.3801
| 57.4472 | 0.86863 | 85.8 | 67774.43 | 8.4225 | 203.3722
| 57.6056 | 0.8775 | 86 | 67211.3308 | 8.5144 | 201.4394
| 57.7042 | 0.88644 | 86.2 | 66698.0642 | 8.6229 | 199.9078
| 58.5569 | 0.89544 | 86.4 | 66661.0029 | 8.5018 | 196.9126
| 58.7897 | 0.90456 | 86.6 | 66568.5676 | 8.5563 | 196.1514
| 59.4501 | 0.91368 | 86.8 | 66346.703 | 8.4987 | 193.4393
| 59.6098 | 0.92298 | 87 | 66855.9281 | 8.5485 | 194.7067
| 59.4992 | 0.93242 | 87.2 | 67765.4183 | 8.6569 | 198.1438
| 59.8356 | 0.94188 | 87.4 | 69159.8367 | 8.6228 | 201.3198
| 60.3031 | 0.95146 | 87.6 | 70360.4735 | 8.5636 | 203.4237
| 60.8154 | 0.96109 | 87.8 | 72145.2495 | 8.4733 | 207.0365
| 61.1532 | 0.97085 | 88 | 73148.857 | 8.4608 | 209.0386
| 61.0925 | 0.98077 | 88.2 | 73437.3908 | 8.5797 | 210.5077
| 61.2197 | 0.99073 | 88.4 | 72966.0608 | 8.6775 | 209.0409
| 62.1826 | 1.0008 | 88.6 | 72625.2887 | 8.5497 | 204.7926
| 62.3979 | 1.0109 | 88.8 | 72069.8728 | 8.6284 | 202.8106
| 62.7008 | 1.0212 | 89 | 71616.3606 | 8.6822 | 200.8192
| 63.1419 | 1.0316 | 89.2 | 71851.9459 | 8.6733 | 200.2722
| 63.3836 | 1.0421 | 89.4 | 72648.6141 | 8.6954 | 202.0087
| 63.5077 | 1.0526 | 89.6 | 73709.737 | 8.7384 | 204.9079
| 64.0111 | 1.0633 | 89.8 | 74899.3147 | 8.6788 | 206.768
| 63.8905 | 1.0741 | 90 | 76383.6286 | 8.7724 | 211.7728
| 64.2698 | 1.085 | 90.2 | 77644.7961 | 8.7454 | 214.2817
| 64.5684 | 1.0961 | 90.4 | 78538.0224 | 8.7535 | 216.0565
| 64.9774 | 1.1072 | 90.6 | 79496.866 | 8.7313 | 217.5839
| 64.7659 | 1.1184 | 90.8 | 79986.3266 | 8.8856 | 220.1893
| 65.3182 | 1.1297 | 91 | 79809.2792 | 8.8655 | 217.9668
| 65.4191 | 1.1413 | 91.2 | 79245.8201 | 8.9779 | 216.4273
| 65.8522 | 1.1529 | 91.4 | 78341.0608 | 9.017 | 212.7137
| 66.0118 | 1.1646 | 91.6 | 77497.9323 | 9.1281 | 210.2345
| 66.8569 | 1.1763 | 91.8 | 76635.4248 | 9.0604 | 205.2713
| 67.3711 | 1.1882 | 92 | 76492.937 | 9.0541 | 203.4978
| 67.5467 | 1.2003 | 92.2 | 76590.5824 | 9.1272 | 203.5569
| 67.9949 | 1.2125 | 92.4 | 76876.0224 | 9.1222 | 203.168
| 67.7529 | 1.2248 | 92.6 | 77369.7663 | 9.2906 | 205.7306
| 68.1777 | 1.2372 | 92.8 | 77961.6491 | 9.2791 | 206.2198
| 68.1686 | 1.2498 | 93 | 78043.3724 | 9.4054 | 206.894
| 68.6441 | 1.2625 | 93.2 | 78284.527 | 9.3958 | 206.2847
| 69.103 | 1.2752 | 93.4 | 78975.4265 | 9.3731 | 206.9139
| 69.3228 | 1.2882 | 93.6 | 79355.6699 | 9.4274 | 207.5666
| 69.7257 | 1.3013 | 93.8 | 79786.1979 | 9.4311 | 207.7099
| 70.2133 | 1.3144 | 94 | 80685.454 | 9.3945 | 208.7697
| 70.7944 | 1.3277 | 94.2 | 81509.3195 | 9.3388 | 209.3078
| 71.1609 | 1.3412 | 94.4 | 81802.5525 | 9.3602 | 209.2259
| 71.2577 | 1.3548 | 94.6 | 82125.6846 | 9.4496 | 210.1462
| 71.5427 | 1.3685 | 94.8 | 82610.6791 | 9.4847 | 210.832
| 71.9188 | 1.3824 | 95 | 82728.9518 | 9.5114 | 210.2731
| 72.1206 | 1.3964 | 95.2 | 83142.5777 | 9.572 | 211.064
| 72.7731 | 1.4105 | 95.4 | 83863.3637 | 9.5054 | 211.0888
| 73.0346 | 1.4249 | 95.6 | 85159.1893 | 9.5183 | 213.8918
| 73.8031 | 1.4392 | 95.8 | 85959.5001 | 9.4225 | 213.7056
| 74.3396 | 1.4538 | 96 | 87302.0668 | 9.3681 | 215.663
| 75.1122 | 1.4685 | 96.2 | 88227.3163 | 9.273 | 215.771
| 75.6783 | 1.4834 | 96.4 | 89118.6786 | 9.2314 | 216.4919
| 75.9667 | 1.4984 | 96.6 | 89799.7163 | 9.2638 | 217.6236
| 76.1381 | 1.5136 | 96.8 | 90675.293 | 9.3175 | 219.625
| 76.5827 | 1.5289 | 97 | 90864.4222 | 9.3297 | 219.0151
| 77.0755 | 1.5444 | 97.2 | 90837.8766 | 9.3384 | 217.7296
| 77.1652 | 1.5601 | 97.4 | 90665.9174 | 9.4488 | 217.4454
| 77.7611 | 1.5759 | 97.6 | 90287.484 | 9.4458 | 215.0005
| 78.8983 | 1.5917 | 97.8 | 89773.4175 | 9.3215 | 210.5599
| 78.9481 | 1.6078 | 98 | 89444.9598 | 9.4475 | 210.0558
| 79.1096 | 1.6242 | 98.2 | 89577.3269 | 9.5327 | 210.2881
| 79.4455 | 1.6406 | 98.4 | 89947.8192 | 9.5687 | 210.5325
| 79.9397 | 1.6572 | 98.6 | 90849.3023 | 9.5485 | 211.5174
| 80.1335 | 1.674 | 98.8 | 92013.9974 | 9.5906 | 214.0552
| 80.5802 | 1.691 | 99 | 93900.1487 | 9.55 | 217.474
| 81.075 | 1.7081 | 99.2 | 95924.4804 | 9.4967 | 221.0532
| 81.1042 | 1.7254 | 99.4 | 98584.4968 | 9.5337 | 227.6617
| 81.4428 | 1.7429 | 99.6 | 100437.6064 | 9.5265 | 231.3613
| 81.7173 | 1.7605 | 99.8 | 103011.8594 | 9.515 | 237.0031
| 82.1022 | 1.7783 | 100 | 104691.1931 | 9.5062 | 240.1321
| 82.5023 | 1.7963 | 100.2 | 105476.3902 | 9.5198 | 241.0623
| 82.9126 | 1.8146 | 100.4 | 106142.2088 | 9.5354 | 241.6704
| 82.9805 | 1.8329 | 100.6 | 106799.0201 | 9.6273 | 243.4504
| 83.3668 | 1.8514 | 100.8 | 106775.5067 | 9.6669 | 242.4949
| 83.809 | 1.8702 | 101 | 106067.8525 | 9.7142 | 239.7491
| 84.3375 | 1.8891 | 101.2 | 104866.3364 | 9.7575 | 235.6043
| 85.096 | 1.9082 | 101.4 | 103759.5911 | 9.748 | 230.9998
| 85.1415 | 1.9276 | 101.6 | 101863.4189 | 9.9279 | 226.9938
| 85.7693 | 1.947 | 101.8 | 100317.6249 | 9.9666 | 221.9878
| 86.0709 | 1.9667 | 102 | 98753.8958 | 10.0861 | 218.0456
| 86.5723 | 1.9866 | 102.2 | 97815.0694 | 10.1399 | 214.9277
| 87.0895 | 2.0068 | 102.4 | 97629.3007 | 10.1643 | 213.4448
| 87.3214 | 2.0271 | 102.6 | 97335.5036 | 10.2605 | 212.587
| 87.9137 | 2.0475 | 102.8 | 97876.5874 | 10.2404 | 212.4736
| 88.2713 | 2.0682 | 103 | 98991.1223 | 10.2554 | 214.278
| 89.0773 | 2.0891 | 103.2 | 99893.361 | 10.1753 | 214.3097
| 89.189 | 2.1103 | 103.4 | 100233.2237 | 10.2772 | 215.1712
| 89.8022 | 2.1317 | 103.6 | 100689.7409 | 10.2593 | 214.8183
| 90.2341 | 2.1532 | 103.8 | 100943.712 | 10.2906 | 214.5669
| 90.8452 | 2.175 | 104 | 101115.2797 | 10.2853 | 213.6378
| 90.8102 | 2.1971 | 104.2 | 101039.9536 | 10.4385 | 214.0492
| 91.3308 | 2.2193 | 104.4 | 101176.698 | 10.4563 | 213.3186
| 91.864 | 2.2418 | 104.6 | 101803.3696 | 10.4531 | 213.5742
| 92.4067 | 2.2643 | 104.8 | 102402.8272 | 10.449 | 213.7452
| 92.9008 | 2.2873 | 105 | 102475.0174 | 10.4771 | 212.9771
| 93.539 | 2.3104 | 105.2 | 103244.1969 | 10.4472 | 213.2366
| 93.5651 | 2.3338 | 105.4 | 103740.3413 | 10.5674 | 214.6481
| 94.1601 | 2.3575 | 105.6 | 103322.153 | 10.5926 | 212.619
| 95.0465 | 2.3812 | 105.8 | 102900.6602 | 10.552 | 209.8223
| 95.5997 | 2.4052 | 106 | 102630.3184 | 10.5833 | 208.2716
| 96.1539 | 2.4296 | 106.2 | 102128.684 | 10.6245 | 206.2878
| 96.8588 | 2.4541 | 106.4 | 102342.8933 | 10.6045 | 205.3334
| 97.1711 | 2.479 | 106.6 | 103296.1419 | 10.6449 | 206.8456
| 97.4243 | 2.504 | 106.8 | 104628.5162 | 10.6838 | 209.247
| 97.9737 | 2.5293 | 107 | 106607.5216 | 10.6336 | 212.1233
| 98.7994 | 2.5549 | 107.2 | 108905.6337 | 10.5154 | 214.8747
| 99.5342 | 2.5808 | 107.4 | 111843.2636 | 10.4012 | 219.0991
| 99.77 | 2.6069 | 107.6 | 113861.4876 | 10.4275 | 222.878
| 100.5813 | 2.6332 | 107.8 | 115664.5892 | 10.3407 | 224.6504
| 101.0563 | 2.6598 | 108 | 117070.9736 | 10.339 | 226.563
| 101.6027 | 2.6867 | 108.2 | 117435.1083 | 10.3548 | 226.2425
| 102.0711 | 2.7139 | 108.4 | 117464.0351 | 10.3977 | 225.4931
| 102.5093 | 2.7414 | 108.6 | 116751.2729 | 10.4706 | 223.4111
| 102.711 | 2.7691 | 108.8 | 116086.9628 | 10.5925 | 222.0773
| 103.6802 | 2.797 | 109 | 115016.6505 | 10.569 | 217.974
| 104.7189 | 2.8254 | 109.2 | 114005.7206 | 10.532 | 213.9038
| 105.6611 | 2.854 | 109.4 | 112272.53 | 10.5424 | 208.8562
| 106.3889 | 2.8828 | 109.6 | 111209.7552 | 10.5765 | 205.6451
| 106.8335 | 2.9119 | 109.8 | 110314.7396 | 10.6647 | 203.4563
| 107.6866 | 2.9413 | 110 | 110228.7254 | 10.6405 | 201.7755
| 108.2799 | 2.9711 | 110.2 | 111043.891 | 10.6375 | 202.3026
| 108.7302 | 3.0013 | 110.4 | 113680.2256 | 10.5991 | 206.3611
| 109.1132 | 3.0316 | 110.6 | 116291.4936 | 10.5786 | 210.5405
| 109.6267 | 3.0622 | 110.8 | 119657.4965 | 10.5111 | 215.7548
| 110.2011 | 3.0932 | 111 | 121305.8996 | 10.4903 | 217.7601
| 111.1306 | 3.1245 | 111.2 | 122030.1255 | 10.4306 | 217.2486
| 111.8614 | 3.1561 | 111.4 | 121360.5484 | 10.4529 | 214.7804
| 112.3767 | 3.1882 | 111.6 | 119402.9822 | 10.56 | 210.6296
| 113.1655 | 3.2202 | 111.8 | 117393.2514 | 10.619 | 205.8356
| 113.5288 | 3.2529 | 112 | 116559.9398 | 10.7256 | 204.0753
| 113.8466 | 3.2859 | 112.2 | 116378.7975 | 10.8199 | 203.5337
| 114.4672 | 3.3191 | 112.4 | 117044.8276 | 10.8242 | 203.7452
| 115.1943 | 3.3528 | 112.6 | 118931.8005 | 10.7656 | 205.7622
| 115.924 | 3.3866 | 112.8 | 120679.0492 | 10.7129 | 207.5259
| 116.4151 | 3.4209 | 113 | 121950.0565 | 10.7251 | 209.0242
| 117.1496 | 3.4556 | 113.2 | 124071.027 | 10.664 | 211.386
| 117.8033 | 3.4906 | 113.4 | 126861.5516 | 10.6007 | 215.0387
| 118.5511 | 3.5259 | 113.6 | 129229.663 | 10.5366 | 217.7608
| 119.3162 | 3.5615 | 113.8 | 131993.3791 | 10.4608 | 221.0899
| 120.1001 | 3.5975 | 114 | 134859.5877 | 10.3836 | 224.5359
| 120.7004 | 3.6339 | 114.2 | 135954.9085 | 10.3885 | 225.4359
| 121.0281 | 3.6707 | 114.4 | 136291.6233 | 10.4626 | 225.7061
| 121.7863 | 3.7079 | 114.6 | 135239.0054 | 10.4978 | 222.6793
| 122.5712 | 3.7453 | 114.8 | 134230.3518 | 10.5282 | 219.7143
| 122.9292 | 3.7833 | 115 | 132650.6105 | 10.6539 | 216.8262
| 123.8983 | 3.8216 | 115.2 | 131705.6665 | 10.6536 | 213.659
| 124.7959 | 3.8603 | 115.4 | 131568.9006 | 10.6439 | 211.9839
| 125.3459 | 3.8995 | 115.6 | 132140.954 | 10.676 | 212.188
| 126.4682 | 3.9388 | 115.8 | 132183.8395 | 10.6222 | 210.3547
| 127.3949 | 3.9786 | 116 | 133010.9491 | 10.5816 | 210.176
| 128.3272 | 4.0188 | 116.2 | 133492.6334 | 10.5516 | 209.4605
| 129.0288 | 4.0597 | 116.4 | 133068.5436 | 10.5894 | 207.8473
| 130.0588 | 4.1008 | 116.6 | 133289.4743 | 10.5526 | 206.5733
| 130.9125 | 4.1421 | 116.8 | 134925.9429 | 10.5045 | 207.7941
| 131.8723 | 4.184 | 117 | 136388.6323 | 10.4465 | 208.5373
| 134.9029 | 4.2263 | 117.2 | 137643.22 | 10.0639 | 204.9388
| 137.1561 | 4.269 | 117.4 | 140166.2391 | 9.7907 | 204.7875
| 137.7722 | 4.3121 | 117.6 | 142504.9903 | 9.7755 | 207.4383
| 138.7224 | 4.3556 | 117.8 | 144282.1476 | 9.7257 | 208.6402
| 139.4518 | 4.3998 | 118 | 145837.5898 | 9.7153 | 209.9329
| 139.9795 | 4.4444 | 118.2 | 147098.3504 | 9.7416 | 211.1772
| 140.4394 | 4.4895 | 118.4 | 146607.1141 | 9.8181 | 210.0419
| 141.132 | 4.5352 | 118.6 | 144643.8876 | 9.8966 | 206.4065
| 141.4925 | 4.5808 | 118.8 | 142764.8304 | 10.0244 | 203.5446
| 142.1335 | 4.6273 | 119 | 140514.504 | 10.1251 | 199.709
| 142.768 | 4.6743 | 119.2 | 139189.6089 | 10.2055 | 197.2137
| 143.3369 | 4.7217 | 119.4 | 139743.9867 | 10.2457 | 197.4243
| 144.0152 | 4.7696 | 119.6 | 141886.1562 | 10.227 | 199.609
| 144.9659 | 4.8178 | 119.8 | 143850.9205 | 10.1731 | 201.0634
| 145.9688 | 4.8665 | 120 | 147159.4594 | 10.0806 | 204.2436
| 146.326 | 4.916 | 120.2 | 149842.447 | 10.1021 | 207.7137
| 147.3274 | 4.9659 | 120.4 | 151788.8165 | 10.0489 | 209.018
| 147.7899 | 5.0163 | 120.6 | 153421.2695 | 10.0818 | 210.856
| 149.1184 | 5.067 | 120.8 | 154936.9218 | 9.9944 | 210.9691
| 149.8488 | 5.1182 | 121 | 154401.9937 | 10.0391 | 209.3896
| 150.7594 | 5.1703 | 121.2 | 154359.9178 | 10.049 | 208.1761
| 151.4956 | 5.2228 | 121.4 | 154390.5745 | 10.0823 | 207.3782
| 152.2848 | 5.2758 | 121.6 | 153832.0994 | 10.1224 | 205.7244
| 153.1384 | 5.329 | 121.8 | 153820.8905 | 10.1408 | 204.6965
| 154.0376 | 5.383 | 122 | 155440.2463 | 10.1156 | 205.7247
| 154.9204 | 5.4377 | 122.2 | 156683.0924 | 10.1031 | 206.2884
| 156.108 | 5.4927 | 122.4 | 158905.5955 | 10.0268 | 207.5961
| 158.3498 | 5.5485 | 122.6 | 162140.1463 | 9.7935 | 208.4247
| 159.8227 | 5.6043 | 122.8 | 163688.8963 | 9.7021 | 208.378
| 160.6455 | 5.6613 | 123 | 164714.0306 | 9.7078 | 208.7478
| 161.838 | 5.7188 | 123.2 | 165953.4765 | 9.6628 | 208.7789
| 162.6144 | 5.7769 | 123.4 | 165388.9436 | 9.7071 | 207.2384
| 163.1283 | 5.8357 | 123.6 | 164445.2491 | 9.7938 | 205.6699
| 163.8577 | 5.8947 | 123.8 | 163436.2059 | 9.8549 | 203.6945
| 164.7101 | 5.9546 | 124 | 163244.8586 | 9.8851 | 202.5529
| 165.7736 | 6.015 | 124.2 | 163113.6379 | 9.8875 | 201.1724
| 165.9081 | 6.0763 | 124.4 | 163998.7647 | 9.9877 | 202.47
| 166.9619 | 6.1379 | 124.6 | 165601.7101 | 9.9548 | 203.2049
| 167.7583 | 6.2 | 124.8 | 167645.2207 | 9.9463 | 204.8636
| 168.5468 | 6.263 | 125 | 169009.5992 | 9.9544 | 205.7131
| 169.3431 | 6.3267 | 125.2 | 170086.5005 | 9.9683 | 206.2033
| 170.2923 | 6.391 | 125.4 | 169898.4688 | 9.9896 | 204.9497
| 171.5861 | 6.4559 | 125.6 | 169495.0661 | 9.973 | 202.9372
| 172.7179 | 6.5212 | 125.8 | 169784.3069 | 9.9629 | 202.0089
| 173.3714 | 6.5875 | 126 | 171796.1523 | 9.9771 | 203.8118
| 174.8328 | 6.6546 | 126.2 | 175151.6591 | 9.8675 | 205.957
| 175.7393 | 6.7221 | 126.4 | 178749.8544 | 9.8233 | 209.2048
| 176.9016 | 6.7907 | 126.6 | 182940.0942 | 9.7425 | 212.7451
| 177.6751 | 6.8591 | 126.8 | 184460.1611 | 9.7554 | 213.7542
| 179.1499 | 6.9293 | 127 | 183002.8011 | 9.7426 | 210.2635
| 180.4809 | 6.9996 | 127.2 | 180611.4251 | 9.7642 | 205.9975
| 181.2107 | 7.0708 | 127.4 | 177981.5698 | 9.8636 | 202.4161
| 182.388 | 7.1428 | 127.6 | 175690.4657 | 9.9074 | 198.6381
| 183.3134 | 7.2151 | 127.8 | 174582.5992 | 9.9581 | 196.5675
| 184.348 | 7.2888 | 128 | 175747.9667 | 9.9509 | 196.8517
| 185.2393 | 7.3626 | 128.2 | 177455.6244 | 9.949 | 197.9164
| 186.2093 | 7.438 | 128.4 | 178275.4725 | 9.9585 | 197.9129
| 187.3016 | 7.5136 | 128.6 | 179949.8276 | 9.9362 | 198.6611
| 188.7524 | 7.5899 | 128.8 | 181034.1687 | 9.8857 | 198.2865
| 189.62 | 7.6674 | 129 | 183404.6222 | 9.8782 | 200.0774
| 190.5253 | 7.7449 | 129.2 | 187288.738 | 9.8383 | 203.4238
| 191.4143 | 7.8243 | 129.4 | 191792.0192 | 9.7941 | 207.4583
| 192.2138 | 7.9039 | 129.6 | 196520.4564 | 9.7585 | 211.8576
| 193.4173 | 7.9839 | 129.8 | 201422.4411 | 9.6797 | 215.8647
| 194.5014 | 8.0656 | 130 | 203968.2488 | 9.6553 | 217.4899
| 195.3197 | 8.1473 | 130.2 | 203031.9305 | 9.7126 | 215.7423
| 196.4634 | 8.2307 | 130.4 | 200988.8706 | 9.7558 | 212.3917
| 197.8659 | 8.3147 | 130.6 | 198192.0915 | 9.7857 | 207.9581
| 198.6958 | 8.3982 | 130.8 | 192975.1913 | 9.9213 | 201.8794
| 200.1489 | 8.4845 | 131 | 188828.1411 | 9.9805 | 196.2237
| 201.1353 | 8.5709 | 131.2 | 187415.4972 | 10.0398 | 193.9984
| 201.8518 | 8.6581 | 131.4 | 186311.1911 | 10.1242 | 192.4441
| 203.491 | 8.7466 | 131.6 | 186639.5233 | 10.0802 | 191.1957
| 204.6446 | 8.8351 | 131.8 | 189169.0016 | 10.0443 | 192.7053
| 205.97 | 8.925 | 132 | 191187.2039 | 10.0026 | 193.4993
| 207.2057 | 9.0165 | 132.2 | 194396.4444 | 9.9505 | 195.5612
| 208.4586 | 9.1082 | 132.4 | 196666.2625 | 9.915 | 196.6719
| 209.5175 | 9.2008 | 132.6 | 198966.1928 | 9.9007 | 198.0424
| 210.3744 | 9.2949 | 132.8 | 200609.1924 | 9.9203 | 199.0188
| 211.7549 | 9.3893 | 133 | 203042.1138 | 9.8727 | 200.1108
| 213.7223 | 9.4849 | 133.2 | 205654.476 | 9.7656 | 200.6527
| 214.915 | 9.5824 | 133.4 | 207281.9257 | 9.7555 | 201.1924
| 215.9879 | 9.6799 | 133.6 | 209919.2428 | 9.7403 | 202.8324
| 217.6133 | 9.7781 | 133.8 | 210895.842 | 9.6988 | 202.2173
| 218.4298 | 9.8789 | 134 | 211709.0399 | 9.7411 | 202.4338
| 219.7083 | 9.9796 | 134.2 | 212466.3304 | 9.7387 | 202.0421
| 220.8699 | 10.0804 | 134.4 | 213417.1298 | 9.744 | 201.972
| 222.1948 | 10.1846 | 134.6 | 213460.9235 | 9.7517 | 200.8817
| 222.9835 | 10.2883 | 134.8 | 214852.656 | 9.7878 | 201.6692
| 224.3149 | 10.3925 | 135 | 215371.4585 | 9.786 | 201.015
| 225.297 | 10.4997 | 135.2 | 215267.6054 | 9.8304 | 200.2138
| 229.3233 | 10.6075 | 135.4 | 216423.5805 | 9.5713 | 197.115
| 233.002 | 10.7153 | 135.6 | 218124.721 | 9.3465 | 194.9936
| 234.2036 | 10.8234 | 135.8 | 218213.7995 | 9.3667 | 194.1783
| 235.7843 | 10.9353 | 136 | 218693.7488 | 9.352 | 193.3203
| 236.9402 | 11.0473 | 136.2 | 221674.6171 | 9.3367 | 195.0775
| 238.1716 | 11.1592 | 136.4 | 222096.9232 | 9.3516 | 194.5367
| 239.4295 | 11.2746 | 136.6 | 220869.267 | 9.3918 | 192.576
| 240.2217 | 11.3904 | 136.8 | 221871.8178 | 9.4387 | 193.0128
| 240.9247 | 11.5067 | 137 | 222006.3256 | 9.5061 | 192.8045
| 242.1008 | 11.6229 | 137.2 | 220227.2518 | 9.5616 | 190.4992
| 243.2972 | 11.7437 | 137.4 | 220720.614 | 9.5848 | 190.112
| 244.3451 | 11.8647 | 137.6 | 222963.7904 | 9.593 | 191.333
| 245.4 | 11.985 | 137.8 | 224419.2255 | 9.6113 | 191.8806
| 246.3685 | 12.1069 | 138 | 226560.0102 | 9.6275 | 193.0839
| 247.3429 | 12.2329 | 138.2 | 229079.2123 | 9.6413 | 194.6
| 248.7852 | 12.3589 | 138.4 | 232284.6068 | 9.6046 | 196.1936
| 250.1575 | 12.4848 | 138.6 | 235270.4006 | 9.5773 | 197.6639
| 251.5395 | 12.6111 | 138.8 | 238768.0661 | 9.5427 | 199.5345
| 252.8308 | 12.7426 | 139 | 242485.7914 | 9.5183 | 201.6826
| 253.9594 | 12.874 | 139.2 | 245768.1399 | 9.5131 | 203.6289
| 255.2089 | 13.0055 | 139.4 | 247755.3184 | 9.5145 | 204.3729
| 256.7057 | 13.1369 | 139.6 | 247690.9765 | 9.5219 | 203.1785
| 258.6071 | 13.2735 | 139.8 | 246930.6195 | 9.5101 | 201.04
| 259.8382 | 13.4109 | 140 | 245665.2986 | 9.5596 | 199.2059
| 261.2362 | 13.5483 | 140.2 | 243860.225 | 9.603 | 196.8009
| 262.6524 | 13.6857 | 140.4 | 242024.4149 | 9.6455 | 194.3877
| 263.8806 | 13.8269 | 140.6 | 241632.1098 | 9.6864 | 193.3201
| 265.4944 | 13.9702 | 140.8 | 242184.1578 | 9.6837 | 192.632
| 273.4022 | 14.1137 | 141 | 242866.6123 | 9.1934 | 186.3036
| 277.6163 | 14.2574 | 141.2 | 244385.9835 | 8.9913 | 184.1347
| 279.2815 | 14.4014 | 141.4 | 247563.6352 | 8.9544 | 185.404
| 280.3196 | 14.5529 | 141.6 | 251556.2336 | 8.9581 | 187.8177
| 281.1653 | 14.7029 | 141.8 | 253864.665 | 8.9941 | 189.156
| 282.3449 | 14.8541 | 142 | 255868.2672 | 9.0106 | 189.9763
| 283.5731 | 15.0053 | 142.2 | 258578.7408 | 9.0146 | 191.2611
| 284.7302 | 15.1579 | 142.4 | 259838.504 | 9.0412 | 191.5496
| 285.6861 | 15.3171 | 142.6 | 258969.6867 | 9.1117 | 190.4892
| 287.267 | 15.4754 | 142.8 | 256578.633 | 9.1561 | 187.8106
| 287.996 | 15.6346 | 143 | 255783.5411 | 9.2416 | 187.021
| 289.7569 | 15.7937 | 143.2 | 253321.7418 | 9.2753 | 184.1986
| 291.0826 | 15.9545 | 143.4 | 252975.9334 | 9.3137 | 183.255
| 292.4344 | 16.1224 | 143.6 | 254254.9394 | 9.3336 | 183.4431
| 293.7181 | 16.2896 | 143.8 | 258287.6885 | 9.3209 | 185.5919
| 295.3228 | 16.4576 | 144 | 260823.8632 | 9.3053 | 186.4269
| 296.8613 | 16.6255 | 144.2 | 264386.8292 | 9.2813 | 188.0171
| 298.1451 | 16.7935 | 144.4 | 266424.2726 | 9.2937 | 188.7537
| 299.2998 | 16.9712 | 144.6 | 267783.3654 | 9.3297 | 189.1465
| 300.6262 | 17.1482 | 144.8 | 266684.856 | 9.3829 | 187.7111
| 302.333 | 17.326 | 145 | 265795.1103 | 9.4075 | 186.126
| 303.8983 | 17.5039 | 145.2 | 263624.5963 | 9.4583 | 183.8145
| 305.4474 | 17.6817 | 145.4 | 262400.1942 | 9.4979 | 182.1755
| 307.2897 | 17.8638 | 145.6 | 262297.565 | 9.5049 | 181.078
| 308.7402 | 18.0519 | 145.8 | 263072.9212 | 9.5308 | 180.8821
| 311.0832 | 18.2409 | 146 | 265288.3384 | 9.476 | 180.9442
| 312.8649 | 18.4297 | 146.2 | 269313.5695 | 9.4359 | 182.6065
| 314.5122 | 18.6188 | 146.4 | 274622.2081 | 9.3896 | 185.1932
| 316.5045 | 18.8076 | 146.6 | 278427.2912 | 9.3399 | 186.5204
| 317.7546 | 18.9806 | 146.8 | 281630.3995 | 9.3358 | 187.9874
| 319.0732 | 19.1817 | 147 | 284218.6868 | 9.3527 | 189.0523
| 321.1564 | 19.3673 | 147.2 | 285106.6234 | 9.3288 | 188.3889
| 322.8247 | 19.5683 | 147.4 | 284899.6412 | 9.354 | 187.3824
| 324.54 | 19.7693 | 147.6 | 284653.501 | 9.376 | 186.3254
| 325.7966 | 19.9549 | 147.8 | 285820.2922 | 9.4004 | 186.483
| 327.6615 | 20.156 | 148 | 286819.2553 | 9.3968 | 186.1065
| 329.2472 | 20.357 | 148.2 | 288394.5946 | 9.4037 | 186.2998
| 330.6633 | 20.5736 | 148.4 | 291555.9577 | 9.4119 | 187.6333
| 332.3858 | 20.7746 | 148.6 | 294441.9341 | 9.3938 | 188.5266
| 334.267 | 20.9756 | 148.8 | 297125.435 | 9.3678 | 189.1672
| 335.7939 | 21.1922 | 149 | 299962.2855 | 9.3713 | 190.1878
| 337.4735 | 21.4087 | 149.2 | 302113.0091 | 9.3722 | 190.6631
| 338.6656 | 21.6252 | 149.4 | 303420.5735 | 9.4118 | 190.978
| 340.7062 | 21.8417 | 149.6 | 304202.582 | 9.4038 | 190.3399
| 342.5431 | 22.0582 | 149.8 | 304848.6949 | 9.4094 | 189.7746
| 344.5037 | 22.2747 | 150 | 306791.0247 | 9.3926 | 189.9042
| 346.7645 | 22.5067 | 150.2 | 308964.5265 | 9.3636 | 189.979
| 349.0149 | 22.7232 | 150.4 | 310420.4449 | 9.334 | 189.6046
| 351.6885 | 22.9551 | 150.6 | 314903.1358 | 9.2565 | 190.7486
| 353.7238 | 23.187 | 150.8 | 319022.7777 | 9.2211 | 192.1208
| 356.473 | 23.4189 | 151 | 323523.9729 | 9.1415 | 193.1934
| 358.5422 | 23.6509 | 151.2 | 326633.8355 | 9.1149 | 193.923
| 360.0272 | 23.8984 | 151.4 | 329919.3417 | 9.1272 | 195.1884
| 361.9598 | 24.1304 | 151.6 | 330919.4731 | 9.1271 | 194.7694
| 364.0754 | 24.3778 | 151.8 | 329381.3852 | 9.1477 | 192.7856
| 366.4016 | 24.6097 | 152 | 325566.48 | 9.1705 | 189.3641
| 368.2887 | 24.8572 | 152.2 | 323387.3456 | 9.2104 | 187.2412
| 369.9811 | 25.1201 | 152.4 | 323738.7254 | 9.2433 | 186.7139
| 371.6166 | 25.3676 | 152.6 | 325917.5936 | 9.2526 | 187.2231
| 373.3557 | 25.6151 | 152.8 | 330115.5615 | 9.2356 | 188.782
| 374.7994 | 25.878 | 153 | 335354.1972 | 9.2325 | 191.1321
| 377.3791 | 26.1409 | 153.2 | 344126.6708 | 9.1355 | 194.6723
| 379.3443 | 26.4038 | 153.4 | 347498.3243 | 9.122 | 195.6007
| 384.3402 | 26.6665 | 153.6 | 348940.1839 | 8.9655 | 193.4166
| 393.6969 | 26.9289 | 153.8 | 348501.2528 | 8.6132 | 187.5174
| 393.6969 | 26.9289 | 153.8 | 348501.2528 | 1.7977e+308 | 1.7977e+308
| 393.6969 | 26.9289 | 153.8 | 348501.2528 | 1.7977e+308 | 1.7977e+308
Hold Segment Type | 395.0989 | 26.9442 | 153.88 | 347367.2828 | 1.7977e+308 | 1.7977e+308
| 399.3485 | 26.9439 | 156.4 | 357921.5434 | 1.7977e+308 | 1.7977e+308
| 400.8215 | 26.9438 | 158.4 | 339507.3679 | 1.7977e+308 | 1.7977e+308
| 401.3253 | 26.9437 | 160.4 | 344398.4131 | 1.7977e+308 | 1.7977e+308
| 401.3235 | 26.9437 | 162.4 | 336643.9224 | 1.7977e+308 | 1.7977e+308
| 402.2506 | 26.9437 | 163.96 | 339324.999 | 1.7977e+308 | 1.7977e+308
| 402.2142 | 26.9437 | 164.04 | 339848.7329 | 1.7977e+308 | 1.7977e+308
| 402.1877 | 26.9437 | 164.12 | 340439.8874 | 1.7977e+308 | 1.7977e+308
| 402.2882 | 26.9436 | 164.2 | 1.7977e+308 | 1.7977e+308 | 1.7977e+308
| 402.1586 | 26.9437 | 164.28 | 1.7977e+308 | 1.7977e+308 | 1.7977e+308
Unload From Peak Segment Type | 402.1204 | 26.9437 | 164.36 | 1.7977e+308 | 1.7977e+308 | 1.7977e+308
| 402.0122 | 26.9437 | 164.44 | 1.7977e+308 | 1.7977e+308 | 1.7977e+308
| 401.2252 | 26.6033 | 164.8 | 1.7977e+308 | 1.7977e+308 | 1.7977e+308
| 400.8031 | 26.3248 | 165 | 1.7977e+308 | 1.7977e+308 | 1.7977e+308
| 400.0542 | 26.0617 | 165.2 | 1.7977e+308 | 1.7977e+308 | 1.7977e+308
| 399.136 | 25.7987 | 165.4 | 1.7977e+308 | 1.7977e+308 | 1.7977e+308
| 398.2832 | 25.5203 | 165.6 | 1.7977e+308 | 1.7977e+308 | 1.7977e+308
| 397.2488 | 25.2573 | 165.8 | 1.7977e+308 | 1.7977e+308 | 1.7977e+308
| 396.5735 | 24.9788 | 166 | 1.7977e+308 | 1.7977e+308 | 1.7977e+308
| 395.7754 | 24.7158 | 166.2 | 1.7977e+308 | 1.7977e+308 | 1.7977e+308
| 395.0691 | 24.4527 | 166.4 | 1.7977e+308 | 1.7977e+308 | 1.7977e+308
| 394.485 | 24.1742 | 166.6 | 1.7977e+308 | 1.7977e+308 | 1.7977e+308
| 393.3453 | 23.9112 | 166.8 | 1.7977e+308 | 1.7977e+308 | 1.7977e+308
| 392.6825 | 23.6327 | 167 | 1.7977e+308 | 1.7977e+308 | 1.7977e+308
| 391.6223 | 23.3698 | 167.2 | 1.7977e+308 | 1.7977e+308 | 1.7977e+308
| 390.846 | 23.1067 | 167.4 | 1.7977e+308 | 1.7977e+308 | 1.7977e+308
| 390.2392 | 22.8282 | 167.6 | 1.7977e+308 | 1.7977e+308 | 1.7977e+308
| 389.5173 | 22.5652 | 167.8 | 1.7977e+308 | 1.7977e+308 | 1.7977e+308
| 388.3759 | 22.2868 | 168 | 1.7977e+308 | 1.7977e+308 | 1.7977e+308
| 387.7452 | 22.0237 | 168.2 | 1.7977e+308 | 1.7977e+308 | 1.7977e+308
| 386.6655 | 21.7453 | 168.4 | 1.7977e+308 | 1.7977e+308 | 1.7977e+308
| 385.9975 | 21.4822 | 168.6 | 1.7977e+308 | 1.7977e+308 | 1.7977e+308
| 385.0493 | 21.2192 | 168.8 | 1.7977e+308 | 1.7977e+308 | 1.7977e+308
| 384.0364 | 20.9408 | 169 | 1.7977e+308 | 1.7977e+308 | 1.7977e+308
| 383.4706 | 20.6777 | 169.2 | 1.7977e+308 | 1.7977e+308 | 1.7977e+308
| 382.9977 | 20.4085 | 169.4 | 1.7977e+308 | 1.7977e+308 | 1.7977e+308
| 381.8121 | 20.1363 | 169.6 | 1.7977e+308 | 1.7977e+308 | 1.7977e+308
| 381.0423 | 19.8732 | 169.8 | 1.7977e+308 | 1.7977e+308 | 1.7977e+308
| 379.9468 | 19.5948 | 170 | 1.7977e+308 | 1.7977e+308 | 1.7977e+308
| 379.0375 | 19.3472 | 170.2 | 1.7977e+308 | 1.7977e+308 | 1.7977e+308
| 378.5838 | 19.0533 | 170.4 | 1.7977e+308 | 1.7977e+308 | 1.7977e+308
| 377.506 | 18.7903 | 170.6 | 1.7977e+308 | 1.7977e+308 | 1.7977e+308
| 376.5729 | 18.5273 | 170.8 | 1.7977e+308 | 1.7977e+308 | 1.7977e+308
| 375.5911 | 18.2488 | 171 | 1.7977e+308 | 1.7977e+308 | 1.7977e+308
| 374.8644 | 17.9858 | 171.2 | 1.7977e+308 | 1.7977e+308 | 1.7977e+308
| 374.3551 | 17.7073 | 171.4 | 1.7977e+308 | 1.7977e+308 | 1.7977e+308
| 373.2546 | 17.4443 | 171.6 | 1.7977e+308 | 1.7977e+308 | 1.7977e+308
| 372.7241 | 17.1812 | 171.8 | 1.7977e+308 | 1.7977e+308 | 1.7977e+308
| 372.0103 | 16.9027 | 172 | 1.7977e+308 | 1.7977e+308 | 1.7977e+308
| 371.1328 | 16.6397 | 172.2 | 1.7977e+308 | 1.7977e+308 | 1.7977e+308
| 370.1628 | 16.3613 | 172.4 | 1.7977e+308 | 1.7977e+308 | 1.7977e+308
| 369.5976 | 16.0982 | 172.6 | 1.7977e+308 | 1.7977e+308 | 1.7977e+308
| 368.8622 | 15.8352 | 172.8 | 1.7977e+308 | 1.7977e+308 | 1.7977e+308
| 367.5701 | 15.5568 | 173 | 1.7977e+308 | 1.7977e+308 | 1.7977e+308
| 366.6319 | 15.2938 | 173.2 | 1.7977e+308 | 1.7977e+308 | 1.7977e+308
| 365.798 | 15.0153 | 173.4 | 1.7977e+308 | 1.7977e+308 | 1.7977e+308
| 365.0824 | 14.7523 | 173.6 | 1.7977e+308 | 1.7977e+308 | 1.7977e+308
| 364.0652 | 14.4893 | 173.8 | 1.7977e+308 | 1.7977e+308 | 1.7977e+308
| 363.256 | 14.2108 | 174 | 1.7977e+308 | 1.7977e+308 | 1.7977e+308
| 362.3323 | 13.9478 | 174.2 | 1.7977e+308 | 1.7977e+308 | 1.7977e+308
| 361.1792 | 13.6693 | 174.4 | 1.7977e+308 | 1.7977e+308 | 1.7977e+308
| 360.3312 | 13.4063 | 174.6 | 1.7977e+308 | 1.7977e+308 | 1.7977e+308
| 359.268 | 13.1278 | 174.8 | 1.7977e+308 | 1.7977e+308 | 1.7977e+308
| 358.3354 | 12.8648 | 175 | 1.7977e+308 | 1.7977e+308 | 1.7977e+308
| 357.6866 | 12.6018 | 175.2 | 1.7977e+308 | 1.7977e+308 | 1.7977e+308
| 356.8318 | 12.3233 | 175.4 | 1.7977e+308 | 1.7977e+308 | 1.7977e+308
| 355.8479 | 12.0603 | 175.6 | 1.7977e+308 | 1.7977e+308 | 1.7977e+308
| 354.8742 | 11.7896 | 175.8 | 1.7977e+308 | 1.7977e+308 | 1.7977e+308
| 353.7134 | 11.5189 | 176 | 1.7977e+308 | 1.7977e+308 | 1.7977e+308
| 352.9733 | 11.2559 | 176.2 | 1.7977e+308 | 1.7977e+308 | 1.7977e+308
| 351.9391 | 10.9774 | 176.4 | 1.7977e+308 | 1.7977e+308 | 1.7977e+308
| 351.0188 | 10.7144 | 176.6 | 1.7977e+308 | 1.7977e+308 | 1.7977e+308
| 350.3177 | 10.4452 | 176.8 | 1.7977e+308 | 1.7977e+308 | 1.7977e+308
| 349.2742 | 10.1729 | 177 | 1.7977e+308 | 1.7977e+308 | 1.7977e+308
| 348.1412 | 9.8975 | 177.2 | 1.7977e+308 | 1.7977e+308 | 1.7977e+308
| 347.1055 | 9.6314 | 177.4 | 1.7977e+308 | 1.7977e+308 | 1.7977e+308
| 346.4511 | 9.3633 | 177.6 | 1.7977e+308 | 1.7977e+308 | 1.7977e+308
| 344.9403 | 9.0931 | 177.8 | 1.7977e+308 | 1.7977e+308 | 1.7977e+308
| 343.9486 | 8.827 | 178 | 1.7977e+308 | 1.7977e+308 | 1.7977e+308
| 343.2992 | 8.5485 | 178.2 | 1.7977e+308 | 1.7977e+308 | 1.7977e+308
| 342.0037 | 8.2855 | 178.4 | 1.7977e+308 | 1.7977e+308 | 1.7977e+308
| 340.7951 | 8.0187 | 178.6 | 1.7977e+308 | 1.7977e+308 | 1.7977e+308
| 339.3442 | 7.7441 | 178.8 | 1.7977e+308 | 1.7977e+308 | 1.7977e+308
| 338.1458 | 7.4811 | 179 | 1.7977e+308 | 1.7977e+308 | 1.7977e+308
| 337.2743 | 7.2026 | 179.2 | 1.7977e+308 | 1.7977e+308 | 1.7977e+308
| 336.6332 | 6.9396 | 179.4 | 1.7977e+308 | 1.7977e+308 | 1.7977e+308
| 335.6465 | 6.6735 | 179.6 | 1.7977e+308 | 1.7977e+308 | 1.7977e+308
| 334.2649 | 6.3982 | 179.8 | 1.7977e+308 | 1.7977e+308 | 1.7977e+308
| 333.3888 | 6.1352 | 180 | 1.7977e+308 | 1.7977e+308 | 1.7977e+308
| 332.2191 | 5.8567 | 180.2 | 1.7977e+308 | 1.7977e+308 | 1.7977e+308
| 331.0861 | 5.5937 | 180.4 | 1.7977e+308 | 1.7977e+308 | 1.7977e+308
| 329.677 | 5.3277 | 180.6 | 1.7977e+308 | 1.7977e+308 | 1.7977e+308
| 328.5813 | 5.0523 | 180.8 | 1.7977e+308 | 1.7977e+308 | 1.7977e+308
| 327.4469 | 4.7893 | 181 | 1.7977e+308 | 1.7977e+308 | 1.7977e+308
| 326.899 | 4.5108 | 181.2 | 1.7977e+308 | 1.7977e+308 | 1.7977e+308
| 325.3223 | 4.2478 | 181.4 | 1.7977e+308 | 1.7977e+308 | 1.7977e+308
| 323.9318 | 3.9797 | 181.6 | 1.7977e+308 | 1.7977e+308 | 1.7977e+308
| 322.4684 | 3.7064 | 181.8 | 1.7977e+308 | 1.7977e+308 | 1.7977e+308
| 320.9777 | 3.4435 | 182 | 1.7977e+308 | 1.7977e+308 | 1.7977e+308
| 319.642 | 3.1681 | 182.2 | 1.7977e+308 | 1.7977e+308 | 1.7977e+308
| 318.3016 | 2.9021 | 182.4 | 1.7977e+308 | 1.7977e+308 | 1.7977e+308
| 316.9651 | 2.6855 | 182.56 | 1.7977e+308 | 1.7977e+308 | 1.7977e+308
Thermal Drift Hold Segment | 316.5184 | 2.6701 | 182.64 | 1.7977e+308 | 1.7977e+308 | 1.7977e+308
| 316.2365 | 2.6701 | 182.72 | 1.7977e+308 | 1.7977e+308 | 1.7977e+308
| 314.682 | 2.67 | 232.8 | 1.7977e+308 | 1.7977e+308 | 1.7977e+308
| 314.7695 | 2.67 | 232.88 | 1.7977e+308 | 1.7977e+308 | 1.7977e+308
| 315.437 | 2.67 | 236.4 | 1.7977e+308 | 1.7977e+308 | 1.7977e+308
| 315.8012 | 2.6699 | 238.4 | 1.7977e+308 | 1.7977e+308 | 1.7977e+308
| 315.4623 | 2.6699 | 240.4 | 1.7977e+308 | 1.7977e+308 | 1.7977e+308
| 315.6757 | 2.6699 | 242.4 | 1.7977e+308 | 1.7977e+308 | 1.7977e+308
| 316.2249 | 2.6699 | 244.4 | 1.7977e+308 | 1.7977e+308 | 1.7977e+308
| 315.5929 | 2.6699 | 246.4 | 1.7977e+308 | 1.7977e+308 | 1.7977e+308
| 315.1571 | 2.6699 | 248.4 | 1.7977e+308 | 1.7977e+308 | 1.7977e+308
| 315.1284 | 2.6699 | 250.4 | 1.7977e+308 | 1.7977e+308 | 1.7977e+308
| 315.2417 | 2.6699 | 252.4 | 1.7977e+308 | 1.7977e+308 | 1.7977e+308
| 315.2617 | 2.6699 | 254.4 | 1.7977e+308 | 1.7977e+308 | 1.7977e+308
| 315.5484 | 2.6699 | 256.4 | 1.7977e+308 | 1.7977e+308 | 1.7977e+308
| 315.2916 | 2.6699 | 258.4 | 1.7977e+308 | 1.7977e+308 | 1.7977e+308
| 315.8914 | 2.6698 | 260.4 | 1.7977e+308 | 1.7977e+308 | 1.7977e+308
| 315.2491 | 2.6699 | 262.4 | 1.7977e+308 | 1.7977e+308 | 1.7977e+308
| 315.4352 | 2.6699 | 264.4 | 1.7977e+308 | 1.7977e+308 | 1.7977e+308
| 315.151 | 2.6699 | 266.4 | 1.7977e+308 | 1.7977e+308 | 1.7977e+308
| 315.0983 | 2.6699 | 268.4 | 1.7977e+308 | 1.7977e+308 | 1.7977e+308
| 314.9935 | 2.6699 | 270.4 | 1.7977e+308 | 1.7977e+308 | 1.7977e+308
| 315.4166 | 2.6698 | 272.4 | 1.7977e+308 | 1.7977e+308 | 1.7977e+308
| 315.6203 | 2.6698 | 274.4 | 1.7977e+308 | 1.7977e+308 | 1.7977e+308
| 315.613 | 2.6698 | 276.4 | 1.7977e+308 | 1.7977e+308 | 1.7977e+308
| 315.2087 | 2.6698 | 278.4 | 1.7977e+308 | 1.7977e+308 | 1.7977e+308
| 315.295 | 2.6698 | 280.4 | 1.7977e+308 | 1.7977e+308 | 1.7977e+308
| 315.2636 | 2.6698 | 282.4 | 1.7977e+308 | 1.7977e+308 | 1.7977e+308
END

## Test 001
Segment | Displacement Into Surface | Load On Sample | Time On Sample | Harmonic Contact Stiffness | Hardness | Modulus
| nm | mN | s | N/m | GPa | GPa
Load Segment Type | 0 | 0 | 0 | 151.5449 | 1.7977e+308 | 4.9642e-311
| 0.70033 | 0.0001266 | 0.2 | 246.7685 | 0.43877 | 11.849
| 0.91961 | 0.00022975 | 0.4 | 347.2337 | 2.0071 | 26.847
| 0.81371 | 0.00041837 | 0.6 | 452.4346 | 0.40113 | 11.4218
| 1.082 | 0.00051776 | 0.8 | 564.0391 | 3.3635 | 37.9983
| 1.2801 | 0.00068299 | 1 | 688.1176 | 85.5512 | 241.9476
| 1.8821 | 0.00075671 | 1.2 | 845.5179 | 49.6696 | 209.83
| 2.2216 | 0.00091107 | 1.4 | 1004.6231 | 4.7211 | 61.7751
| 2.2415 | 0.0010296 | 1.6 | 1193.9656 | 4.5307 | 68.0405
| 2.5427 | 0.0011869 | 1.8 | 1384.3035 | 2.6648 | 55.7249
| 2.7134 | 0.00133 | 2 | 1572.8054 | 2.2598 | 55.0413
| 2.72 | 0.0014737 | 2.2 | 1722.7122 | 2.5069 | 60.6298
| 2.9372 | 0.0016375 | 2.4 | 1836.1722 | 2.1863 | 57.0678
| 2.8391 | 0.0017651 | 2.6 | 1937.136 | 2.7058 | 64.975
| 2.5151 | 0.0019705 | 2.8 | 2026.8603 | 5.4744 | 93.9126
| 2.8055 | 0.0020681 | 3 | 2122.9101 | 3.5355 | 75.9385
| 2.8182 | 0.0021274 | 3.04 | 2147.76 | 3.6345 | 76.866
| 2.6741 | 0.0023787 | 3.4 | 2395.604 | 5.0784 | 97.6183
| 2.5011 | 0.0025725 | 3.6 | 2569.6738 | 7.6999 | 127.1989
| 2.9614 | 0.0027176 | 3.8 | 2688.0759 | 3.923 | 89.4247
| 3.5737 | 0.0027905 | 4 | 2799.4036 | 2.2018 | 67.5194
| 3.7696 | 0.0029559 | 4.2 | 2927.1731 | 2.0349 | 65.8478
| 3.2299 | 0.0031779 | 4.4 | 3052.6399 | 3.491 | 88.518
| 4.1269 | 0.0032894 | 4.6 | 3290.7214 | 1.7973 | 65.9549
| 3.8823 | 0.0034887 | 4.8 | 3603.7381 | 2.1813 | 78.1119
| 3.5815 | 0.0036318 | 5 | 4132.7369 | 2.6656 | 98.8469
| 3.3329 | 0.0038314 | 5.2 | 4823.1246 | 3.2449 | 126.9723
| 3.78 | 0.0039775 | 5.4 | 5682.1339 | 2.3374 | 124.3204
| 3.7537 | 0.00416 | 5.6 | 6394.884 | 2.4284 | 141.5015
| 4.3703 | 0.004293 | 5.8 | 6831.5468 | 1.79 | 126.0942
| 4.2048 | 0.0044862 | 6 | 7122.2083 | 2.0266 | 138.257
| 4.253 | 0.004663 | 6.2 | 7302.055 | 2.0637 | 140.5776
| 4.3916 | 0.0048328 | 6.4 | 7309.7059 | 2.0181 | 136.1878
| 4.477 | 0.0050067 | 6.6 | 7438.4653 | 2.0186 | 136.1725
| 4.3918 | 0.0051937 | 6.8 | 7596.0539 | 2.1859 | 142.8847
| 4.5683 | 0.0053606 | 7 | 7643.7053 | 2.0944 | 137.9573
| 4.672 | 0.0055331 | 7.2 | 7788.3548 | 2.0728 | 137.5998
| 5.0186 | 0.0057474 | 7.4 | 8132.7649 | 1.8698 | 133.4277
| 5.3022 | 0.0059061 | 7.6 | 8355.8227 | 1.7321 | 129.7541
| 4.9871 | 0.0061108 | 7.8 | 8547.9425 | 2.017 | 142.3254
| 4.9574 | 0.0062935 | 8 | 8929.7613 | 2.0951 | 150.3264
| 5.1533 | 0.0065194 | 8.2 | 9403.545 | 2.0094 | 152.6133
| 5.214 | 0.0066952 | 8.4 | 9528.8794 | 2.0238 | 153.2273
| 5.0723 | 0.0068866 | 8.6 | 9735.7921 | 2.1957 | 161.9608
| 5.1741 | 0.0071196 | 8.8 | 9733.1722 | 2.2007 | 159.039
| 5.1009 | 0.0073058 | 9 | 9671.0539 | 2.3359 | 160.9794
| 5.3186 | 0.0075299 | 9.2 | 9555.1102 | 2.2434 | 152.4426
| 5.4408 | 0.007701 | 9.4 | 9533.7461 | 2.2098 | 148.8165
| 5.6457 | 0.0079262 | 9.6 | 9370.9018 | 2.1432 | 141.073
| 5.6506 | 0.0081063 | 9.8 | 9236.0358 | 2.2057 | 139.2666
| 5.9155 | 0.0083268 | 10 | 9219.5232 | 2.0944 | 132.9431
| 5.7998 | 0.0085162 | 10.2 | 9176.9699 | 2.2347 | 135.4493
| 5.6746 | 0.0087667 | 10.4 | 9055.6822 | 2.4204 | 137.3164
| 5.8986 | 0.0089904 | 10.6 | 9038.1159 | 2.3227 | 131.9765
| 6.0194 | 0.009222 | 10.8 | 9077.4603 | 2.3057 | 130.198
| 6.0685 | 0.0093987 | 11 | 9008.116 | 2.3294 | 128.4467
| 6.7214 | 0.0095894 | 11.2 | 9037.0837 | 1.9812 | 116.4493
| 6.6502 | 0.0098358 | 11.4 | 9191.6886 | 2.0749 | 120.0516
| 6.4985 | 0.010088 | 11.6 | 9312.8639 | 2.2245 | 124.8717
| 6.4514 | 0.010333 | 11.8 | 9352.9731 | 2.3192 | 126.7292
| 6.2333 | 0.010591 | 12 | 9436.8302 | 2.5423 | 132.9354
| 6.5251 | 0.010809 | 12.2 | 9451.8738 | 2.3958 | 127.3339
| 6.343 | 0.011064 | 12.4 | 9370.4314 | 2.6046 | 130.4412
| 6.647 | 0.011282 | 12.6 | 9307.6578 | 2.452 | 123.792
| 6.6356 | 0.011523 | 12.8 | 9421.4655 | 2.5182 | 125.87
| 6.8475 | 0.011748 | 13 | 9563.2094 | 2.4268 | 124.0237
| 6.7668 | 0.011995 | 13.2 | 9840.3952 | 2.527 | 129.4784
| 6.7394 | 0.012299 | 13.4 | 10173.0524 | 2.6048 | 134.8263
| 6.8966 | 0.012527 | 13.6 | 10563.6151 | 2.5334 | 137.0619
| 7.2582 | 0.012741 | 13.8 | 10710.5327 | 2.3546 | 132.3172
| 7.4247 | 0.013029 | 14 | 10726.4049 | 2.3246 | 129.9337
| 7.8361 | 0.013238 | 14.2 | 10648.8925 | 2.1616 | 122.637
| 7.7801 | 0.013544 | 14.4 | 10470.8207 | 2.2579 | 121.7506
| 8.1755 | 0.013755 | 14.6 | 10331.6389 | 2.1181 | 114.7702
| 8.094 | 0.014062 | 14.8 | 10199.9987 | 2.2197 | 114.7119
| 8.3252 | 0.014285 | 15 | 10246.5001 | 2.1535 | 112.3864
| 8.5471 | 0.01457 | 15.2 | 10324.8752 | 2.1053 | 110.7119
| 8.3372 | 0.014887 | 15.4 | 10518.34 | 2.246 | 115.7501
| 8.4385 | 0.01512 | 15.6 | 10760.2797 | 2.231 | 117.2544
| 8.5476 | 0.015413 | 15.8 | 11175.3777 | 2.2164 | 120.5611
| 8.438 | 0.015723 | 16 | 11516.3245 | 2.3062 | 126.0713
| 8.8364 | 0.015994 | 16.2 | 12008.4341 | 2.1599 | 126.1489
| 8.7148 | 0.016305 | 16.4 | 12337.7022 | 2.2501 | 131.6343
| 8.7419 | 0.016604 | 16.6 | 12626.8614 | 2.2774 | 134.6516
| 9.0571 | 0.016881 | 16.8 | 12747.0685 | 2.1859 | 131.7502
| 9.238 | 0.017168 | 17 | 12757.5931 | 2.1579 | 129.6817
| 9.5384 | 0.017447 | 17.2 | 12657.0879 | 2.0894 | 125.0965
| 9.5862 | 0.017744 | 17.4 | 12528.6035 | 2.118 | 123.4469
| 9.5249 | 0.01805 | 17.6 | 12451.8313 | 2.1868 | 123.6253
| 9.9138 | 0.018322 | 17.8 | 12451.6319 | 2.084 | 119.3471
| 9.8628 | 0.018688 | 18 | 12485.589 | 2.1504 | 120.4873
| 9.5953 | 0.01901 | 18.2 | 12630.4105 | 2.2915 | 125.2612
| 9.5691 | 0.019313 | 18.4 | 12975.8939 | 2.3336 | 129.2837
| 10.1817 | 0.019628 | 18.6 | 13266.7908 | 2.1395 | 125.0979
| 10.1527 | 0.019931 | 18.8 | 13486.1022 | 2.1823 | 127.7378
| 10.4429 | 0.020271 | 19 | 13679.8409 | 2.1212 | 126.5419
| 9.9727 | 0.020669 | 19.2 | 13718.9497 | 2.3384 | 132.6414
| 10.1361 | 0.020958 | 19.4 | 13468.7162 | 2.3226 | 128.4234
| 10.1502 | 0.021318 | 19.6 | 13285.7635 | 2.3712 | 126.7245
| 10.041 | 0.021689 | 19.8 | 13132.2231 | 2.4702 | 126.755
| 10.891 | 0.021985 | 20 | 12920.6427 | 2.2034 | 115.9033
| 10.7419 | 0.022358 | 20.2 | 12861.1805 | 2.3016 | 117.0389
| 11.0814 | 0.022694 | 20.4 | 13011.9027 | 2.2215 | 115.2954
| 11.044 | 0.023059 | 20.6 | 13158.758 | 2.2718 | 117.1604
| 10.8962 | 0.023432 | 20.8 | 13431.9868 | 2.3579 | 121.2959
| 11.0005 | 0.023786 | 21 | 13887.1037 | 2.3482 | 124.5616
| 11.1116 | 0.024139 | 21.2 | 14210.0545 | 2.3408 | 126.5356
| 11.3734 | 0.024481 | 21.4 | 14426.4671 | 2.2856 | 125.9916
| 11.5371 | 0.02489 | 21.6 | 14663.3652 | 2.271 | 126.6703
| 12.0164 | 0.025215 | 21.8 | 14751.489 | 2.1578 | 123.0287
| 12.0026 | 0.025578 | 22 | 14722.0835 | 2.1991 | 123.0729
| 11.7456 | 0.02602 | 22.2 | 14827.9229 | 2.3203 | 126.6282
| 11.7022 | 0.026416 | 22.4 | 15058.87 | 2.3695 | 129.2719
| 11.8441 | 0.026797 | 22.6 | 15282.4386 | 2.3573 | 130
| 12.2218 | 0.02719 | 22.8 | 15594.0934 | 2.2723 | 129.2045
| 12.6179 | 0.027582 | 23 | 15964.6748 | 2.1876 | 128.8191
| 12.757 | 0.027933 | 23.2 | 16271.4993 | 2.1751 | 130.2528
| 12.9056 | 0.028344 | 23.4 | 16348.9836 | 2.1705 | 129.7238
| 12.5732 | 0.028791 | 23.6 | 16437.2859 | 2.3017 | 133.7136
| 12.2102 | 0.029242 | 23.8 | 16334.7582 | 2.4587 | 136.6116
| 12.4535 | 0.029665 | 24 | 16147.657 | 2.4278 | 132.8043
| 12.3228 | 0.030138 | 24.2 | 16011.7246 | 2.5197 | 133.1354
| 12.4983 | 0.030547 | 24.4 | 15994.5417 | 2.5031 | 131.4782
| 13.0555 | 0.030926 | 24.6 | 15978.4282 | 2.3687 | 126.4395
| 13.0358 | 0.03141 | 24.8 | 16047.499 | 2.4164 | 127.369
| 12.9126 | 0.031842 | 25 | 16118.695 | 2.4914 | 129.2251
| 12.9455 | 0.032322 | 25.2 | 16178.5808 | 2.5239 | 129.619
| 13.0468 | 0.032737 | 25.4 | 16264.379 | 2.528 | 129.5777
| 12.8927 | 0.033231 | 25.6 | 16344.2955 | 2.6207 | 131.8451
| 13.0348 | 0.033703 | 25.8 | 16447.0678 | 2.6152 | 131.5745
| 13.3702 | 0.03416 | 26 | 16638.6289 | 2.5455 | 130.2973
| 13.6245 | 0.034575 | 26.2 | 16800.0309 | 2.5009 | 129.535
| 13.7853 | 0.035063 | 26.4 | 16868.0817 | 2.4936 | 128.8909
| 14.01 | 0.035559 | 26.6 | 16957.0283 | 2.4683 | 127.9017
| 13.5654 | 0.036076 | 26.8 | 16928.9584 | 2.6448 | 131.6453
| 13.7546 | 0.036544 | 27 | 16895.4285 | 2.6275 | 129.9216
| 14.6647 | 0.036957 | 27.2 | 16804.0657 | 2.4055 | 122.1327
| 14.3761 | 0.037522 | 27.4 | 16749.1777 | 2.5297 | 124.1014
| 14.4189 | 0.038002 | 27.6 | 16790.1469 | 2.5548 | 124.244
| 14.5244 | 0.038537 | 27.8 | 16917.2853 | 2.5637 | 124.5644
| 14.4886 | 0.039042 | 28 | 16997.6476 | 2.6118 | 125.6165
| 14.5565 | 0.03956 | 28.2 | 17146.3655 | 2.6289 | 126.376
| 14.8749 | 0.040079 | 28.4 | 17247.0699 | 2.576 | 124.8536
| 14.7663 | 0.04063 | 28.6 | 17148.1872 | 2.6521 | 125.1311
| 15.0039 | 0.041155 | 28.8 | 17044.9934 | 2.6279 | 122.7673
| 14.7708 | 0.041716 | 29 | 17041.8522 | 2.7392 | 124.6762
| 14.741 | 0.042262 | 29.2 | 17167.2228 | 2.7873 | 126.0143
| 14.9107 | 0.042822 | 29.4 | 17385.0182 | 2.7728 | 126.4976
| 15.1164 | 0.04338 | 29.6 | 17864.2128 | 2.7399 | 128.6095
| 15.085 | 0.043925 | 29.8 | 18330.6196 | 2.7765 | 132.4517
| 15.1595 | 0.044523 | 30 | 18736.0563 | 2.7877 | 135.0366
| 15.3395 | 0.045083 | 30.2 | 19058.132 | 2.7676 | 136.136
| 15.5998 | 0.045636 | 30.4 | 19206.4795 | 2.7295 | 135.3266
| 15.7271 | 0.04623 | 30.6 | 19203.7223 | 2.7359 | 134.4991
| 16.1804 | 0.046798 | 30.8 | 19141.6494 | 2.6543 | 130.8373
| 16.1794 | 0.047402 | 31 | 19158.196 | 2.6947 | 131.1316
| 16.9163 | 0.047949 | 31.2 | 19251.1849 | 2.5422 | 126.7833
| 17.0674 | 0.048541 | 31.4 | 19304.6231 | 2.5417 | 126.2926
| 17.0618 | 0.049206 | 31.6 | 19516.7359 | 2.5791 | 127.9218
| 17.3031 | 0.049791 | 31.8 | 19704.5418 | 2.5532 | 127.7238
| 17.219 | 0.050461 | 32 | 19925.5119 | 2.6087 | 129.9257
| 17.1823 | 0.051068 | 32.2 | 20083.5771 | 2.6509 | 131.3884
| 17.3643 | 0.051718 | 32.4 | 20271.6383 | 2.6416 | 131.5726
| 17.9617 | 0.052336 | 32.6 | 20443.0412 | 2.5351 | 128.9206
| 18.1174 | 0.052988 | 32.8 | 20725.2969 | 2.5313 | 129.9062
| 17.9556 | 0.053604 | 33 | 20982.9942 | 2.597 | 132.7723
| 17.9498 | 0.054329 | 33.2 | 21255.2957 | 2.6337 | 134.7642
| 17.6568 | 0.055016 | 33.4 | 21670.4299 | 2.7342 | 139.7012
| 17.8605 | 0.055724 | 33.6 | 21987.858 | 2.7188 | 140.5453
| 18.0824 | 0.056371 | 33.8 | 22115.9215 | 2.6998 | 139.9924
| 18.9325 | 0.05703 | 34 | 22221.5467 | 2.5431 | 135.1747
| 19.2181 | 0.057733 | 34.2 | 22378.2268 | 2.5165 | 134.512
| 18.7971 | 0.05846 | 34.4 | 22524.1887 | 2.6413 | 138.2829
| 18.7773 | 0.059155 | 34.6 | 22558.7714 | 2.6818 | 138.7873
| 19.1127 | 0.059854 | 34.8 | 22793.3756 | 2.6392 | 138.2335
| 19.3929 | 0.060618 | 35 | 23105.4514 | 2.6118 | 138.5534
| 19.4272 | 0.061339 | 35.2 | 23365.9154 | 2.6358 | 140.1116
| 19.2434 | 0.062093 | 35.4 | 23585.096 | 2.7098 | 142.8542
| 19.4189 | 0.06285 | 35.6 | 24012.7958 | 2.7012 | 144.5441
| 19.1297 | 0.063657 | 35.8 | 24376.9601 | 2.8004 | 149.0148
| 19.7936 | 0.06435 | 36 | 24560.2947 | 2.6841 | 145.796
| 19.757 | 0.065148 | 36.2 | 24924.7497 | 2.7243 | 148.4824
| 20.2314 | 0.065927 | 36.4 | 25177.0101 | 2.6566 | 147.056
| 20.1807 | 0.066716 | 36.6 | 25380.2057 | 2.7006 | 148.7965
| 20.0655 | 0.06751 | 36.8 | 25575.8535 | 2.7592 | 150.9397
| 19.912 | 0.068327 | 37 | 25799.1716 | 2.8281 | 153.5572
| 19.6869 | 0.069169 | 37.2 | 26061.6013 | 2.9157 | 156.9909
| 19.7077 | 0.070013 | 37.4 | 26225.9506 | 2.9491 | 158.0646
| 20.1391 | 0.070825 | 37.6 | 26435.6845 | 2.8848 | 156.4663
| 20.4217 | 0.071649 | 37.8 | 26591.5323 | 2.8575 | 155.6305
| 20.49 | 0.072489 | 38 | 26805.1761 | 2.8774 | 156.6457
| 20.5776 | 0.073328 | 38.2 | 26972.8209 | 2.8936 | 157.2388
| 20.6324 | 0.074229 | 38.4 | 27174.1132 | 2.9191 | 158.2758
| 20.4936 | 0.075085 | 38.6 | 27320.8585 | 2.9873 | 160.3308
| 20.7974 | 0.075968 | 38.8 | 27369.3828 | 2.9576 | 158.6649
| 20.7036 | 0.076881 | 39 | 27405.7129 | 3.0197 | 159.7193
| 21.0067 | 0.077763 | 39.2 | 27266.759 | 2.9929 | 156.9377
| 20.9802 | 0.078671 | 39.4 | 27053.8143 | 3.0435 | 155.9926
| 21.1904 | 0.079561 | 39.6 | 26952.6775 | 3.0371 | 154.1371
| 21.1756 | 0.080528 | 39.8 | 26798.573 | 3.0867 | 153.4863
| 21.461 | 0.081433 | 40 | 26580.4429 | 3.0656 | 150.4936
| 21.6738 | 0.082362 | 40.2 | 26500.7115 | 3.0597 | 148.8439
| 21.8953 | 0.083312 | 40.4 | 26536.4026 | 3.0504 | 147.8441
| 21.6213 | 0.084299 | 40.6 | 26447.9444 | 3.1576 | 149.2083
| 21.7453 | 0.085316 | 40.8 | 26481.5713 | 3.1726 | 148.8076
| 21.8613 | 0.086274 | 41 | 26579.7418 | 3.1852 | 148.8249
| 22.3489 | 0.087263 | 41.2 | 26537.0443 | 3.1171 | 145.7783
| 22.5285 | 0.088215 | 41.4 | 26462.7921 | 3.1185 | 144.4547
| 22.9038 | 0.089213 | 41.6 | 26431.3619 | 3.078 | 142.2794
| 22.8778 | 0.090262 | 41.8 | 26400.5637 | 3.1271 | 142.4245
| 22.8584 | 0.091285 | 42 | 26376.0938 | 3.1739 | 142.5638
| 23.0203 | 0.092345 | 42.2 | 26374.7396 | 3.1812 | 141.8091
| 23.5018 | 0.093365 | 42.4 | 26351.1511 | 3.1175 | 139.1802
| 23.3968 | 0.09443 | 42.6 | 26394.5113 | 3.1816 | 140.1534
| 23.5329 | 0.095531 | 42.8 | 26466.4438 | 3.1939 | 139.9725
| 23.644 | 0.096622 | 43 | 26583.0836 | 3.2101 | 140.1693
| 23.2946 | 0.09776 | 43.2 | 26810.7429 | 3.329 | 143.5318
| 23.848 | 0.098805 | 43.4 | 27078.7367 | 3.2396 | 142.0742
| 24.2219 | 0.099923 | 43.6 | 27436.7362 | 3.1939 | 142.138
| 24.6927 | 0.10103 | 43.8 | 27779.2182 | 3.1299 | 141.614
| 24.6244 | 0.10219 | 44 | 28112.4355 | 3.1794 | 143.9034
| 24.3956 | 0.10335 | 44.2 | 28431.3592 | 3.2645 | 147.0221
| 24.6807 | 0.10451 | 44.4 | 28663.4014 | 3.2415 | 146.8583
| 24.5734 | 0.1057 | 44.6 | 28871.2967 | 3.3038 | 148.7324
| 24.7743 | 0.10689 | 44.8 | 28967.4389 | 3.3021 | 148.3018
| 24.6119 | 0.10811 | 45 | 29091.1284 | 3.3799 | 150.0445
| 24.8992 | 0.10929 | 45.2 | 29144.9041 | 3.359 | 148.8975
| 25.095 | 0.11052 | 45.4 | 29024.1561 | 3.3632 | 147.3597
| 25.16 | 0.11175 | 45.6 | 28726.9776 | 3.4 | 145.6228
| 25.142 | 0.11302 | 45.8 | 28430.2174 | 3.4569 | 144.3459
| 25.5288 | 0.11426 | 46 | 28149.7476 | 3.4227 | 141.0459
| 25.259 | 0.11555 | 46.2 | 27892.9177 | 3.5362 | 141.2923
| 25.2873 | 0.11688 | 46.4 | 27815.9573 | 3.5805 | 140.9329
| 25.6274 | 0.11812 | 46.6 | 27766.6225 | 3.5491 | 139.1112
| 25.6478 | 0.11945 | 46.8 | 27804.1455 | 3.5915 | 139.3801
| 26.039 | 0.12074 | 47 | 27879.042 | 3.5473 | 137.9795
| 26.6138 | 0.12206 | 47.2 | 27973.9981 | 3.4647 | 135.8442
| 26.4242 | 0.12343 | 47.4 | 28096.2746 | 3.5501 | 137.5351
| 26.1234 | 0.12485 | 47.6 | 28475.813 | 3.6575 | 141.1083
| 26.3892 | 0.12621 | 47.8 | 28853.7117 | 3.6348 | 141.8506
| 26.9615 | 0.12756 | 48 | 29226.9865 | 3.5447 | 141.0467
| 26.9535 | 0.12898 | 48.2 | 29689.3586 | 3.5826 | 143.5494
| 27.4682 | 0.13036 | 48.4 | 29961.5422 | 3.5113 | 142.5336
| 27.3894 | 0.13182 | 48.6 | 30127.1341 | 3.5712 | 143.9046
| 27.3514 | 0.13327 | 48.8 | 30186.3774 | 3.6252 | 144.5605
| 27.3497 | 0.13478 | 49 | 30250.387 | 3.6734 | 145.0691
| 27.6446 | 0.13621 | 49.2 | 30169.4982 | 3.657 | 143.3983
| 27.6281 | 0.13772 | 49.4 | 30421.5469 | 3.7033 | 144.8886
| 28.1298 | 0.13919 | 49.6 | 30773.9492 | 3.6329 | 144.3293
| 28.5783 | 0.14073 | 49.8 | 31060.8946 | 3.5797 | 143.7428
| 28.725 | 0.14225 | 50 | 31388.9306 | 3.5881 | 144.7793
| 28.7738 | 0.14379 | 50.2 | 31864.0469 | 3.6141 | 146.977
| 29.0354 | 0.14534 | 50.4 | 31714.435 | 3.6098 | 145.2018
| 29.16 | 0.14697 | 50.6 | 31446.4932 | 3.6384 | 143.5438
| 29.154 | 0.14854 | 50.8 | 31320.2966 | 3.6894 | 143.1551
| 29.1411 | 0.15019 | 51 | 31196.8569 | 3.7446 | 142.8209
| 29.3843 | 0.1518 | 51.2 | 31226.999 | 3.7403 | 142.0229
| 29.065 | 0.1535 | 51.4 | 31599.7456 | 3.8508 | 145.4339
| 29.0612 | 0.15519 | 51.6 | 32136.0537 | 3.8894 | 148.1678
| 29.4416 | 0.15685 | 51.8 | 32888.5647 | 3.8374 | 150.0593
| 29.7107 | 0.15852 | 52 | 33522.9285 | 3.8139 | 151.9136
| 29.8625 | 0.16026 | 52.2 | 33860.2136 | 3.8241 | 152.9425
| 30.2215 | 0.16196 | 52.4 | 34378.6338 | 3.7855 | 153.7984
| 30.4044 | 0.16373 | 52.6 | 34626.1153 | 3.7916 | 154.2478
| 30.1901 | 0.16549 | 52.8 | 34613.4726 | 3.886 | 155.4149
| 30.5796 | 0.16728 | 53 | 34502.6963 | 3.8559 | 153.21
| 30.521 | 0.16909 | 53.2 | 34521.4015 | 3.9182 | 153.7643
| 30.9224 | 0.17088 | 53.4 | 34280.0608 | 3.8881 | 150.951
| 30.9233 | 0.17275 | 53.6 | 33898.2522 | 3.9482 | 149.409
| 31.3797 | 0.17459 | 53.8 | 33537.9737 | 3.9111 | 145.9185
| 31.4363 | 0.17646 | 54 | 33374.124 | 3.9539 | 145.1268
| 31.3794 | 0.17839 | 54.2 | 33305.9613 | 4.0205 | 145.2677
| 31.4826 | 0.18029 | 54.4 | 33270.3991 | 4.0511 | 144.8435
| 31.6699 | 0.18224 | 54.6 | 33527.3036 | 4.057 | 145.3462
| 32.1179 | 0.18414 | 54.8 | 34122.0403 | 3.9976 | 146.1806
| 31.7144 | 0.18616 | 55 | 34505.6347 | 4.128 | 149.8581
| 32.1436 | 0.18815 | 55.2 | 34750.4207 | 4.0822 | 149.2035
| 32.3279 | 0.19016 | 55.4 | 35276.1132 | 4.0826 | 150.8778
| 31.9323 | 0.19225 | 55.6 | 35605.8537 | 4.2149 | 154.3414
| 32.2314 | 0.19428 | 55.8 | 35922.2295 | 4.1948 | 154.5544
| 32.8012 | 0.19631 | 56 | 36483.8668 | 4.1115 | 154.6056
| 32.8929 | 0.1984 | 56.2 | 36983.6611 | 4.1333 | 156.5643
| 32.874 | 0.20054 | 56.4 | 37455.1668 | 4.1804 | 158.9164
| 33.059 | 0.20268 | 56.6 | 37691.0233 | 4.189 | 159.286
| 33.8572 | 0.20479 | 56.8 | 37567.6297 | 4.078 | 155.3242
| 34.091 | 0.20696 | 57 | 37267.9353 | 4.0893 | 153.2172
| 34.486 | 0.20915 | 57.2 | 36976.2825 | 4.0687 | 150.4948
| 34.5824 | 0.21138 | 57.4 | 36831.6844 | 4.1052 | 149.6781
| 34.6954 | 0.21361 | 57.6 | 36760.2316 | 4.1364 | 149.0996
| 34.8842 | 0.21589 | 57.8 | 36995.0622 | 4.1462 | 149.4805
| 34.7083 | 0.2182 | 58 | 37479.7277 | 4.2244 | 152.4246
| 35.0435 | 0.2205 | 58.2 | 37789.5576 | 4.2021 | 152.4849
| 35.5678 | 0.22282 | 58.4 | 38007.2519 | 4.1451 | 151.3852
| 35.5461 | 0.2252 | 58.6 | 38368.2958 | 4.1949 | 153.1468
| 35.4648 | 0.22757 | 58.8 | 38780.8162 | 4.2551 | 155.3784
| 35.7296 | 0.22996 | 59 | 39020.7092 | 4.25 | 155.4366
| 35.889 | 0.23243 | 59.2 | 39146.5475 | 4.2699 | 155.4778
| 35.5981 | 0.23493 | 59.4 | 39484.6556 | 4.3777 | 158.3144
| 36.1467 | 0.23736 | 59.6 | 39520.0709 | 4.3185 | 156.3104
| 36.1586 | 0.2399 | 59.8 | 39218.2264 | 4.3793 | 155.2374
| 36.5858 | 0.24242 | 60 | 39001.9416 | 4.3527 | 152.799
| 36.6071 | 0.24497 | 60.2 | 38909.7239 | 4.4065 | 152.5434
| 36.9428 | 0.24755 | 60.4 | 38708.9896 | 4.3991 | 150.5922
| 37.0435 | 0.25017 | 60.6 | 38716.6416 | 4.4352 | 150.4234
| 37.5601 | 0.25272 | 60.8 | 39030.352 | 4.3777 | 149.8141
| 37.9243 | 0.25542 | 61 | 39748.1671 | 4.3446 | 151.3881
| 38.0943 | 0.25809 | 61.2 | 40600.2821 | 4.3465 | 154.2306
| 38.545 | 0.26078 | 61.4 | 41616.4499 | 4.2915 | 156.5829
| 38.4222 | 0.26354 | 61.6 | 42342.7363 | 4.3544 | 160.1057
| 38.7713 | 0.26629 | 61.8 | 43086.9969 | 4.3264 | 161.7786
| 38.8072 | 0.26909 | 62 | 43140.2092 | 4.3732 | 162.0383
| 38.915 | 0.27193 | 62.2 | 42662.8667 | 4.4184 | 159.9481
| 39.1048 | 0.27478 | 62.4 | 41968.5441 | 4.4531 | 156.7175
| 39.0624 | 0.27769 | 62.6 | 41364.187 | 4.5332 | 154.7767
| 39.7408 | 0.28054 | 62.8 | 40606.1263 | 4.4745 | 149.5266
| 40.301 | 0.28347 | 63 | 40434.1886 | 4.428 | 147.0409
| 40.7387 | 0.28641 | 63.2 | 40730.8164 | 4.3941 | 146.7577
| 41.1912 | 0.2894 | 63.4 | 41102.8861 | 4.3572 | 146.7056
| 41.2692 | 0.29244 | 63.6 | 41354.9902 | 4.3929 | 147.5388
| 41.2871 | 0.29553 | 63.8 | 41763.5835 | 4.4365 | 149.1532
| 41.2175 | 0.29861 | 64 | 41712.8371 | 4.5077 | 149.4169
| 41.3382 | 0.30175 | 64.2 | 41636.5475 | 4.5446 | 148.9099
| 41.4152 | 0.30491 | 64.4 | 41843.8726 | 4.5832 | 149.5884
| 41.5743 | 0.30807 | 64.6 | 42195.3013 | 4.602 | 150.4906
| 41.5277 | 0.31134 | 64.8 | 42595.8918 | 4.661 | 152.3194
| 41.9231 | 0.31453 | 65 | 43328.628 | 4.6248 | 153.7319
| 42.5476 | 0.31779 | 65.2 | 43930.9518 | 4.5507 | 153.8356
| 42.1595 | 0.32114 | 65.4 | 44066.9635 | 4.6802 | 155.947
| 42.242 | 0.32452 | 65.6 | 44266.2443 | 4.7197 | 156.5731
| 42.4727 | 0.32789 | 65.8 | 44321.8446 | 4.7335 | 156.1322
| 42.9049 | 0.33126 | 66 | 44186.0125 | 4.7128 | 154.2837
| 43.0404 | 0.33473 | 66.2 | 44281.9826 | 4.7451 | 154.3489
| 43.164 | 0.33823 | 66.4 | 44557.3409 | 4.7754 | 155.0914
| 43.8975 | 0.34168 | 66.6 | 44556.8423 | 4.6951 | 152.6973
| 44.105 | 0.34523 | 66.8 | 44387.4996 | 4.7203 | 151.5983
| 44.3821 | 0.34883 | 67 | 44585.4073 | 4.724 | 151.538
| 44.7888 | 0.35243 | 67.2 | 44746.6273 | 4.7042 | 150.9121
| 44.9488 | 0.3561 | 67.4 | 45021.7528 | 4.7283 | 151.517
| 45.1382 | 0.35977 | 67.6 | 45597.2206 | 4.7393 | 153.0407
| 45.3513 | 0.3635 | 67.8 | 46444.755 | 4.7403 | 155.4066
| 45.7415 | 0.3673 | 68 | 47057.716 | 4.7156 | 156.3566
| 45.9063 | 0.3711 | 68.2 | 47589.2513 | 4.7336 | 157.7988
| 46.2801 | 0.37494 | 68.4 | 47957.4277 | 4.7178 | 157.9614
| 46.3384 | 0.37884 | 68.6 | 48345.0009 | 4.7587 | 159.2768
| 46.6512 | 0.38274 | 68.8 | 48591.315 | 4.7569 | 159.2332
| 46.9134 | 0.38671 | 69 | 49048.0229 | 4.7602 | 160.0705
| 47.0867 | 0.39072 | 69.2 | 49549.9211 | 4.7786 | 161.3615
| 47.6467 | 0.39472 | 69.4 | 49744.0946 | 4.7351 | 160.2913
| 47.6818 | 0.3988 | 69.6 | 49715.0819 | 4.7893 | 160.285
| 48.1745 | 0.40293 | 69.8 | 49810.4081 | 4.7611 | 159.145
| 48.4849 | 0.40708 | 70 | 49710.1684 | 4.769 | 157.9932
| 48.5998 | 0.4113 | 70.2 | 49640.6241 | 4.811 | 157.5986
| 48.4958 | 0.41557 | 70.4 | 50014.7638 | 4.8824 | 159.3726
| 48.6118 | 0.41988 | 70.6 | 50261.317 | 4.9184 | 160.0026
| 49.1133 | 0.42419 | 70.8 | 50201.5888 | 4.8923 | 158.359
| 48.9321 | 0.42858 | 71 | 49884.8249 | 4.9944 | 158.1515
| 49.2494 | 0.43304 | 71.2 | 49669.7476 | 5.006 | 156.6417
| 49.3533 | 0.4375 | 71.4 | 49246.1258 | 5.0613 | 155.1723
| 49.5705 | 0.44199 | 71.6 | 49190.5034 | 5.0873 | 154.5191
| 50.1401 | 0.44654 | 71.8 | 49612.7104 | 5.038 | 154.2643
| 50.0817 | 0.45115 | 72 | 50582.33 | 5.0897 | 157.7267
| 50.3194 | 0.4558 | 72.2 | 51560.7225 | 5.0882 | 160.2716
| 51.0859 | 0.46048 | 72.4 | 53058.6777 | 4.9831 | 162.7118
| 52.4486 | 0.46509 | 72.6 | 54216.2763 | 4.7909 | 162.1382
| 52.7686 | 0.4699 | 72.8 | 55735.9176 | 4.7708 | 166.0102
| 52.9138 | 0.47479 | 73 | 56607.9444 | 4.7918 | 168.4447
| 53.1613 | 0.47963 | 73.2 | 57214.2064 | 4.8004 | 169.717
| 53.047 | 0.4846 | 73.4 | 57685.8341 | 4.8707 | 171.7697
| 53.0261 | 0.48959 | 73.6 | 58026.3991 | 4.9288 | 173.1146
| 53.3786 | 0.49464 | 73.8 | 58085.8453 | 4.9312 | 172.3366
| 53.4121 | 0.49973 | 74 | 58153.1049 | 4.9861 | 172.6519
| 53.3888 | 0.50488 | 74.2 | 58384.7509 | 5.0482 | 173.669
| 54.0714 | 0.51006 | 74.4 | 58624.0739 | 4.9927 | 172.3512
| 54.249 | 0.5153 | 74.6 | 59152.0951 | 5.0161 | 173.5992
| 54.191 | 0.52062 | 74.8 | 59806.2887 | 5.0768 | 176.0222
| 54.5078 | 0.52594 | 75 | 60858.9373 | 5.0679 | 178.4059
| 54.8303 | 0.53136 | 75.2 | 61741.9326 | 5.0625 | 180.2413
| 54.9026 | 0.53683 | 75.4 | 62841.5631 | 5.0947 | 183.5981
| 54.842 | 0.54233 | 75.6 | 63323.1991 | 5.1598 | 185.5269
| 55.1095 | 0.54793 | 75.8 | 63831.6783 | 5.1707 | 186.3853
| 55.1915 | 0.55357 | 76 | 63906.1033 | 5.22 | 186.5588
| 55.4354 | 0.55924 | 76.2 | 64064.0575 | 5.2408 | 186.4183
| 55.1616 | 0.565 | 76.4 | 64207.9344 | 5.3507 | 188.0729
| 55.7264 | 0.57073 | 76.6 | 64525.5052 | 5.3136 | 187.279
| 55.6948 | 0.57666 | 76.8 | 65266.0297 | 5.373 | 189.9071
| 55.9683 | 0.58254 | 77 | 66345.0212 | 5.3736 | 192.4814
| 56.0124 | 0.58854 | 77.2 | 67387.6127 | 5.4153 | 195.7816
| 56.5134 | 0.59457 | 77.4 | 68470.3364 | 5.3785 | 197.5186
| 56.3597 | 0.60066 | 77.6 | 69390.3296 | 5.4564 | 201.1851
| 56.4941 | 0.60681 | 77.8 | 69339.3265 | 5.5014 | 200.771
| 56.997 | 0.61302 | 78 | 68892.1349 | 5.4896 | 197.7731
| 57.0535 | 0.61928 | 78.2 | 68425.3796 | 5.5556 | 196.3913
| 57.3212 | 0.62564 | 78.4 | 67747.084 | 5.59 | 193.6176
| 57.4771 | 0.63206 | 78.6 | 67534.7976 | 5.6364 | 192.675
| 57.6373 | 0.63852 | 78.8 | 67854.4345 | 5.6723 | 193.32
| 58.239 | 0.64504 | 79 | 68400.2766 | 5.6271 | 193.0744
| 58.2006 | 0.65168 | 79.2 | 68833.314 | 5.6966 | 194.7605
| 58.2227 | 0.65833 | 79.4 | 69135.0827 | 5.7581 | 195.843
| 58.6614 | 0.66503 | 79.6 | 68596.9844 | 5.7616 | 192.9426
| 58.6728 | 0.67186 | 79.8 | 67670.7234 | 5.8502 | 190.4297
| 58.7773 | 0.67876 | 80 | 66921.0185 | 5.9205 | 188.1322
| 59.0611 | 0.6857 | 80.2 | 66294.0669 | 5.9565 | 185.6059
| 59.526 | 0.69268 | 80.4 | 65911.6634 | 5.9546 | 183.2175
| 59.7509 | 0.69976 | 80.6 | 66138.5151 | 5.9841 | 183.3933
| 60.1421 | 0.70687 | 80.8 | 66466.8126 | 5.9808 | 183.3131
| 60.6827 | 0.7141 | 81 | 66911.0264 | 5.9492 | 183.0817
| 60.9076 | 0.7214 | 81.2 | 67290.9437 | 5.9762 | 183.6919
| 60.8727 | 0.72878 | 81.4 | 67198.5778 | 6.0605 | 183.8109
| 61.0623 | 0.73617 | 81.6 | 66963.2812 | 6.1076 | 182.8019
| 61.395 | 0.7437 | 81.8 | 66599.7657 | 6.1328 | 180.9905
| 61.8341 | 0.75132 | 82 | 66120.492 | 6.1419 | 178.551
| 62.0272 | 0.75898 | 82.2 | 65909.4526 | 6.19 | 177.6407
| 62.4912 | 0.76673 | 82.4 | 66513.2017 | 6.1696 | 178.1373
| 62.3322 | 0.77451 | 82.6 | 67254.4047 | 6.2599 | 180.9368
| 62.7441 | 0.78246 | 82.8 | 68732.0766 | 6.2298 | 183.9834
| 62.9831 | 0.7904 | 83 | 70212.1273 | 6.2318 | 187.5764
| 62.9494 | 0.79852 | 83.2 | 71519.0475 | 6.2893 | 191.5924
| 63.08 | 0.80667 | 83.4 | 72361.5658 | 6.327 | 193.7886
| 63.4199 | 0.81486 | 83.6 | 72528.0428 | 6.3406 | 193.402
| 63.7093 | 0.82318 | 83.8 | 72022.3037 | 6.3787 | 191.3345
| 63.8935 | 0.83155 | 84 | 71403.9382 | 6.4395 | 189.3225
| 64.6942 | 0.84 | 84.2 | 70902.9963 | 6.3846 | 185.7005
| 65.1234 | 0.84858 | 84.4 | 70860.3143 | 6.3889 | 184.5342
| 65.2295 | 0.85722 | 84.6 | 71205.6832 | 6.4431 | 185.411
| 65.0532 | 0.86599 | 84.8 | 71913.8995 | 6.5423 | 188.1511
| 65.5528 | 0.87476 | 85 | 72884.5266 | 6.5099 | 189.4645
| 66.1889 | 0.88368 | 85.2 | 74107.9192 | 6.4491 | 191.0127
| 66.8692 | 0.89263 | 85.4 | 74712.79 | 6.3954 | 190.7657
| 67.332 | 0.90166 | 85.6 | 75253.0833 | 6.3826 | 191.0308
| 67.3638 | 0.91091 | 85.8 | 75712.3641 | 6.449 | 192.4279
| 67.471 | 0.92019 | 86 | 75834.6148 | 6.5093 | 192.7021
| 67.732 | 0.92958 | 86.2 | 75513.2986 | 6.5525 | 191.3339
| 68.1463 | 0.93901 | 86.4 | 75618.8227 | 6.5588 | 190.6175
| 68.2556 | 0.94856 | 86.6 | 75762.3149 | 6.6196 | 190.9453
| 68.7971 | 0.95818 | 86.8 | 75765.1299 | 6.6061 | 189.587
| 68.6375 | 0.96797 | 87 | 76120.4153 | 6.712 | 191.2881
| 69.2213 | 0.9778 | 87.2 | 76341.6889 | 6.6862 | 190.3683
| 69.4817 | 0.98775 | 87.4 | 75712.9975 | 6.7393 | 188.271
| 69.8634 | 0.99775 | 87.6 | 75173.4026 | 6.7689 | 186.0632
| 70.448 | 1.0079 | 87.8 | 74907.1797 | 6.7564 | 183.9845
| 70.9428 | 1.0181 | 88 | 75031.3472 | 6.7509 | 183.1652
| 71.2711 | 1.0285 | 88.2 | 75857.4746 | 6.759 | 184.5686
| 71.4568 | 1.039 | 88.4 | 77390.4218 | 6.7766 | 188.1353
| 71.4546 | 1.0495 | 88.6 | 79784.6942 | 6.8091 | 194.4329
| 71.6129 | 1.0602 | 88.8 | 81545.8019 | 6.8294 | 198.6973
| 72.1807 | 1.071 | 89 | 82906.2816 | 6.7865 | 200.6817
| 72.3327 | 1.0819 | 89.2 | 84019.1586 | 6.8232 | 203.3254
| 72.7177 | 1.0929 | 89.4 | 84606.0224 | 6.8298 | 203.9068
| 72.7422 | 1.1039 | 89.6 | 84757.353 | 6.9089 | 204.5193
| 73.4008 | 1.1151 | 89.8 | 84726.8298 | 6.8801 | 202.6967
| 73.4437 | 1.1265 | 90 | 85030.8382 | 6.9541 | 203.6344
| 73.8514 | 1.1379 | 90.2 | 85319.0614 | 6.9641 | 203.4011
| 74.6408 | 1.1495 | 90.4 | 85098.4927 | 6.9178 | 200.7554
| 75.1851 | 1.1611 | 90.6 | 85139.6891 | 6.9097 | 199.5314
| 75.6145 | 1.1728 | 90.8 | 85399.8227 | 6.9176 | 199.1949
| 75.7793 | 1.1848 | 91 | 85973.451 | 6.9656 | 200.4053
| 76.5394 | 1.1968 | 91.2 | 86582.6514 | 6.9102 | 199.935
| 76.6247 | 1.209 | 91.4 | 87490.2763 | 6.9653 | 202.1742
| 76.7561 | 1.2212 | 91.6 | 87889.8736 | 7.0231 | 203.0567
| 77.2235 | 1.2336 | 91.8 | 88324.9799 | 7.0229 | 203.0243
| 77.5335 | 1.2461 | 92 | 88172.3699 | 7.0619 | 202.057
| 78.1573 | 1.2588 | 92.2 | 87752.3822 | 7.0533 | 199.5586
| 78.4741 | 1.2716 | 92.4 | 87849.8347 | 7.0871 | 199.1902
| 78.4324 | 1.2844 | 92.6 | 88494.8929 | 7.1713 | 201.1426
| 78.788 | 1.2975 | 92.8 | 88917.7816 | 7.1922 | 201.424
| 79.0903 | 1.3107 | 93 | 89514.4048 | 7.2193 | 202.2672
| 79.3227 | 1.324 | 93.2 | 90471.5991 | 7.2508 | 204.1542
| 79.7255 | 1.3374 | 93.4 | 91009.7428 | 7.2621 | 204.5603
| 80.1561 | 1.3509 | 93.6 | 91314.9484 | 7.2735 | 204.3409
| 80.2889 | 1.3646 | 93.8 | 91991.4717 | 7.3294 | 205.8533
| 80.9671 | 1.3785 | 94 | 93067.0713 | 7.2832 | 206.6961
| 80.88 | 1.3925 | 94.2 | 93982.9803 | 7.373 | 209.4064
| 81.1719 | 1.4066 | 94.4 | 94620.7629 | 7.4033 | 210.3561
| 81.3334 | 1.4209 | 94.6 | 95345.5321 | 7.4548 | 211.8937
| 81.7406 | 1.4353 | 94.8 | 95649.5946 | 7.4726 | 211.7222
| 83.3824 | 1.4498 | 95 | 95255.8681 | 7.2938 | 206.3887
| 84.6877 | 1.4644 | 95.2 | 94928.2478 | 7.1767 | 202.3456
| 85.0977 | 1.4792 | 95.4 | 94693.8956 | 7.2064 | 201.0339
| 85.7734 | 1.4942 | 95.6 | 94240.1869 | 7.1978 | 198.552
| 86.2219 | 1.5093 | 95.8 | 94233.0069 | 7.2177 | 197.672
| 86.5431 | 1.5246 | 96 | 94454.3547 | 7.2539 | 197.6263
| 86.6663 | 1.5401 | 96.2 | 94668.5384 | 7.3231 | 198.0867
| 86.7724 | 1.5557 | 96.4 | 94647.6683 | 7.4009 | 198.0887
| 87.3292 | 1.5715 | 96.6 | 94909.1834 | 7.3986 | 197.5192
| 87.4959 | 1.5874 | 96.8 | 95087.6496 | 7.4628 | 197.7931
| 87.9508 | 1.6035 | 97 | 95274.6865 | 7.4802 | 197.3403
| 87.8891 | 1.6198 | 97.2 | 95680.668 | 7.5787 | 198.6946
| 88.3677 | 1.6362 | 97.4 | 96884.1945 | 7.5704 | 200.3346
| 88.6782 | 1.6527 | 97.6 | 97903.0101 | 7.5942 | 202.0156
| 89.0341 | 1.6695 | 97.8 | 99252.4641 | 7.6041 | 204.2749
| 88.6436 | 1.6864 | 98 | 100736.3235 | 7.7371 | 208.8395
| 89.2218 | 1.7035 | 98.2 | 101566.1743 | 7.7218 | 209.3839
| 89.6236 | 1.7208 | 98.4 | 101915.639 | 7.7466 | 209.3824
| 90.2461 | 1.7381 | 98.6 | 102142.865 | 7.7369 | 208.5258
| 90.4238 | 1.7558 | 98.8 | 102149.4891 | 7.8071 | 208.4103
| 90.6425 | 1.7737 | 99 | 102367.6336 | 7.8671 | 208.6347
| 91.0985 | 1.7915 | 99.2 | 103800.666 | 7.8609 | 210.7722
| 91.4085 | 1.8097 | 99.4 | 105899.1678 | 7.867 | 214.7049
| 91.8264 | 1.828 | 99.6 | 107695.7105 | 7.8619 | 217.7016
| 92.158 | 1.8465 | 99.8 | 110257.2321 | 7.8582 | 222.5609
| 92.9367 | 1.8652 | 100 | 112096.9857 | 7.7965 | 224.6152
| 94.6889 | 1.884 | 100.2 | 113070.4723 | 7.5985 | 222.1126
| 95.5863 | 1.9031 | 100.4 | 113164.9877 | 7.5544 | 220.2077
| 95.5455 | 1.9223 | 100.6 | 112630.56 | 7.6663 | 219.5648
| 96.446 | 1.9417 | 100.8 | 112089.8123 | 7.6336 | 216.4084
| 96.7263 | 1.9614 | 101 | 110877.9304 | 7.7101 | 213.5762
| 97.1473 | 1.9813 | 101.2 | 109380.7101 | 7.7721 | 209.8496
| 97.4019 | 2.0014 | 101.4 | 108135.3019 | 7.8573 | 207.089
| 97.6105 | 2.0216 | 101.6 | 107636.412 | 7.9361 | 205.9362
| 98.0211 | 2.042 | 101.8 | 106699.7689 | 7.9934 | 203.4438
| 98.1174 | 2.0628 | 102 | 106231.8082 | 8.0933 | 202.6554
| 98.6887 | 2.0836 | 102.2 | 106652.3106 | 8.0962 | 202.4402
| 98.7361 | 2.1048 | 102.4 | 107168.4639 | 8.1835 | 203.685
| 99.0909 | 2.126 | 102.6 | 107595.9883 | 8.2221 | 204.0078
| 99.8297 | 2.1475 | 102.8 | 108595.9169 | 8.1861 | 204.5017
| 100.594 | 2.1693 | 103 | 110414.2426 | 8.1297 | 206.4968
| 100.3419 | 2.1913 | 103.2 | 112755.9459 | 8.2273 | 211.9975
| 100.5781 | 2.2135 | 103.4 | 113962.7131 | 8.2708 | 214.1127
| 100.9167 | 2.2359 | 103.6 | 114804.7717 | 8.3056 | 215.2594
| 101.651 | 2.2585 | 103.8 | 114233.4878 | 8.3061 | 212.6837
| 102.1865 | 2.2813 | 104 | 113154.8763 | 8.3506 | 209.6761
| 102.9677 | 2.3045 | 104.2 | 111666.5718 | 8.3662 | 205.3596
| 102.8991 | 2.3279 | 104.4 | 110893.6944 | 8.5061 | 204.4514
| 103.6657 | 2.3512 | 104.6 | 111237.5628 | 8.4831 | 203.6566
| 104.1486 | 2.3751 | 104.8 | 112816.2212 | 8.4796 | 205.8229
| 104.5945 | 2.3991 | 105 | 114022.3677 | 8.4912 | 207.379
| 105.3567 | 2.4234 | 105.2 | 115635.5818 | 8.4436 | 208.9302
| 105.936 | 2.4479 | 105.4 | 117162.8354 | 8.429 | 210.7471
| 106.1705 | 2.4726 | 105.6 | 118230.5223 | 8.4788 | 212.5313
| 106.9014 | 2.4976 | 105.8 | 118852.5337 | 8.4603 | 212.3069
| 107.0975 | 2.5229 | 106 | 119951.7597 | 8.5171 | 214.2356
| 108.1752 | 2.5484 | 106.2 | 120814.5549 | 8.4405 | 213.6205
| 108.6864 | 2.5742 | 106.4 | 120731.4326 | 8.4727 | 212.6407
| 109.4118 | 2.6001 | 106.6 | 120866.6948 | 8.4672 | 211.5653
| 109.7697 | 2.6265 | 106.8 | 120988.4251 | 8.5204 | 211.333
| 110.6331 | 2.6531 | 107 | 121611.1116 | 8.485 | 210.831
| 111.135 | 2.68 | 107.2 | 122666.6473 | 8.4972 | 211.9302
| 111.9296 | 2.7071 | 107.4 | 124619.5936 | 8.4476 | 213.9375
| 112.4644 | 2.7343 | 107.6 | 126582.3188 | 8.438 | 216.547
| 112.56 | 2.7621 | 107.8 | 128981.4505 | 8.488 | 220.9619
| 113.637 | 2.79 | 108 | 129761.2832 | 8.4221 | 220.1868
| 113.7255 | 2.8183 | 108.2 | 129541.6243 | 8.523 | 219.9759
| 114.3959 | 2.8469 | 108.4 | 128454.1026 | 8.5542 | 216.9015
| 115.1218 | 2.8755 | 108.6 | 126762.5954 | 8.5899 | 212.7098
| 115.7895 | 2.9047 | 108.8 | 124328.5315 | 8.6529 | 207.4669
| 116.2091 | 2.9341 | 109 | 122948.2906 | 8.7341 | 204.6198
| 116.6406 | 2.9639 | 109.2 | 122628.6261 | 8.7915 | 203.5531
| 117.3662 | 2.9939 | 109.4 | 122706.3089 | 8.7955 | 202.5407
| 118.3268 | 3.024 | 109.6 | 123980.2887 | 8.7374 | 203.0246
| 118.5588 | 3.0547 | 109.8 | 125272.398 | 8.79 | 205.0573
| 119.3681 | 3.0856 | 110 | 126987.4074 | 8.7476 | 206.5707
| 119.5739 | 3.1169 | 110.2 | 128167.796 | 8.8078 | 208.4701
| 120.1552 | 3.1485 | 110.4 | 128315.8444 | 8.8344 | 207.8747
| 121.3591 | 3.1802 | 110.6 | 127856.2541 | 8.7812 | 205.0046
| 122.2709 | 3.2123 | 110.8 | 127833.9251 | 8.7639 | 203.4921
| 126.0416 | 3.2447 | 111 | 127882.2133 | 8.3456 | 196.5604
| 128.9293 | 3.2773 | 111.2 | 129007.5465 | 8.0524 | 193.2919
| 129.4803 | 3.3105 | 111.4 | 131327.4699 | 8.0449 | 196.1393
| 130.2421 | 3.3439 | 111.6 | 133270.5704 | 8.0186 | 198.0223
| 130.6461 | 3.3777 | 111.8 | 135240.839 | 8.0383 | 200.5997
| 131.2565 | 3.412 | 112 | 136275.7687 | 8.0491 | 201.3786
| 131.6749 | 3.4466 | 112.2 | 136471.3394 | 8.0986 | 201.2491
| 132.2671 | 3.4815 | 112.4 | 135578.0932 | 8.146 | 199.1771
| 132.6436 | 3.5166 | 112.6 | 135423.6024 | 8.2081 | 198.6156
| 133.2687 | 3.5522 | 112.8 | 134757.0939 | 8.2492 | 196.8577
| 134.0183 | 3.5882 | 113 | 134856.4615 | 8.261 | 196.0212
| 134.5474 | 3.6245 | 113.2 | 134668.439 | 8.3067 | 195.1677
| 135.3406 | 3.6613 | 113.4 | 135164.6911 | 8.3067 | 194.8515
| 136.0888 | 3.6982 | 113.6 | 135420.1653 | 8.317 | 194.2709
| 136.3612 | 3.7357 | 113.8 | 136705.3719 | 8.3684 | 196.0057
| 136.6601 | 3.7736 | 114 | 137666.6715 | 8.4233 | 197.2286
| 137.4417 | 3.8119 | 114.2 | 139851.5398 | 8.3952 | 199.3572
| 138.2312 | 3.8505 | 114.4 | 141162.2189 | 8.3828 | 200.2048
| 139.5222 | 3.8893 | 114.6 | 142745.7907 | 8.3045 | 200.5503
| 140.7008 | 3.9286 | 114.8 | 143811.8243 | 8.2515 | 200.3602
| 141.1215 | 3.9684 | 115 | 145341.8768 | 8.2829 | 202.1478
| 142.2189 | 4.0086 | 115.2 | 146011.8303 | 8.2484 | 201.5381
| 143.0517 | 4.0493 | 115.4 | 147127.8905 | 8.239 | 202.0179
| 143.4631 | 4.0902 | 115.6 | 148244.7335 | 8.2793 | 203.2233
| 144.341 | 4.1316 | 115.8 | 149393.0187 | 8.2648 | 203.6613
| 145.7412 | 4.1735 | 116 | 150330.8306 | 8.1939 | 202.9109
| 146.4738 | 4.2158 | 116.2 | 152623.0741 | 8.1803 | 205.168
| 147.6606 | 4.2584 | 116.4 | 153685.8316 | 8.1345 | 204.9502
| 148.9912 | 4.3013 | 116.6 | 153906.0735 | 8.0867 | 203.3556
| 149.5692 | 4.345 | 116.8 | 154197.3713 | 8.1233 | 203.1377
| 149.7103 | 4.389 | 117 | 154129.5767 | 8.2151 | 203.1691
| 150.6409 | 4.4335 | 117.2 | 152276.174 | 8.2469 | 199.5183
| 151.4007 | 4.4786 | 117.4 | 151924.2229 | 8.2755 | 198.1823
| 151.9038 | 4.5239 | 117.6 | 152490.6848 | 8.318 | 198.4774
| 152.5251 | 4.5695 | 117.8 | 153481.4547 | 8.3401 | 199.1377
| 153.5023 | 4.6159 | 118 | 155045.6003 | 8.3143 | 199.9759
| 153.9671 | 4.6627 | 118.2 | 157401.6804 | 8.3337 | 202.6673
| 154.4199 | 4.71 | 118.4 | 158974.7794 | 8.3675 | 204.3524
| 154.914 | 4.7577 | 118.6 | 160166.9535 | 8.4032 | 205.4693
| 155.6324 | 4.8059 | 118.8 | 159644.2261 | 8.4411 | 203.9852
| 156.2332 | 4.8547 | 119 | 159355.8836 | 8.4894 | 203.0115
| 157.3302 | 4.904 | 119.2 | 158411.3221 | 8.4934 | 200.4207
| 157.9681 | 4.9536 | 119.4 | 157202.7722 | 8.5541 | 198.2531
| 158.9517 | 5.0038 | 119.6 | 155707.4299 | 8.5824 | 195.2253
| 159.569 | 5.0547 | 119.8 | 154450.5415 | 8.6499 | 193.0956
| 160.1974 | 5.1059 | 120 | 152563.7486 | 8.7291 | 190.1983
| 160.889 | 5.1578 | 120.2 | 151463.1234 | 8.7887 | 188.2102
| 162.0085 | 5.2101 | 120.4 | 151523.8057 | 8.7772 | 187.0387
| 162.6902 | 5.2628 | 120.6 | 154158.7866 | 8.7668 | 189.6207
| 163.0118 | 5.3162 | 120.8 | 157969.4453 | 8.7777 | 194.161
| 163.6158 | 5.3702 | 121 | 164821.4878 | 8.708 | 202.0381
| 164.5101 | 5.4248 | 121.2 | 174227.7554 | 8.5781 | 212.7082
| 165.643 | 5.4797 | 121.4 | 181043.5401 | 8.4731 | 219.8028
| 167.0191 | 5.5351 | 121.6 | 187091.2672 | 8.3607 | 225.5169
| 168.202 | 5.591 | 121.8 | 189215.1372 | 8.3206 | 226.5772
| 169.2094 | 5.648 | 122 | 187644.1029 | 8.3446 | 223.3052
| 169.9085 | 5.7052 | 122.2 | 182303.4777 | 8.4494 | 215.9501
| 170.6834 | 5.7633 | 122.4 | 177163.394 | 8.5514 | 208.8766
| 171.059 | 5.8214 | 122.6 | 172131.7866 | 8.7003 | 202.6699
| 172.0165 | 5.8807 | 122.8 | 169785.5796 | 8.7517 | 198.8779
| 172.8328 | 5.9404 | 123 | 169918.2245 | 8.7789 | 198.2354
| 173.5368 | 6.0008 | 123.2 | 172827.1833 | 8.7735 | 200.9951
| 174.2473 | 6.0618 | 123.4 | 177786.5439 | 8.7371 | 206.1433
| 175.4408 | 6.1233 | 123.6 | 182481.1638 | 8.6583 | 210.2605
| 176.1187 | 6.1852 | 123.8 | 184839.0724 | 8.6685 | 212.393
| 176.9991 | 6.2482 | 124 | 186041.9601 | 8.6754 | 212.8577
| 178.0425 | 6.3117 | 124.2 | 186198.4262 | 8.6804 | 211.8543
| 178.8957 | 6.376 | 124.4 | 183538.3361 | 8.7459 | 207.8982
| 180.2555 | 6.4402 | 124.6 | 181973.1514 | 8.7443 | 204.5234
| 181.2301 | 6.5059 | 124.8 | 182276.7373 | 8.7568 | 203.8652
| 182.0053 | 6.5719 | 125 | 182961.7352 | 8.7837 | 203.9236
| 184.1161 | 6.6389 | 125.2 | 183698.661 | 8.6766 | 202.18
| 185.9793 | 6.706 | 125.4 | 184887.3625 | 8.5897 | 201.3102
| 186.7833 | 6.7743 | 125.6 | 185987.229 | 8.6097 | 201.7983
| 187.9123 | 6.843 | 125.8 | 185741.7801 | 8.6174 | 200.3789
| 188.408 | 6.913 | 126 | 185931.5725 | 8.6819 | 200.2986
| 189.4255 | 6.9832 | 126.2 | 186010.8105 | 8.6972 | 199.4047
| 190.4409 | 7.0542 | 126.4 | 186410.1293 | 8.7083 | 198.8675
| 191.133 | 7.1258 | 126.6 | 185836.8621 | 8.766 | 197.7267
| 192.3043 | 7.198 | 126.8 | 185924.3111 | 8.7675 | 196.6757
| 194.2449 | 7.2717 | 127 | 185065.8846 | 8.7114 | 193.6808
| 195.377 | 7.3454 | 127.2 | 184065.0283 | 8.7353 | 191.6046
| 196.243 | 7.4205 | 127.4 | 183675.8378 | 8.7771 | 190.5148
| 197.0273 | 7.4957 | 127.6 | 184865.3605 | 8.8012 | 191.1444
| 197.9472 | 7.5716 | 127.8 | 186384.9992 | 8.8077 | 191.9418
| 198.9692 | 7.6491 | 128 | 189058.0561 | 8.7888 | 193.7863
| 199.8733 | 7.7266 | 128.2 | 191596.2922 | 8.783 | 195.6272
| 201.5216 | 7.8057 | 128.4 | 194655.8578 | 8.703 | 197.0684
| 203.8924 | 7.8847 | 128.6 | 196654.2796 | 8.5744 | 196.5385
| 205.2667 | 7.9649 | 128.8 | 198562.2363 | 8.5399 | 197.1416
| 206.0988 | 8.0463 | 129 | 198054.9227 | 8.5873 | 196.0035
| 206.936 | 8.128 | 129.2 | 197876.1963 | 8.6298 | 195.1939
| 207.6351 | 8.211 | 129.4 | 197409.4298 | 8.6901 | 194.2781
| 208.4848 | 8.2946 | 129.6 | 195797.828 | 8.7539 | 192.0798
| 209.1295 | 8.3786 | 129.8 | 194482.1941 | 8.833 | 190.431
| 210.225 | 8.4644 | 130 | 194844.3887 | 8.8482 | 189.8977
| 210.6336 | 8.5508 | 130.2 | 195276.6174 | 8.9249 | 190.2244
| 212.0267 | 8.6371 | 130.4 | 195161.9007 | 8.9197 | 188.9022
| 212.7807 | 8.7256 | 130.6 | 195878.796 | 8.9621 | 189.112
| 213.7117 | 8.8145 | 130.8 | 196640.8464 | 8.9875 | 189.1633
| 214.8433 | 8.9038 | 131 | 196962.5401 | 9.0014 | 188.5758
| 215.3906 | 8.9955 | 131.2 | 197493.5197 | 9.0676 | 188.8505
| 216.7721 | 9.0871 | 131.4 | 198313.7597 | 9.0525 | 188.4606
| 217.6281 | 9.1787 | 131.6 | 199656.6233 | 9.0763 | 189.1393
| 219.0629 | 9.2731 | 131.8 | 203315.2759 | 9.0158 | 191.3209
| 221.1107 | 9.3676 | 132 | 207475.441 | 8.8963 | 193.261
| 222.9327 | 9.4625 | 132.2 | 210509.3601 | 8.8161 | 194.3981
| 224.0791 | 9.5599 | 132.4 | 215455.8131 | 8.7724 | 198.0389
| 225.102 | 9.657 | 132.6 | 218133.208 | 8.769 | 199.7208
| 226.2576 | 9.7549 | 132.8 | 218653.9762 | 8.7825 | 199.2712
| 227.0729 | 9.8552 | 133 | 218872.6756 | 8.8304 | 198.9406
| 228.2298 | 9.9559 | 133.2 | 220013.0449 | 8.8377 | 199.0652
| 229.3621 | 10.0567 | 133.4 | 220828.6562 | 8.8506 | 198.9219
| 230.9247 | 10.1597 | 133.6 | 221669.1621 | 8.8295 | 198.3337
| 232.1833 | 10.2639 | 133.8 | 223343.0674 | 8.8239 | 198.8299
| 232.9312 | 10.3681 | 134 | 224257.2699 | 8.869 | 199.2054
| 234.0598 | 10.4745 | 134.2 | 222953.0576 | 8.9131 | 197.2109
| 234.8149 | 10.5825 | 134.4 | 220596.9912 | 9.0041 | 194.7255
| 236.2871 | 10.69 | 134.6 | 220116.6658 | 9.0099 | 193.1365
| 237.2582 | 10.7979 | 134.8 | 220074.0588 | 9.0512 | 192.4678
| 238.6901 | 10.9098 | 135 | 221964.5672 | 9.0315 | 192.9955
| 240.0562 | 11.0217 | 135.2 | 226811.6817 | 8.9778 | 196.1158
| 241.5845 | 11.1336 | 135.4 | 232208.135 | 8.9063 | 199.5196
| 245.9953 | 11.2464 | 135.6 | 236133.0994 | 8.6337 | 198.6132
| 249.0293 | 11.3626 | 135.8 | 238818.2658 | 8.4928 | 198.1275
| 250.3573 | 11.4788 | 136 | 239345.9228 | 8.5028 | 197.5886
| 251.2781 | 11.5951 | 136.2 | 238825.0198 | 8.5538 | 196.5975
| 252.1964 | 11.715 | 136.4 | 237258.8317 | 8.6202 | 194.7705
| 253.1548 | 11.8354 | 136.6 | 237120.247 | 8.6673 | 194.0863
| 254.1254 | 11.9563 | 136.8 | 238797.9573 | 8.6923 | 194.8718
| 255.0264 | 12.0773 | 137 | 240848.0765 | 8.7174 | 196.022
| 256.0334 | 12.2031 | 137.2 | 244376.017 | 8.7218 | 198.2748
| 257.3877 | 12.3292 | 137.4 | 248748.9368 | 8.6915 | 200.8563
| 258.2436 | 12.4544 | 137.6 | 251271.6858 | 8.7171 | 202.4219
| 259.3044 | 12.5804 | 137.8 | 251342.046 | 8.7543 | 201.7891
| 260.6519 | 12.7117 | 138 | 250544.1351 | 8.7844 | 200.1936
| 261.6039 | 12.8432 | 138.2 | 246966.6555 | 8.8751 | 196.7945
| 263.2111 | 12.9746 | 138.4 | 244843.3167 | 8.9017 | 193.9579
| 264.312 | 13.1054 | 138.6 | 243155.051 | 8.9601 | 191.9771
| 265.9618 | 13.2415 | 138.8 | 244264.0334 | 8.9482 | 191.6857
| 267.6093 | 13.3788 | 139 | 245034.0499 | 8.9411 | 191.1409
| 268.9849 | 13.5162 | 139.2 | 245629.9008 | 8.9556 | 190.7175
| 270.4615 | 13.6536 | 139.4 | 245863.2786 | 8.9664 | 189.9294
| 272.2151 | 13.7929 | 139.6 | 245926.1897 | 8.9603 | 188.776
| 273.6017 | 13.9368 | 139.8 | 245595.2544 | 8.9893 | 187.6812
| 275.5303 | 14.0807 | 140 | 248286.1222 | 8.9412 | 188.3646
| 277.2312 | 14.2247 | 140.2 | 251072.326 | 8.9085 | 189.3104
| 279.0753 | 14.3686 | 140.4 | 254739.7396 | 8.8557 | 190.7697
| 280.9083 | 14.5174 | 140.6 | 256874.3867 | 8.8258 | 191.109
| 282.6357 | 14.6685 | 140.8 | 256980.6417 | 8.8277 | 190.0599
| 284.4175 | 14.8197 | 141 | 252832.5757 | 8.8752 | 185.9078
| 285.9981 | 14.9708 | 141.2 | 249613.7317 | 8.927 | 182.6608
| 287.6081 | 15.122 | 141.4 | 246902.1304 | 8.9716 | 179.7991
| 289.4468 | 15.2801 | 141.6 | 246252.6618 | 8.9798 | 178.2512
| 290.7148 | 15.4393 | 141.8 | 248211.8374 | 8.9936 | 178.9859
| 292.2669 | 15.5984 | 142 | 252052.4454 | 8.9635 | 180.7896
| 293.6908 | 15.7575 | 142.2 | 256422.7547 | 8.9361 | 183.0509
| 295.3998 | 15.9166 | 142.4 | 259662.399 | 8.9037 | 184.2847
| 298.7401 | 16.0832 | 142.6 | 263742.7804 | 8.761 | 184.7864
| 305.9441 | 16.2507 | 142.8 | 266997.5671 | 8.3948 | 181.713
| 308.2008 | 16.4186 | 143 | 270054.3675 | 8.3427 | 182.383
| 309.8189 | 16.5866 | 143.2 | 273689.6502 | 8.3232 | 183.9139
| 311.2313 | 16.7546 | 143.4 | 276385.1018 | 8.3248 | 184.9683
| 312.1906 | 16.9294 | 143.6 | 276022.1646 | 8.3866 | 184.3582
| 313.059 | 17.1073 | 143.8 | 274501.0042 | 8.4671 | 183.0674
| 314.9635 | 17.2851 | 144 | 274115.2964 | 8.4744 | 181.7499
| 316.1932 | 17.463 | 144.2 | 273012.0651 | 8.5287 | 180.4843
| 317.4639 | 17.6409 | 144.4 | 272086.8674 | 8.5786 | 179.3143
| 318.8755 | 17.8197 | 144.6 | 275324.5296 | 8.5759 | 180.7136
| 320.2357 | 18.0087 | 144.8 | 281426.0205 | 8.5533 | 183.9965
| 321.3572 | 18.1977 | 145 | 284133.0158 | 8.5792 | 185.2704
| 322.8218 | 18.3866 | 145.2 | 285653.2871 | 8.5959 | 185.5206
| 324.0467 | 18.5755 | 145.4 | 286903.6343 | 8.6286 | 185.7735
| 325.6311 | 18.7637 | 145.6 | 282945.5979 | 8.692 | 182.4652
| 326.9355 | 18.9436 | 145.8 | 276588.9932 | 8.7948 | 177.899
| 328.5696 | 19.1343 | 146 | 273640.4304 | 8.8497 | 175.2944
| 330.3849 | 19.3302 | 146.2 | 270994.2701 | 8.8943 | 172.7966
| 332.6464 | 19.5157 | 146.4 | 269470.0422 | 8.8925 | 170.6933
| 334.4602 | 19.7013 | 146.6 | 272411.534 | 8.8637 | 171.5908
| 336.0759 | 19.9178 | 146.8 | 278413.9317 | 8.8304 | 174.505
| 337.8467 | 20.1188 | 147 | 284420.5998 | 8.7803 | 177.2758
| 339.6695 | 20.3199 | 147.2 | 291158.39 | 8.7217 | 180.4374
| 341.4761 | 20.5209 | 147.4 | 296267.9238 | 8.6825 | 182.6157
| 343.7518 | 20.7219 | 147.6 | 300982.0187 | 8.6219 | 184.2141
| 346.7349 | 20.9383 | 147.8 | 303942.4001 | 8.5486 | 184.2839
| 349.3102 | 21.1393 | 148 | 309012.8804 | 8.4711 | 185.8572
| 351.1491 | 21.3558 | 148.2 | 312782.4514 | 8.454 | 187.1799
| 352.982 | 21.5723 | 148.4 | 317443.8473 | 8.4295 | 189.0223
| 357.0855 | 21.7886 | 148.6 | 320696.4963 | 8.2994 | 188.4496
| 360.7325 | 22.005 | 148.8 | 321796.7822 | 8.2131 | 186.9554
| 362.8629 | 22.2215 | 149 | 319873.0956 | 8.2277 | 184.7661
| 364.8362 | 22.4535 | 149.2 | 320356.7927 | 8.2379 | 184.1011
| 366.6673 | 22.67 | 149.4 | 320693.583 | 8.2483 | 183.4279
| 368.8686 | 22.9019 | 149.6 | 319743.3976 | 8.2579 | 181.8239
| 370.4227 | 23.1339 | 149.8 | 321768.2209 | 8.2744 | 182.309
| 372.1128 | 23.3659 | 150 | 323092.5109 | 8.2893 | 182.3124
| 373.5119 | 23.5979 | 150.2 | 320915.0983 | 8.3473 | 180.5627
| 375.5061 | 23.8299 | 150.4 | 318260.6344 | 8.3801 | 178.2009
| 376.9346 | 24.0774 | 150.6 | 316871.4783 | 8.4373 | 176.9252
| 378.5935 | 24.3094 | 150.8 | 313672.4408 | 8.4923 | 174.5247
| 380.3581 | 24.5568 | 151 | 313230.4386 | 8.5238 | 173.5859
| 382.4854 | 24.8043 | 151.2 | 317133.5471 | 8.4961 | 174.7525
| 384.4951 | 25.0517 | 151.4 | 321628.6301 | 8.4689 | 176.2929
| 386.6019 | 25.2991 | 151.6 | 325673.8957 | 8.4413 | 177.5242
| 388.8441 | 25.562 | 151.8 | 333191.9971 | 8.385 | 180.5246
| 390.8282 | 25.7631 | 151.96 | 337005.6247 | 1.7977e+308 | 1.7977e+308
| 392.2625 | 25.7939 | 152.04 | 337880.9632 | 1.7977e+308 | 1.7977e+308
Hold Segment Type | 393.4645 | 25.7938 | 152.12 | 338047.1361 | 1.7977e+308 | 1.7977e+308
| 403.4041 | 25.793 | 154.8 | 339336.8573 | 1.7977e+308 | 1.7977e+308
| 404.2872 | 25.793 | 156.8 | 328453.4744 | 1.7977e+308 | 1.7977e+308
| 405.027 | 25.7929 | 158.8 | 334946.0225 | 1.7977e+308 | 1.7977e+308
| 405.2608 | 25.7929 | 160.8 | 331800.0517 | 1.7977e+308 | 1.7977e+308
| 406.2397 | 25.7928 | 162.2 | 344815.7698 | 1.7977e+308 | 1.7977e+308
| 406.1707 | 25.7928 | 162.28 | 345175.5839 | 1.7977e+308 | 1.7977e+308
| 406.0341 | 25.7928 | 162.36 | 346640.12 | 1.7977e+308 | 1.7977e+308
| 405.9469 | 25.7928 | 162.44 | 1.7977e+308 | 1.7977e+308 | 1.7977e+308
| 406.0463 | 25.7928 | 162.52 | 1.7977e+308 | 1.7977e+308 | 1.7977e+308
Unload From Peak Segment Type | 406.0657 | 25.7928 | 162.6 | 1.7977e+308 | 1.7977e+308 | 1.7977e+308
| 405.9657 | 25.7928 | 162.68 | 1.7977e+308 | 1.7977e+308 | 1.7977e+308
| 405.5656 | 25.7619 | 163 | 1.7977e+308 | 1.7977e+308 | 1.7977e+308
| 405.1652 | 25.5143 | 163.2 | 1.7977e+308 | 1.7977e+308 | 1.7977e+308
| 404.6001 | 25.2513 | 163.4 | 1.7977e+308 | 1.7977e+308 | 1.7977e+308
| 404.064 | 24.9883 | 163.6 | 1.7977e+308 | 1.7977e+308 | 1.7977e+308
| 403.034 | 24.7407 | 163.8 | 1.7977e+308 | 1.7977e+308 | 1.7977e+308
| 401.6879 | 24.4778 | 164 | 1.7977e+308 | 1.7977e+308 | 1.7977e+308
| 401.4797 | 24.2147 | 164.2 | 1.7977e+308 | 1.7977e+308 | 1.7977e+308
| 400.748 | 23.9672 | 164.4 | 1.7977e+308 | 1.7977e+308 | 1.7977e+308
| 400.0669 | 23.7041 | 164.6 | 1.7977e+308 | 1.7977e+308 | 1.7977e+308
| 399.3686 | 23.4411 | 164.8 | 1.7977e+308 | 1.7977e+308 | 1.7977e+308
| 398.6822 | 23.1897 | 165 | 1.7977e+308 | 1.7977e+308 | 1.7977e+308
| 397.705 | 22.9306 | 165.2 | 1.7977e+308 | 1.7977e+308 | 1.7977e+308
| 396.9583 | 22.6676 | 165.4 | 1.7977e+308 | 1.7977e+308 | 1.7977e+308
| 396.0505 | 22.42 | 165.6 | 1.7977e+308 | 1.7977e+308 | 1.7977e+308
| 395.432 | 22.157 | 165.8 | 1.7977e+308 | 1.7977e+308 | 1.7977e+308
| 394.681 | 21.894 | 166 | 1.7977e+308 | 1.7977e+308 | 1.7977e+308
| 393.9117 | 21.6372 | 166.2 | 1.7977e+308 | 1.7977e+308 | 1.7977e+308
| 392.9902 | 21.3834 | 166.4 | 1.7977e+308 | 1.7977e+308 | 1.7977e+308
| 391.9371 | 21.1235 | 166.6 | 1.7977e+308 | 1.7977e+308 | 1.7977e+308
| 391.3425 | 20.8729 | 166.8 | 1.7977e+308 | 1.7977e+308 | 1.7977e+308
| 390.4083 | 20.6099 | 167 | 1.7977e+308 | 1.7977e+308 | 1.7977e+308
| 389.792 | 20.3469 | 167.2 | 1.7977e+308 | 1.7977e+308 | 1.7977e+308
| 388.8901 | 20.0993 | 167.4 | 1.7977e+308 | 1.7977e+308 | 1.7977e+308
| 388.0071 | 19.8363 | 167.6 | 1.7977e+308 | 1.7977e+308 | 1.7977e+308
| 387.5741 | 19.5733 | 167.8 | 1.7977e+308 | 1.7977e+308 | 1.7977e+308
| 386.7205 | 19.3227 | 168 | 1.7977e+308 | 1.7977e+308 | 1.7977e+308
| 385.6885 | 19.0628 | 168.2 | 1.7977e+308 | 1.7977e+308 | 1.7977e+308
| 384.4439 | 18.7998 | 168.4 | 1.7977e+308 | 1.7977e+308 | 1.7977e+308
| 383.6596 | 18.5522 | 168.6 | 1.7977e+308 | 1.7977e+308 | 1.7977e+308
| 382.5428 | 18.2893 | 168.8 | 1.7977e+308 | 1.7977e+308 | 1.7977e+308
| 381.9584 | 18.0262 | 169 | 1.7977e+308 | 1.7977e+308 | 1.7977e+308
| 381.5905 | 17.7787 | 169.2 | 1.7977e+308 | 1.7977e+308 | 1.7977e+308
| 380.8979 | 17.5156 | 169.4 | 1.7977e+308 | 1.7977e+308 | 1.7977e+308
| 379.7683 | 17.2527 | 169.6 | 1.7977e+308 | 1.7977e+308 | 1.7977e+308
| 379.0925 | 17.0051 | 169.8 | 1.7977e+308 | 1.7977e+308 | 1.7977e+308
| 378.4426 | 16.7421 | 170 | 1.7977e+308 | 1.7977e+308 | 1.7977e+308
| 377.6394 | 16.4791 | 170.2 | 1.7977e+308 | 1.7977e+308 | 1.7977e+308
| 377.316 | 16.2315 | 170.4 | 1.7977e+308 | 1.7977e+308 | 1.7977e+308
| 376.4202 | 15.9685 | 170.6 | 1.7977e+308 | 1.7977e+308 | 1.7977e+308
| 375.3046 | 15.7055 | 170.8 | 1.7977e+308 | 1.7977e+308 | 1.7977e+308
| 374.3634 | 15.4549 | 171 | 1.7977e+308 | 1.7977e+308 | 1.7977e+308
| 373.4844 | 15.195 | 171.2 | 1.7977e+308 | 1.7977e+308 | 1.7977e+308
| 372.6208 | 14.932 | 171.4 | 1.7977e+308 | 1.7977e+308 | 1.7977e+308
| 371.8724 | 14.6844 | 171.6 | 1.7977e+308 | 1.7977e+308 | 1.7977e+308
| 371.1162 | 14.4214 | 171.8 | 1.7977e+308 | 1.7977e+308 | 1.7977e+308
| 369.656 | 14.1646 | 172 | 1.7977e+308 | 1.7977e+308 | 1.7977e+308
| 368.9783 | 13.9109 | 172.2 | 1.7977e+308 | 1.7977e+308 | 1.7977e+308
| 368.0621 | 13.6479 | 172.4 | 1.7977e+308 | 1.7977e+308 | 1.7977e+308
| 367.5446 | 13.3849 | 172.6 | 1.7977e+308 | 1.7977e+308 | 1.7977e+308
| 366.4817 | 13.1373 | 172.8 | 1.7977e+308 | 1.7977e+308 | 1.7977e+308
| 365.4004 | 12.8744 | 173 | 1.7977e+308 | 1.7977e+308 | 1.7977e+308
| 364.581 | 12.6113 | 173.2 | 1.7977e+308 | 1.7977e+308 | 1.7977e+308
| 363.3516 | 12.3561 | 173.4 | 1.7977e+308 | 1.7977e+308 | 1.7977e+308
| 362.694 | 12.1008 | 173.6 | 1.7977e+308 | 1.7977e+308 | 1.7977e+308
| 362.0171 | 11.8378 | 173.8 | 1.7977e+308 | 1.7977e+308 | 1.7977e+308
| 360.9944 | 11.5903 | 174 | 1.7977e+308 | 1.7977e+308 | 1.7977e+308
| 360.7384 | 11.3272 | 174.2 | 1.7977e+308 | 1.7977e+308 | 1.7977e+308
| 359.4732 | 11.0642 | 174.4 | 1.7977e+308 | 1.7977e+308 | 1.7977e+308
| 358.7523 | 10.8167 | 174.6 | 1.7977e+308 | 1.7977e+308 | 1.7977e+308
| 357.6038 | 10.5537 | 174.8 | 1.7977e+308 | 1.7977e+308 | 1.7977e+308
| 356.7301 | 10.2907 | 175 | 1.7977e+308 | 1.7977e+308 | 1.7977e+308
| 355.8035 | 10.0432 | 175.2 | 1.7977e+308 | 1.7977e+308 | 1.7977e+308
| 354.8279 | 9.7802 | 175.4 | 1.7977e+308 | 1.7977e+308 | 1.7977e+308
| 353.7021 | 9.5172 | 175.6 | 1.7977e+308 | 1.7977e+308 | 1.7977e+308
| 352.9358 | 9.2696 | 175.8 | 1.7977e+308 | 1.7977e+308 | 1.7977e+308
| 351.6361 | 9.0067 | 176 | 1.7977e+308 | 1.7977e+308 | 1.7977e+308
| 350.545 | 8.7437 | 176.2 | 1.7977e+308 | 1.7977e+308 | 1.7977e+308
| 349.7256 | 8.4884 | 176.4 | 1.7977e+308 | 1.7977e+308 | 1.7977e+308
| 348.5355 | 8.2332 | 176.6 | 1.7977e+308 | 1.7977e+308 | 1.7977e+308
| 347.6091 | 7.9702 | 176.8 | 1.7977e+308 | 1.7977e+308 | 1.7977e+308
| 346.5776 | 7.7134 | 177 | 1.7977e+308 | 1.7977e+308 | 1.7977e+308
| 345.7815 | 7.4596 | 177.2 | 1.7977e+308 | 1.7977e+308 | 1.7977e+308
| 344.4776 | 7.1967 | 177.4 | 1.7977e+308 | 1.7977e+308 | 1.7977e+308
| 343.3849 | 6.943 | 177.6 | 1.7977e+308 | 1.7977e+308 | 1.7977e+308
| 342.745 | 6.6861 | 177.8 | 1.7977e+308 | 1.7977e+308 | 1.7977e+308
| 341.6556 | 6.4309 | 178 | 1.7977e+308 | 1.7977e+308 | 1.7977e+308
| 340.525 | 6.1756 | 178.2 | 1.7977e+308 | 1.7977e+308 | 1.7977e+308
| 339.7029 | 5.9126 | 178.4 | 1.7977e+308 | 1.7977e+308 | 1.7977e+308
| 338.2028 | 5.6496 | 178.6 | 1.7977e+308 | 1.7977e+308 | 1.7977e+308
| 337.3217 | 5.4021 | 178.8 | 1.7977e+308 | 1.7977e+308 | 1.7977e+308
| 336.3932 | 5.1391 | 179 | 1.7977e+308 | 1.7977e+308 | 1.7977e+308
| 335.022 | 4.8787 | 179.2 | 1.7977e+308 | 1.7977e+308 | 1.7977e+308
| 334.186 | 4.6286 | 179.4 | 1.7977e+308 | 1.7977e+308 | 1.7977e+308
| 333.066 | 4.3656 | 179.6 | 1.7977e+308 | 1.7977e+308 | 1.7977e+308
| 331.9015 | 4.1057 | 179.8 | 1.7977e+308 | 1.7977e+308 | 1.7977e+308
| 330.7134 | 3.85 | 180 | 1.7977e+308 | 1.7977e+308 | 1.7977e+308
| 329.2104 | 3.5922 | 180.2 | 1.7977e+308 | 1.7977e+308 | 1.7977e+308
| 328.1101 | 3.3292 | 180.4 | 1.7977e+308 | 1.7977e+308 | 1.7977e+308
| 326.7372 | 3.0817 | 180.6 | 1.7977e+308 | 1.7977e+308 | 1.7977e+308
| 325.6689 | 2.8187 | 180.8 | 1.7977e+308 | 1.7977e+308 | 1.7977e+308
| 324.0658 | 2.5557 | 181 | 1.7977e+308 | 1.7977e+308 | 1.7977e+308
| 324.0658 | 2.5557 | 181 | 1.7977e+308 | 1.7977e+308 | 1.7977e+308
Thermal Drift Hold Segment | 323.6428 | 2.5403 | 181.08 | 1.7977e+308 | 1.7977e+308 | 1.7977e+308
| 323.3465 | 2.5403 | 181.16 | 1.7977e+308 | 1.7977e+308 | 1.7977e+308
| 321.2825 | 2.5403 | 231.24 | 1.7977e+308 | 1.7977e+308 | 1.7977e+308
| 321.2925 | 2.5403 | 231.32 | 1.7977e+308 | 1.7977e+308 | 1.7977e+308
| 321.2114 | 2.5403 | 234.8 | 1.7977e+308 | 1.7977e+308 | 1.7977e+308
| 321.8636 | 2.5402 | 236.8 | 1.7977e+308 | 1.7977e+308 | 1.7977e+308
| 321.1001 | 2.5402 | 238.8 | 1.7977e+308 | 1.7977e+308 | 1.7977e+308
| 321.8434 | 2.5402 | 240.8 | 1.7977e+308 | 1.7977e+308 | 1.7977e+308
| 321.9747 | 2.5402 | 242.8 | 1.7977e+308 | 1.7977e+308 | 1.7977e+308
| 321.4021 | 2.5402 | 244.8 | 1.7977e+308 | 1.7977e+308 | 1.7977e+308
| 321.4078 | 2.5402 | 246.8 | 1.7977e+308 | 1.7977e+308 | 1.7977e+308
| 321.2108 | 2.5402 | 248.8 | 1.7977e+308 | 1.7977e+308 | 1.7977e+308
| 321.2048 | 2.5402 | 250.8 | 1.7977e+308 | 1.7977e+308 | 1.7977e+308
| 321.1613 | 2.5402 | 252.8 | 1.7977e+308 | 1.7977e+308 | 1.7977e+308
| 321.4095 | 2.5402 | 254.8 | 1.7977e+308 | 1.7977e+308 | 1.7977e+308
| 320.8508 | 2.5402 | 256.8 | 1.7977e+308 | 1.7977e+308 | 1.7977e+308
| 321.0453 | 2.5402 | 258.8 | 1.7977e+308 | 1.7977e+308 | 1.7977e+308
| 320.9299 | 2.5402 | 260.8 | 1.7977e+308 | 1.7977e+308 | 1.7977e+308
| 321.2928 | 2.5401 | 262.8 | 1.7977e+308 | 1.7977e+308 | 1.7977e+308
| 321.4616 | 2.5401 | 264.8 | 1.7977e+308 | 1.7977e+308 | 1.7977e+308
| 321.4988 | 2.5401 | 266.8 | 1.7977e+308 | 1.7977e+308 | 1.7977e+308
| 321.2984 | 2.5401 | 268.8 | 1.7977e+308 | 1.7977e+308 | 1.7977e+308
| 321.7893 | 2.5401 | 270.8 | 1.7977e+308 | 1.7977e+308 | 1.7977e+308
| 321.155 | 2.5401 | 272.8 | 1.7977e+308 | 1.7977e+308 | 1.7977e+308
| 321.2618 | 2.5401 | 274.8 | 1.7977e+308 | 1.7977e+308 | 1.7977e+308
| 321.7711 | 2.54 | 276.8 | 1.7977e+308 | 1.7977e+308 | 1.7977e+308
| 321.7401 | 2.54 | 278.8 | 1.7977e+308 | 1.7977e+308 | 1.7977e+308
| 321.208 | 2.5401 | 280.8 | 1.7977e+308 | 1.7977e+308 | 1.7977e+308
END