## bainiteRS-before
| Phase | hkl | 2θ | θ | θ(radian) | sinθ | cosθ | FWHM(θ) | FWHM(rad) | Integral Breadth(2θ) | d(Å) | λ(Å) | 4sinθ/λ | Bcosθ/λ | D
Bainite-before | α | 011 | 44.58 | 22.29 | 0.3890224 | 0.3792841 | 0.9252803 | 0.5362 | 0.009358179 | 0.67238 | 2.03061 | 1.5418 | 0.9840033 | 0.005616123 | 11182.8
| α | 002 | 64.88 | 32.44 | 0.5661681 | 0.536402 | 0.8439626 | 0.83662 | 0.01460134 | 1.10625 | 1.4359 | 1.5418 | 1.391625 | 0.007992598
| α | 112 | 82.14 | 41.07 | 0.7167856 | 0.6569647 | 0.7539214 | 1.14941 | 0.0200604 | 1.85958 | 1.17242 | 1.5418 | 1.70441 | 0.009809289
| α | 022 | 98.69 | 49.345 | 0.8612073 | 0.7586297 | 0.651522 | 1.53736 | 0.0268312 | 2.42262 | 1.01536 | 1.5418 | 1.968166 | 0.01133812
| α | 013 | 116.02 | 58.01 | 1.012436 | 0.8481248 | 0.5297966 | 2.11536 | 0.036918908 | 3.34236 | 0.90817 | 1.5418 | 2.20035 | 0.01268615
| α | 222 | 136.6 | 68.3 | 1.192025 | 0.9291196 | 0.3697794 | 3.32114 | 0.05796312 | 4.96532 | 0.82905 | 1.5418 | 2.41048 | 0.01390165
Bainite-before | γ | 111 | 43.32 | 21.66 | 0.3780272 | 0.3690876 | 0.9293946 | 0.73582 | 0.0128421 | 0.75323 | 2.08661 | 1.5418 | 0.95755 | 0.007741199 | 196.2264
| γ | 002 | 50.46 | 25.23 | 0.4403336 | 0.4262413 | 0.9046095 | 0.78448 | 0.01369136 | 0.82555 | 1.807 | 1.5418 | 1.105828 | 0.008033033
| γ | 022 | 74.15 | 37.075 | 0.6470617 | 0.6028447 | 0.7978586 | 1.00806 | 0.01759345 | 1.15112 | 1.27766 | 1.5418 | 1.564002 | 0.009104347
| γ | 113 | 89.97 | 44.985 | 0.7851132 | 0.7069053 | 0.7073082 | 1.22769 | 0.02142660075 | 1.6096 | 1.08957 | 1.5418 | 1.833974 | 0.009829557
| γ | 222 | 95.19 | 47.595 | 0.830665 | 0.73838 | 0.6743849 | 1.31765 | 0.02299665 | 1.44201 | 1.04317 | 1.5418 | 1.915631 | 0.01005876
| γ | 004 | 117 | 58.5 | 1.0209875 | 0.8526244 | 0.5225242 | 1.54759 | 0.02700974 | 2.4107 | 0.9034 | 1.5418 | 2.212023 | 0.009153746
| γ | 133 | 136.61 | 68.305 | 1.192112 | 0.9291518 | 0.3696983 | 2.75643 | 0.04810736025 | 2.52084 | 0.829 | 1.5418 | 2.410564 | 0.01153536
| γ | 024 | 144.85 | 72.425 | 1.264017 | 0.9533113 | 0.3019895 | 3.43122 | 0.05988432 | 3.90799 | 0.90884 | 1.5418 | 2.473242 | 0.01172943

## bainite-after
|  | Phase | hkl | 2θ | θ | θ(radian) | sinθ | cosθ | tanθ | FWHM(deg) | FWHM(rad) | βstd | β(hkl)=sqrt(FWHM^2-βstd^2) | K | Kλ(Å) | Kλ(Å)/cosθ | Scherrer Formula = Kλ/β(hkl)*Cosθ | Integral Breadth(2θ) | Integral Breadth(rad) | d(Å) | λ(Å) | 4sinθ/λ | Bcosθ/λ | D(WH)(Å)
| Bainite-after | α | 011 | 44.53 | 22.265 | 0.3885861 | 0.3788803 | 0.9254457 | 0.4094031 | 0.9155 | 0.01597802 | 0.09247477 | 0.9108176 | 1.04 | 1.603472 | 1.732648 | 108.4395 | 1.21653 | 0.02123182775 |  | 1.5418 | 0.9829558 | 0.009590601 | 212.2449
|  | α | 002 | 64.81 | 32.405 | 0.5655573 | 0.5358864 | 0.8442901 | 0.6347183 | 1.2541 | 0.02188753 | 0.09947883 | 1.250148 | 1.04 | 1.603472 | 1.899196 | 86.77067 | 1.4606 | 0.02549153 |  | 1.5418 | 1.390288 | 0.01198562
|  | α | 112 | 82.14 | 41.07 | 0.7167856 | 0.6569647 | 0.7539214 | 0.8713968 | 1.60221 | 0.02796302 | 0.1090102 | 1.598497 | 1.04 | 1.603472 | 2.126842 | 76.05913 | 2.37264 | 0.04140916 |  | 1.5418 | 1.70441 | 0.01367357
|  | α | 022 | 98.57 | 49.285 | 0.8601602 | 0.757947 | 0.6523161 | 1.161932 | 2.0306 | 0.03543961 | 0.1229959 | 2.026872 | 1.04 | 1.603472 | 2.458121 | 69.36084 | 3.09943 | 0.05409366 |  | 1.5418 | 1.966395 | 0.01499405
|  | α | 013 | 115.89 | 57.945 | 1.011301 | 0.8475232 | 0.5307584 | 1.596816 | 2.66557 | 0.0465216 | 0.1471178 | 2.661507 | 1.04 | 1.603472 | 3.021096 | 64.93964 | 4.38856 | 0.07659256 |  | 1.5418 | 2.198789 | 0.01601487
|  | α | 222 | 136.6 | 68.3 | 1.192025 | 0.9291196 | 0.3697794 | 2.512632 | 3.98287 | 0.06951215 | 0.2046191 | 3.97761 | 1.04 | 1.603472 | 4.336293 | 62.38181 | 5.15759 | 0.09001427 |  | 1.5418 | 2.41048 | 0.01667153
| Bainite-after | γ | 111 | 43.28 | 21.64 | 0.3776781 | 0.3687632 | 0.9295234 | 0.3967229 | 1.78163 | 0.03109439 | 0.0921509 | 1.779245 | 1.04 | 1.603472 | 1.725048 | 55.47777 | 2.36118 | 0.04120915 |  | 1.5418 | 0.9567083 | 0.01874625 | 63.37599
|  | γ | 002 | 50.41 | 25.205 | 0.4398973 | 0.4258465 | 0.9047954 | 0.470655 | 1.90109 | 0.0331793 | 0.09415006 | 1.898757 | 1.04 | 1.603472 | 1.772193 | 53.4126 | 2.51776 | 0.04394191 |  | 1.5418 | 1.104804 | 0.01947106
|  | γ | 022 | 74.08 | 37.04 | 0.6464509 | 0.6023572 | 0.7982267 | 0.7546193 | 2.32515 | 0.04058032625 | 0.1040631 | 2.32282 | 1.04 | 1.603472 | 2.008793 | 49.50164 | 3.30089 | 0.0576097 |  | 1.5418 | 1.562738 | 0.0210094
|  | γ | 113 | 89.89 | 44.945 | 0.7844151 | 0.7064113 | 0.7078016 | 0.9980358 | 2.6593 | 0.04641217 | 0.1148409 | 2.656819 | 1.04 | 1.603472 | 2.265426 | 48.81103 | 3.81544 | 0.06659003 |  | 1.5418 | 1.832692 | 0.02130666
|  | γ | 222 | 95.1 | 47.55 | 0.8298796 | 0.7378501 | 0.6749646 | 1.093169 | 2.7848 | 0.0486025 | 0.1194983 | 2.782235 | 1.04 | 1.603472 | 2.375639 | 48.87894 | 4.16565 | 0.07270216375 |  | 1.5418 | 1.914256 | 0.02127706
|  | γ | 004 | 116.88 | 58.44 | 1.01994 | 0.8520768 | 0.5234168 | 1.627913 | 3.4554 | 0.06030633 | 0.1489488 | 3.452188 | 1.04 | 1.603472 | 3.063471 | 50.79849 | 5.56395 | 0.09710638 |  | 1.5418 | 2.210603 | 0.02047305
|  | γ | 133 | 136.45 | 68.225 | 1.190716 | 0.9286348 | 0.3709953 | 2.50309 | 4.4775 | 0.0781448125 | 0.2039921 | 4.472851 | 1.04 | 1.603472 | 4.322082 | 55.30862 | 5.67224 | 0.09899634 |  | 1.5418 | 2.409222 | 0.01880358
|  | γ | 024 | 144.66 | 72.33 | 1.262359 | 0.9528092 | 0.3035697 | 3.138684 | 5.189 | 0.09056246 | 0.2465167 | 5.183141 | 1.04 | 1.603472 | 5.282056 | 58.325 | 7.46296 | 0.1302494 |  | 1.5418 | 2.47194 | 0.01783112
| u | v | w | 2θ | θ | θ(rad) | tanθ(rad) | βstd
Instrumental broading | 0 | 0 | 0 | 44.53 | 22.265 | 0.3885861 | 0.4094031 | 0 |  | 0
| 0 | 0 | 0 | 64.81 | 32.405 | 0.5655573 | 0.6347183 | 0 |  | 0
| 0 | 0 | 0 | 82.14 | 41.07 | 0.7167856 | 0.8713968 | 0 |  | 0
| 0 | 0 | 0 | 98.57 | 49.285 | 0.8601602 | 1.161932 | 0 |  | 0
| 0 | 0 | 0 | 115.89 | 57.945 | 1.011301 | 1.596816 | 0 |  | 0 |  |  | 0.06283 | 69.50241
| 0 | 0 | 0 | 136.6 | 68.3 | 1.192025 | 2.512632 | 0 |  | 0
| 0 | 0 | 0 | 43.28 | 21.64 | 0.3776781 | 0.3967229 | 0 |  | 0
| 0 | 0 | 0 | 50.41 | 25.205 | 0.4398973 | 0.470655 | 0 |  | 0
| 0 | 0 | 0 | 74.08 | 37.04 | 0.6464509 | 0.7546193 | 0 |  | 0 | [7 empty] | 0 |  | 0
| 0 | 0 | 0 | 89.89 | 44.945 | 0.7844151 | 0.9980358 | 0 |  | 0
| 0 | 0 | 0 | 95.1 | 47.55 | 0.8298796 | 1.093169 | 0 |  | 0
| 0 | 0 | 0 | 116.88 | 58.44 | 1.01994 | 1.627913 | 0 |  | 0
| 0 | 0 | 0 | 136.45 | 68.225 | 1.190716 | 2.50309 | 0 |  | 0
| 0 | 0 | 0 | 144.66 | 72.33 | 1.262359 | 3.138684 | 0 |  | 0

## instrumental broadening
u | v | w
0.005258 | 0.000477 | 0.007475