## bainiteRS-before
| Phase | hkl | 2θ | θ | θ(radian) | sinθ | cosθ | FWHM(θ) | FWHM(rad) | βstd | β(hkl)=sqrt(FWHM^2-βstd^2) | β(hkl)=sqrt(FWHM^2-βstd^2)(rad) | Integral Breadth(2θ) | d(Å) | λ(Å) | 4sinθ/λ | Bcosθ/λ | D
Bainite-before | α | 011 | 44.58 | 22.29 | 0.3890224 | 0.3792841 | 0.9252803 | 0.531 | 0.009267425 | 0.09248795 | 0.5228833 | 0.009125767 | 0.67238 | 2.03061 | 1.5418 | 0.9840033 | 0.005476645 | 11182.8
| α | 002 | 64.88 | 32.44 | 0.5661681 | 0.536402 | 0.8439626 | 0.7659 | 0.0133670825 | 0.09950966 | 0.7594081 | 0.01325378 | 1.10625 | 1.4359 | 1.5418 | 1.391625 | 0.007254959
| α | 112 | 82.14 | 41.07 | 0.7167856 | 0.6569647 | 0.7539214 | 1.01223 | 0.01766622525 | 0.1090102 | 1.006343 | 0.01756348 | 1.85958 | 1.17242 | 1.5418 | 1.70441 | 0.008588328
| α | 022 | 98.68 | 49.34 | 0.8611201 | 0.7585729 | 0.6515882 | 1.3186 | 0.02301323 | 0.1231231 | 1.312839 | 0.02291269 | 2.42262 | 1.01536 | 1.5418 | 1.968019 | 0.009683253
| α | 013 | 116.01 | 58.005 | 1.012348375 | 0.8480785 | 0.5298706 | 1.7759 | 0.03099439 | 0.1473546 | 1.769776 | 0.03088751 | 3.34236 | 0.90817 | 1.5418 | 2.20023 | 0.01061511
| α | 222 | 136.57 | 68.285 | 1.191763 | 0.9290227 | 0.3700226 | 2.7303 | 0.04765132 | 0.2046191 | 2.722622 | 0.04751731 | 4.96532 | 0.82905 | 1.5418 | 2.410229 | 0.01140387
Bainite-before | γ | 111 | 43.32 | 21.66 | 0.3780272 | 0.3690876 | 0.9293946 | 0.73582 | 0.0128421 | 0.0921611 | 0.7300256 | 0.01274097 | 0.75323 | 2.08661 | 1.5418 | 0.95755 | 0.007680239 | 196.2264
| γ | 002 | 50.46 | 25.23 | 0.4403336 | 0.4262413 | 0.9046095 | 0.78448 | 0.01369136 | 0.09416543 | 0.7788079 | 0.01359236 | 0.82555 | 1.807 | 1.5418 | 1.105828 | 0.007974951
| γ | 022 | 74.15 | 37.075 | 0.6470617 | 0.6028447 | 0.7978586 | 1.00806 | 0.01759345 | 0.1041019 | 1.00267 | 0.01749938 | 1.15112 | 1.27766 | 1.5418 | 1.564002 | 0.00905567
| γ | 113 | 89.97 | 44.985 | 0.7851132 | 0.7069053 | 0.7073082 | 1.22769 | 0.02142660075 | 0.1149075 | 1.222301 | 0.02133254 | 1.6096 | 1.08957 | 1.5418 | 1.833974 | 0.009786408
| γ | 222 | 95.19 | 47.595 | 0.830665 | 0.73838 | 0.6743849 | 1.31765 | 0.02299665 | 0.1195848 | 1.312212 | 0.02290175 | 1.44201 | 1.04317 | 1.5418 | 1.915631 | 0.01001725
| γ | 004 | 117 | 58.5 | 1.0209875 | 0.8526244 | 0.5225242 | 1.54759 | 0.02700974 | 0.149175 | 1.540384 | 0.02688397 | 2.4107 | 0.9034 | 1.5418 | 2.212023 | 0.009111122
| γ | 133 | 136.61 | 68.305 | 1.192112 | 0.9291518 | 0.3696983 | 2.75643 | 0.04810736025 | 0.204661 | 2.748822 | 0.04797457 | 2.52084 | 0.829 | 1.5418 | 2.410564 | 0.01150352
| γ | 024 | 144.85 | 72.425 | 1.264017 | 0.9533113 | 0.3019895 | 3.43122 | 0.05988432 | 0.2477454 | 3.422264 | 0.05972802 | 3.90799 | 0.90884 | 1.5418 | 2.473242 | 0.01169882
|  | u | v | w | 2θ | θ | θ(radian) | tanθ | βstd
| Instrumental broading | 0.005258 | 0.000477 | 0.007475 | 44.58 | 22.29 | 0.3890224 | 0.4099126 | 0.09248795
|  | 0.005258 | 0.000477 | 0.007475 | 64.88 | 32.44 | 0.5661681 | 0.6355756 | 0.09950966
|  | 0.005258 | 0.000477 | 0.007475 | 82.14 | 41.07 | 0.7167856 | 0.8713968 | 0.1090102
|  | 0.005258 | 0.000477 | 0.007475 | 98.69 | 49.345 | 0.8612073 | 1.164396 | 0.1231231
|  | 0.005258 | 0.000477 | 0.007475 | 116.02 | 58.01 | 1.012436 | 1.60085 | 0.1473546
|  | 0.005258 | 0.000477 | 0.007475 | 136.6 | 68.3 | 1.192025 | 2.512632 | 0.2046191
|  | 0.005258 | 0.000477 | 0.007475 | 43.32 | 21.66 | 0.3780272 | 0.397127 | 0.0921611
|  | 0.005258 | 0.000477 | 0.007475 | 50.46 | 25.23 | 0.4403336 | 0.4711881 | 0.09416543
|  | 0.005258 | 0.000477 | 0.007475 | 74.15 | 37.075 | 0.6470617 | 0.7555784 | 0.1041019
|  | 0.005258 | 0.000477 | 0.007475 | 89.97 | 44.985 | 0.7851132 | 0.9994303 | 0.1149075
|  | 0.005258 | 0.000477 | 0.007475 | 95.19 | 47.595 | 0.830665 | 1.094894 | 0.1195848
|  | 0.005258 | 0.000477 | 0.007475 | 117 | 58.5 | 1.0209875 | 1.631741 | 0.149175
|  | 0.005258 | 0.000477 | 0.007475 | 136.61 | 68.305 | 1.192112 | 2.51327 | 0.204661
|  | 0.005258 | 0.000477 | 0.007475 | 144.85 | 72.425 | 1.264017 | 3.15677 | 0.2477454

## bainite-after
[13 empty] | Gaussian |  | Lorentzian | [9 empty] | Gaussian |  |  |  | Lorentzian
| Phase | hkl | 2θ | θ | θ(radian) | sinθ | cosθ | tanθ | FWHM(deg) | FWHM(rad) | FWHM(rad) | βstd(rad) | β(hkl)=sqrt(FWHM^2-βstd^2)(rad) | β(hkl)=sqrt(FWHM^2-βstd^2)(deg) | β(hkl)=FWHM-βstd | β(hkl)=FWHM-βstd(deg) | K | Kλ(Å) | Kλ(Å)/cosθ | Scherrer Formula = Kλ/β(hkl)*Cosθ | Integral Breadth(2θ) | Integral Breadth(rad) | d(Å) | λ(Å) | 4sinθ/λ | Bcosθ/λ | D(WH)(Å) | Scherrer(D )= Kλ/Bcosθ | 4sinθ/λ | Bcosθ/λ | D(WH)(Å) | Scherrer(D )= Kλ/Bcosθ
Bainite-after | α | 011 | 44.53 | 22.265 | 0.3885861 | 0.3788803 | 0.9254457 | 0.4094031 | 0.9155 | 0.01597802 | 0.0002552971 | 0.001613942 | 0.0158963 | 0.9108176 | 0.01436408 | 0.8230252 | 1.04 | 0.1603472 | 0.1732648 | 10.84395 | 1.21653 | 0.02123182775 |  | 0.15418 | 9.829558 | 0.09541548 | 215.3209 | 10.8997 | 9.829558 | 0.08621853 | 270.1299 | 12.06237
| α | 002 | 64.81 | 32.405 | 0.5655573 | 0.5358864 | 0.8442901 | 0.6347183 | 1.2541 | 0.02188753 |  | 0.001736182 | 0.02181856 | 1.250148 | 0.02015135 | 1.154621 | 1.04 | 0.1603472 | 0.1899196 | 8.677067 | 1.4606 | 0.02549153 |  | 0.15418 | 13.90288 | 0.1194785 |  | 8.704495 | 13.90288 | 0.1103488 |  | 9.424658
| α | 112 | 82.14 | 41.07 | 0.7167856 | 0.6569647 | 0.7539214 | 0.8713968 | 1.60221 | 0.02796302 |  | 0.001902531 | 0.02789822 | 1.598497 | 0.02606048 | 1.4932 | 1.04 | 0.1603472 | 0.2126842 | 7.605913 | 2.37264 | 0.04140916 |  | 0.15418 | 17.0441 | 0.1364189 |  | 7.623578 | 17.0441 | 0.1274326 |  | 8.161178
| α | 022 | 98.57 | 49.285 | 0.8601602 | 0.757947 | 0.6523161 | 1.161932 | 2.0306 | 0.03543961 |  | 0.00214662 | 0.03537454 | 2.026872 | 0.03329299 | 1.907604 | 1.04 | 0.1603472 | 0.2458121 | 6.936084 | 3.09943 | 0.05409366 |  | 0.15418 | 19.66395 | 0.1496652 |  | 6.948843 | 19.66395 | 0.1408584 |  | 7.3833
| α | 013 | 115.89 | 57.945 | 1.011301 | 0.8475232 | 0.5307584 | 1.596816 | 2.66557 | 0.0465216 |  | 0.002567613 | 0.04645069 | 2.661507 | 0.04395399 | 2.518452 | 1.04 | 0.1603472 | 0.3021096 | 6.493964 | 4.38856 | 0.07659256 |  | 0.15418 | 21.98789 | 0.1599046 |  | 6.503877 | 21.98789 | 0.1513098 |  | 6.873315
| α | 222 | 136.6 | 68.3 | 1.192025 | 0.9291196 | 0.3697794 | 2.512632 | 3.98287 | 0.06951215 |  | 0.003571171 | 0.06942035 | 3.97761 | 0.06594097 | 3.778251 | 1.04 | 0.1603472 | 0.4336293 | 6.238181 | 5.15759 | 0.09001427 |  | 0.15418 | 24.1048 | 0.1664951 |  | 6.246429 | 24.1048 | 0.1581503 |  | 6.576022
Bainite-after | γ | 111 | 43.28 | 21.64 | 0.3776781 | 0.3687632 | 0.9295234 | 0.3967229 | 1.78163 | 0.03109439 |  | 0.001608289 | 0.03105277 | 1.779245 | 0.0294861 | 1.689479 | 1.04 | 0.1603472 | 0.1725048 | 5.547777 | 2.36118 | 0.04120915 |  | 0.15418 | 9.567083 | 0.1872116 | 6.479751 | 5.555213 | 9.567083 | 0.1777664 | 6.90571 | 5.850375
| γ | 002 | 50.41 | 25.205 | 0.4398973 | 0.4258465 | 0.9047954 | 0.470655 | 1.90109 | 0.0331793 |  | 0.00164318 | 0.03313859 | 1.898757 | 0.03153612 | 1.80694 | 1.04 | 0.1603472 | 0.1772193 | 5.34126 | 2.51776 | 0.04394191 |  | 0.15418 | 11.04804 | 0.1944717 |  | 5.347823 | 11.04804 | 0.1850677 |  | 5.619565
| γ | 022 | 74.08 | 37.04 | 0.6464509 | 0.6023572 | 0.7982267 | 0.7546193 | 2.32515 | 0.04058032625 |  | 0.00181619 | 0.04053966 | 2.32282 | 0.03876414 | 2.221087 | 1.04 | 0.1603472 | 0.2008793 | 4.950164 | 3.30089 | 0.0576097 |  | 0.15418 | 15.62738 | 0.2098835 |  | 4.95513 | 15.62738 | 0.2006912 |  | 5.182091
| γ | 113 | 89.89 | 44.945 | 0.7844151 | 0.7064113 | 0.7078016 | 0.9980358 | 2.6593 | 0.04641217 |  | 0.002004292 | 0.04636887 | 2.656819 | 0.04440788 | 2.544459 | 1.04 | 0.1603472 | 0.2265426 | 4.881103 | 3.81544 | 0.06659003 |  | 0.15418 | 18.32692 | 0.2128678 |  | 4.885661 | 18.32692 | 0.2038654 |  | 5.101405
| γ | 222 | 95.1 | 47.55 | 0.8298796 | 0.7378501 | 0.6749646 | 1.093169 | 2.7848 | 0.0486025 |  | 0.002085577 | 0.04855773 | 2.782235 | 0.04651692 | 2.665302 | 1.04 | 0.1603472 | 0.2375639 | 4.887894 | 4.16565 | 0.07270216375 |  | 0.15418 | 19.14256 | 0.2125746 |  | 4.892401 | 19.14256 | 0.2036404 |  | 5.107042
| γ | 004 | 116.88 | 58.44 | 1.01994 | 0.8520768 | 0.5234168 | 1.627913 | 3.4554 | 0.06030633 |  | 0.00259957 | 0.06025027 | 3.452188 | 0.05770676 | 3.306451 | 1.04 | 0.1603472 | 0.3063471 | 5.079849 | 5.56395 | 0.09710638 |  | 0.15418 | 22.10603 | 0.2045402 |  | 5.084576 | 22.10603 | 0.1959053 |  | 5.308686
| γ | 133 | 136.45 | 68.225 | 1.190716 | 0.9286348 | 0.3709953 | 2.50309 | 4.4775 | 0.0781448125 |  | 0.003560229 | 0.07806367 | 4.472851 | 0.07458458 | 4.273508 | 1.04 | 0.1603472 | 0.4322082 | 5.530862 | 5.67224 | 0.09899634 |  | 0.15418 | 24.09222 | 0.1878405 |  |  | 24.09222 | 0.179469
| γ | 024 | 144.66 | 72.33 | 1.262359 | 0.9528092 | 0.3035697 | 3.138684 | 5.189 | 0.09056246 |  | 0.004302401 | 0.09046021 | 5.183141 | 0.08626006 | 4.942483 | 1.04 | 0.1603472 | 0.5282056 | 5.8325 | 7.46296 | 0.1302494 |  | 0.15418 | 24.7194 | 0.1781098 |  |  | 24.7194 | 0.1698401

## bainite-before-final
| u | v | w
| 0.005258 | 0.000477 | 0.007475
[13 empty] | Gaussian |  | Lorentzian | [9 empty] | Gaussian |  |  |  | Lorentzian
| Phase | hkl | 2θ | θ | θ(radian) | sinθ | cosθ | tanθ | FWHM(deg) | FWHM(rad) | FWHM(rad) | βstd(rad) | β(hkl)=sqrt(FWHM^2-βstd^2)(rad) | β(hkl)=sqrt(FWHM^2-βstd^2)(deg) | β(hkl)=FWHM-βstd | β(hkl)=FWHM-βstd(deg) | K | Kλ(Å) | Kλ(Å)/cosθ | Scherrer Formula = Kλ/β(hkl)*Cosθ | Integral Breadth(2θ) | Integral Breadth(rad) | d(Å) | λ(nm) | 4sinθ/λ | Bcosθ/λ | D(WH)(nm) | Scherrer(D )= Kλ/Bcosθ | 4sinθ/λ | Bcosθ/λ | D(WH)(nm) | Scherrer(D )= Kλ/Bcosθ
Bainite-after | α | 011 | 44.58 | 22.29 | 0.3890224 | 0.3792841 | 0.9252803 | 0.4099126 | 0.531 | 0.009267425 | 8.588517e-05 | 0.001613942 | 0.009125807 | 0.5228857 | 0.007653483 | 0.4385252 | 1.04 | 0.1603472 | 0.1732958 | 18.69946 | 1.21653 | 0.02123182775 |  | 0.15418 | 9.840033 | 0.0547667 | 72.72727 | 18.98964 | 2.460008 | 0.04593084 | 30.58824 | 22.64274
| α | 002 | 64.88 | 32.44 | 0.5661681 | 0.536402 | 0.8439626 | 0.6355756 | 0.7659 | 0.0133670825 |  | 0.001736182 | 0.01325385 | 0.7594121 | 0.0116309 | 0.6664212 | 1.04 | 0.1603472 | 0.1899933 | 14.21352 | 1.4606 | 0.02549153 |  | 0.15418 | 13.91625 | 0.07254997 |  | 14.33495 | 13.91625 | 0.06366614 |  | 16.33521
| α | 112 | 82.14 | 41.07 | 0.7167856 | 0.6569647 | 0.7539214 | 0.8713968 | 1.01223 | 0.01766622525 |  | 0.001902531 | 0.01756348 | 1.006343 | 0.01576369 | 0.9032198 | 1.04 | 0.1603472 | 0.2126842 | 12.03903 | 2.37264 | 0.04140916 |  | 0.15418 | 17.0441 | 0.08588328 |  | 12.10946 | 17.0441 | 0.07708254 |  | 13.49203
| α | 022 | 98.68 | 49.34 | 0.8611201 | 0.7585729 | 0.6515882 | 1.164191 | 1.3186 | 0.02301323 |  | 0.00214662 | 0.0229129 | 1.312851 | 0.02086661 | 1.195604 | 1.04 | 0.1603472 | 0.2460867 | 10.69327 | 3.09943 | 0.05409366 |  | 0.15418 | 19.68019 | 0.09683341 |  | 10.74009 | 19.68019 | 0.08818549 |  | 11.79332
| α | 013 | 116.01 | 58.005 | 1.012348375 | 0.8480785 | 0.5298706 | 1.600539 | 1.7759 | 0.03099439 |  | 0.002567613 | 0.03088785 | 1.769796 | 0.02842677 | 1.628782 | 1.04 | 0.1603472 | 0.3026158 | 9.763567 | 4.38856 | 0.07659256 |  | 0.15418 | 22.0023 | 0.1061523 |  | 9.797242 | 22.0023 | 0.09769433 |  | 10.64545
| α | 222 | 136.57 | 68.285 | 1.191763 | 0.9290227 | 0.3700226 | 2.510719 | 2.7303 | 0.04765132 |  | 0.003571171 | 0.04751731 | 2.722622 | 0.04408015 | 2.525681 | 1.04 | 0.1603472 | 0.4333443 | 9.094067 | 5.15759 | 0.09001427 |  | 0.15418 | 24.10229 | 0.1140387 |  | 9.119714 | 24.10229 | 0.1057897 |  | 9.830826
Bainite-after | γ | 111 | 43.32 | 21.66 | 0.3780272 | 0.3690876 | 0.9293946 | 0.397127 | 0.73582 | 0.0128421 |  | 0.001608289 | 0.012741 | 0.7300269 | 0.01123381 | 0.6436691 | 1.04 | 0.1603472 | 0.1725287 | 13.43461 | 2.36118 | 0.04120915 |  | 0.15418 | 9.5755 | 0.07680253 | 19.46108 | 13.54122 | 9.5755 | 0.06771725 | 23.92455 | 15.35798
| γ | 002 | 50.46 | 25.23 | 0.4403336 | 0.4262413 | 0.9046095 | 0.4711881 | 0.78448 | 0.01369136 |  | 0.00164318 | 0.01359239 | 0.7788098 | 0.01204817 | 0.6903299 | 1.04 | 0.1603472 | 0.1772557 | 12.94654 | 2.51776 | 0.04394191 |  | 0.15418 | 11.05828 | 0.0797497 |  | 13.0408 | 11.05828 | 0.07068941 |  | 14.71225
| γ | 022 | 74.15 | 37.075 | 0.6470617 | 0.6028447 | 0.7978586 | 0.7555784 | 1.00806 | 0.01759345 |  | 0.00181619 | 0.01749945 | 1.002674 | 0.01577726 | 0.9039969 | 1.04 | 0.1603472 | 0.200972 | 11.42311 | 3.30089 | 0.0576097 |  | 0.15418 | 15.64002 | 0.09055706 |  | 11.48447 | 15.64002 | 0.08164496 |  | 12.73808
| γ | 113 | 89.97 | 44.985 | 0.7851132 | 0.7069053 | 0.7073082 | 0.9994303 | 1.22769 | 0.02142660075 |  | 0.002004292 | 0.02133265 | 1.222307 | 0.01942231 | 1.112849 | 1.04 | 0.1603472 | 0.2267006 | 10.58033 | 3.81544 | 0.06659003 |  | 0.15418 | 18.33974 | 0.09786458 |  | 10.62693 | 18.33974 | 0.08910078 |  | 11.67218
| γ | 222 | 95.19 | 47.595 | 0.830665 | 0.73838 | 0.6743849 | 1.094894 | 1.31765 | 0.02299665 |  | 0.002085577 | 0.02290189 | 1.31222 | 0.02091108 | 1.198152 | 1.04 | 0.1603472 | 0.2377681 | 10.33925 | 4.16565 | 0.07270216375 |  | 0.15418 | 19.15631 | 0.1001731 |  | 10.38203 | 19.15631 | 0.09146526 |  | 11.37044
| γ | 004 | 117 | 58.5 | 1.0209875 | 0.8526244 | 0.5225242 | 1.631741 | 1.54759 | 0.02700974 |  | 0.00259957 | 0.02688435 | 1.540405 | 0.02441017 | 1.398641 | 1.04 | 0.1603472 | 0.3068704 | 11.36147 | 5.56395 | 0.09710638 |  | 0.15418 | 22.12023 | 0.09111251 |  | 11.41446 | 22.12023 | 0.08272738 |  | 12.57141
| γ | 133 | 136.61 | 68.305 | 1.192112 | 0.9291518 | 0.3696983 | 2.51327 | 2.75643 | 0.04810736025 |  | 0.003560229 | 0.04797544 | 2.748871 | 0.04454713 | 2.552438 | 1.04 | 0.1603472 | 0.4337244 | 9.01576 | 5.67224 | 0.09899634 |  | 0.15418 | 24.10564 | 0.1150372 |  |  | 24.10564 | 0.1068167
| γ | 024 | 144.85 | 72.425 | 1.264017 | 0.9533113 | 0.3019895 | 3.15677 | 3.43122 | 0.05988432 |  | 0.004302401 | 0.05972957 | 3.422353 | 0.05558192 | 3.184703 | 1.04 | 0.1603472 | 0.5309695 | 8.866586 | 7.46296 | 0.1302494 |  | 0.15418 | 24.73242 | 0.1169912 |  |  | 24.73242 | 0.1088673

## Sheet4
| 0.005258 | 0.000477 | 0.007475
| u | v | w | 2θ | θ | θ(rad) | tanθ(rad) | βstd(rad) | βstd(rad)^2 | FWHM(deg) | FWHM(deg)-βstd(rad) |  | K | λ(Å) | cosθ | D
Instrumental broading | 0.0085878 | 0.0216716 | 0.0122995 | 44.53 | 22.265 | 0.3885861 | 0.4094031 | 0.1503706 | 0.02261133 | 0.9155 | 0.7651294 | 0.01335363 | 1.04 | 1.5418 | 0.9254457 | 111.1253 |  |  |  | K | lamda | cos | D | B
| 0.0085878 | 0.0216716 | 0.0122995 | 64.81 | 32.405 | 0.5655573 | 0.6347183 | 0.1717982 | 0.02951461 | 1.2541 | 1.082302 | 0.01888917 | 1.04 | 1.5418 | 0.8442901 | 71.67045 |  |  |  | 1.04 | 1.5418 | 0.9254457 | 216 | 0.00802152
| 0.0085878 | 0.0216716 | 0.0122995 | 82.14 | 41.07 | 0.7167856 | 0.8713968 | 0.1941779 | 0.03770506 | 1.60221 | 1.408032 | 0.02457407 | 1.04 | 1.5418 | 0.7539214 | 49.19379 |  | beta | 0 | 1.04 | 1.5418 | 0.8442901 | 215 | 0.008833468
| 0.0085878 | 0.0216716 | 0.0122995 | 98.57 | 49.285 | 0.8601602 | 1.161932 | 0.2215281 | 0.0490747 | 2.0306 | 1.809072 | 0.03157333 | 1.04 | 1.5418 | 0.6523161 | 33.1283 |  |  |  | 1.04 | 1.5418 | 0.7539214 | 218 | 0.009756158
| 0.0085878 | 0.0216716 | 0.0122995 | 115.89 | 57.945 | 1.011301 | 1.596816 | 0.2623021 | 0.06880239 | 2.66557 | 2.403268 | 0.0419437 | 1.04 | 1.5418 | 0.5307584 | 20.29044 |  |  |  | 1.04 | 1.5418 | 0.6523161 | 215 | 0.01143312
| 0.0085878 | 0.0216716 | 0.0122995 | 136.6 | 68.3 | 1.192025 | 2.512632 | 0.3478071 | 0.1209698 | 3.98287 | 3.635063 | 0.06344195 | 1.04 | 1.5418 | 0.3697794 | 9.34604 |  |  |  | 1.04 | 1.5418 | 0.5307584 | 216 | 0.01398656
| 0.0085878 | 0.0216716 | 0.0122995 | 43.28 | 21.64 | 0.3776781 | 0.3967229 | 0.1491601 | 0.02224875 | 1.78163 | 1.63247 | 0.02849113 | 1.04 | 1.5418 | 0.9295234 | 52.31328 |  |  |  | 1.04 | 1.5418 | 0.3697794 | 216 | 0.02007543
| 0.0085878 | 0.0216716 | 0.0122995 | 50.41 | 25.205 | 0.4398973 | 0.470655 | 0.1562104 | 0.02440168 | 1.90109 | 1.74488 | 0.030453 | 1.04 | 1.5418 | 0.9047954 | 47.6411
| 0.0085878 | 0.0216716 | 0.0122995 | 74.08 | 37.04 | 0.6464509 | 0.7546193 | 0.1831492 | 0.03354363 | 2.32515 | 2.142001 | 0.03738386 | 1.04 | 1.5418 | 0.7982267 | 34.23761 | -0.3312905
| 0.0085878 | 0.0216716 | 0.0122995 | 89.89 | 44.945 | 0.7844151 | 0.9980358 | 0.2061131 | 0.04248263 | 2.6593 | 2.453187 | 0.04281492 | 1.04 | 1.5418 | 0.7078016 | 26.50805
| 0.0085878 | 0.0216716 | 0.0122995 | 95.1 | 47.55 | 0.8298796 | 1.093169 | 0.2150646 | 0.04625278 | 2.7848 | 2.569735 | 0.04484902 | 1.04 | 1.5418 | 0.6749646 | 24.13178
| 0.0085878 | 0.0216716 | 0.0122995 | 116.88 | 58.44 | 1.01994 | 1.627913 | 0.2652122 | 0.07033749 | 3.4554 | 3.190188 | 0.05567764 | 1.04 | 1.5418 | 0.5234168 | 15.07399
| 0.0085878 | 0.0216716 | 0.0122995 | 136.45 | 68.225 | 1.190716 | 2.50309 | 0.3469179 | 0.120352 | 4.4775 | 4.130582 | 0.07209013 | 1.04 | 1.5418 | 0.3709953 | 8.2519
| 0.0085878 | 0.0216716 | 0.0122995 | 144.66 | 72.33 | 1.262359 | 3.138684 | 0.4061048 | 0.1649211 | 5.189 | 4.782895 | 0.08347481 | 1.04 | 1.5418 | 0.3035697 | 5.831286