## Sheet1
Phase | FWHM | hkl | 2? | ? | radian | sin? | cos? | ?(Å) | B | Bcos?/? | 4sin?/?
? | 0.55175 | 011 | 44.58 | 22.29 | 0.3890224 | 0.3792841 | 0.9252803 | 1.5418 | 0.69703 | 0.4183085 | 0.9840033
? |  | 002 | 64.88496 | 32.44248 | 0.566211394 | 0.5364386 | 0.8439394 | 1.5418 | 1.80332 | 0.9870883 | 1.39172
? |  | 112 | 82.14 | 41.07 | 0.7167856 | 0.6569647 | 0.7539214 | 1.5418 | 2.33955 | 1.144011 | 1.70441
? |  | 022 | 98.69 | 49.345 | 0.8612073 | 0.7586297 | 0.651522 | 1.5418 | 2.33955 | 0.9886291 | 1.968166
? |  | 013 | 116.04 | 58.02 | 1.01261 | 0.8482172 | 0.5296485 | 1.5418 | 3.2345 | 1.111135 | 2.200589
? |  | 222 | 136.63 | 68.315 | 1.192287 | 0.9292163 | 0.3695362 | 1.5418 | 5.01047 | 1.200901 | 2.410731
1.57075 | 1