## Sheet1
| 950ºC 40 min | 166 | [9 empty] | 221
| foto | v1 | v2 | v3 | v4 | v5 | v6 | v7 | v8 | v9 | v10 | h1 | h2 | h3 | h4 | h5 | h6 | h7 | h8
cuts | 1 | 12 | 14 | 10 | 8 | 16 | 12 | 16 | 12 | 11 | 12 | 22 | 15 | 16 | 19 | 16 | 17 | 17 | 18
| 2 | 14 | 16 | 16 | 17 | 13 | 20 | 17 | 17 | 16 | 15 | 23 | 21 | 20 | 20 | 17 | 22 | 17 | 16
| 6 | 15 | 15 | 15 | 14 | 16 | 16 | 19 | 13 | 19 | 12 | 18 | 23 | 23 | 18 | 21 | 19 | 20 | 20
| 7 | 16 | 17 | 14 | 16 | 15 | 10 | 17 | 13 | 16 | 14 | 17 | 24 | 20 | 24 | 20 | 20 | 21 | 26
µm |  | 13.83333 | 11.85714 | 16.6 | 20.75 | 10.375 | 13.83333 | 10.375 | 13.83333 | 15.09091 | 13.83333 | 10.04545 | 14.73333 | 13.8125 | 11.63158 | 13.8125 | 13 | 13 | 12.27778
|  | 11.85714 | 10.375 | 10.375 | 9.764706 | 12.76923 | 8.3 | 9.764706 | 9.764706 | 10.375 | 11.06667 | 9.608696 | 10.52381 | 11.05 | 11.05 | 13 | 10.04545 | 13 | 13.8125
|  | 11.06667 | 11.06667 | 11.06667 | 11.85714 | 10.375 | 10.375 | 8.736842 | 12.76923 | 8.736842 | 13.83333 | 12.27778 | 9.608696 | 9.608696 | 12.27778 | 10.52381 | 11.63158 | 11.05 | 11.05
|  | 10.375 | 9.764706 | 11.85714 | 10.375 | 11.06667 | 16.6 | 9.764706 | 12.76923 | 10.375 | 11.85714 | 13 | 9.208333 | 11.05 | 9.208333 | 11.05 | 11.05 | 10.52381 | 8.5
av |  | 11.60422
1100ºC 55 min
| foto | v1 | v2 | v3 | v4 | v5 | v6 | v7 | v8 | v9 | v10 | h1 | h2 | h3 | h4 | h5 | h6 | h7 | h8
cuts | 1 | 12 | 18 | 12 | 13 | 12 | 12 | 12 | 13 | 8 | 12 | 17 | 17 | 22 | 12 | 18 | 19 | 17 | 12
| 2 | 14 | 15 | 10 | 14 | 14 | 11 | 13 | 11 | 15 | 16 | 21 | 18 | 13 | 19 | 15 | 16 | 21 | 20
| 3 | 14 | 14 | 9 | 12 | 12 | 11 | 16 | 13 | 11 | 8 | 19 | 20 | 20 | 15 | 17 | 13 | 18 | 15
| 4 | 15 | 14 | 15 | 13 | 14 | 10 | 10 | 8 | 13 | 10 | 16 | 16 | 14 | 17 | 20 | 17 | 23 | 16
µm |  | 13.83333 | 9.222222 | 13.83333 | 12.76923 | 13.83333 | 13.83333 | 13.83333 | 12.76923 | 20.75 | 13.83333 | 13 | 13 | 10.04545 | 18.41667 | 12.27778 | 11.63158 | 13 | 18.41667
|  | 11.85714 | 11.06667 | 16.6 | 11.85714 | 11.85714 | 15.09091 | 12.76923 | 15.09091 | 11.06667 | 10.375 | 10.52381 | 12.27778 | 17 | 11.63158 | 14.73333 | 13.8125 | 10.52381 | 11.05
|  | 11.85714 | 11.85714 | 18.44444 | 13.83333 | 13.83333 | 15.09091 | 10.375 | 12.76923 | 15.09091 | 20.75 | 11.63158 | 11.05 | 11.05 | 14.73333 | 13 | 17 | 12.27778 | 14.73333
|  | 11.06667 | 11.85714 | 11.06667 | 12.76923 | 11.85714 | 16.6 | 16.6 | 20.75 | 12.76923 | 16.6 | 13.8125 | 13.8125 | 15.78571 | 13 | 11.05 | 13 | 9.608696 | 13.8125
13.50942