## phosphorus
G | -40750 |  | w_P | 0.005 | x_b | 0.1
T | 300 |  | t | 5e-10
R | 8.31432 |  | L | 3e-05
xbar | 1e-05 |  |  | 2t/L | 3.333333e-06
exp | 12450547.1
rhs | 93.38004
lhs | 0.1111111
xbar | 3.422575e-07 | 3.422575e-07
w_P | 1.89942e-05
x_b=0.1 | t=0.5 nm
| L=10 µm | L=30 µm | L=10 µm
T / C | w_P_b | w_P_b | w_P_b*2 | w_P_b
27 | 5.6e-05 | 1.9e-05 | 0.000112 | 0.000224
127 | 7.09e-05 | 3.39e-05 | 0.0001418 | 0.0002836
227 | 0.000177 | 0.00014 | 0.000354 | 0.000708
327 | 0.000535 | 0.000498 | 0.00107 | 0.00214
427 | 0.00134 | 0.0013 | 0.00268 | 0.00536
527 | 0.00273 | 0.0027 | 0.00546 | 0.01092
627 | 0.0048 | 0.0048 | 0.0096 | 0.0192
Fe-P
Fe-P-C
Fe-P-Nb/Ti

## niobium
x | y
0.007 | 46.543
0.049 | 41.337
0.1 | 25.286
0.199 | 21.381
0.299 | 8.583
0.299 | 7.716
x | y
0 | 33.142
0.06 | 11.496
0.16 | 3.867
x | y
0.009 | 4.846
0.009 | 5.815 | x | y
0.032 | 13.462 | 0.007 | 8.85
0.032 | 14.216 | 0.013 | 17.112
0.032 | 15.293 | 0.025 | 25.162
0.032 | 17.231 | 0.031 | 30.246
0.054 | 9.585 | 0.036 | 36.178
0.056 | 9.692 | 0.037 | 19.019
0.054 | 10.446 | 0.045 | 6.52
0.1 | 4.953 | 0.082 | 7.367
0.1 | 5.707
Fe-P-Nb
Fe-P-Ti
Fe-Ti-C-P
Fe-Nb-C-P