## P-C
G | -40750 |  | w_P | 0.005 | x_b | 0.1
T | 300 |  | t | 5e-10
R | 8.31432 |  | L | 3e-05
xbar | 1e-05 |  |  | 2t/L | 3.333333e-06
exp | 12450547.1
rhs | 93.38004
lhs | 0.1111111
xbar | 3.422575e-07 | 3.422575e-07
w_P | 1.89942e-05
x_b=0.1 | t=0.5 nm
| L=10 µm | L=30 µm | L=10 µm | L=30 µm
T / K | w_P_b | w_P_b | w_P_b | w_P_b
300 | 0.000112 | 3.8e-05
400 | 0.0001418 | 6.78e-05
500 | 0.000354 | 0.00014
600 | 0.00107 | 0.000498
700 | 0.00268 | 0.0013
800 | 0.00546 | 0.0027
900 | 0.0096 | 0.0048
ONLY HALF BOUNDARY SITES AVAILABLE

## phosphorus
G | -40750 |  | w_P | 0.005 | x_b | 0.1
T | 300 |  | t | 5e-10
R | 8.31432 |  | L | 3e-05
xbar | 1e-05 |  |  | 2t/L | 3.333333e-06
exp | 12450547.1
rhs | 93.38004
lhs | 0.1111111
xbar | 3.422575e-07 | 3.422575e-07
w_P | 1.89942e-05
x_b=0.1 | t=0.5 nm
| L=10 µm | L=30 µm | L=10 µm
T / K | w_P_b | w_P_b | w_P_b*2 | w_P_b
27 | 5.6e-05 | 1.9e-05 | 0.000112
127 | 7.09e-05 | 3.39e-05 | 0.0001418
227 | 0.000177 | 0.00014 | 0.000354
327 | 0.000535 | 0.000498 | 0.00107
427 | 0.00134 | 0.0013 | 0.00268
527 | 0.00273 | 0.0027 | 0.00546
627 | 0.0048 | 0.0048 | 0.0096

## carbon
x | y
0.001 | 27.797 | 4.203 | x | y
0.002 | 39.492 | 3.792 | 0 | 73.31 | 6.005
0.005 | 47.709 | 7.269 | 0.001 | 48.657 | 6.638
0.008 | 51.186 | 7.901 | 0.002 | 49.605 | 3.793
0.001 | 32 |  | 0.005 | 33.17 | 3.477
0.002 | 43.284 |  | 0.008 | 30.958 | 4.109
0.005 | 54.978 |  | 0.0003156 | 79.315
0.008 | 59.087 |  | 0.001 | 55.295
|  |  | 0.002 | 53.398
|  |  | 0.005 | 36.647
|  |  | 0.008 | 35.067