## Navigation
Filename | 980051 | Run | Header start | Header end | Data start | Data end | PHI | SIG | MON | TIME | VAR | VARCOL
Number of runs | 57 | 1 | 5 | 15 | 19 | 50 | 2 | 5 | 4 | 3 | PHI | 8
Parsed? | YES | 2 | 55 | 65 | 69 | 100 | 2 | 5 | 4 | 3 | PHI | 8
Last row | 2850 | 3 | 105 | 115 | 119 | 150 | 2 | 5 | 4 | 3 | PHI | 8
Number of columns in STRAINS worksheet | 19 | 4 | 155 | 165 | 169 | 200 | 2 | 5 | 4 | 3 | PHI | 8
First drive column in STRAINS worksheet | 5 | 5 | 205 | 215 | 219 | 250 | 2 | 5 | 4 | 3 | PHI | 8
Last drive column in STRAINS worksheet | 13 | 6 | 255 | 265 | 269 | 300 | 2 | 5 | 4 | 3 | PHI | 8
Number of Grids | 0 | 7 | 305 | 315 | 319 | 350 | 2 | 5 | 4 | 3 | PHI | 8
Instrument | L3 | 8 | 355 | 365 | 369 | 400 | 2 | 5 | 4 | 3 | PHI | 8
|  | 9 | 405 | 415 | 419 | 450 | 2 | 5 | 4 | 3 | PHI | 8
|  | 10 | 455 | 465 | 469 | 500 | 2 | 5 | 4 | 3 | PHI | 8
|  | 11 | 505 | 515 | 519 | 550 | 2 | 5 | 4 | 3 | PHI | 8
|  | 12 | 555 | 565 | 569 | 600 | 2 | 5 | 4 | 3 | PHI | 8
|  | 13 | 605 | 615 | 619 | 650 | 2 | 5 | 4 | 3 | PHI | 8
|  | 14 | 655 | 665 | 669 | 700 | 2 | 5 | 4 | 3 | PHI | 8
|  | 15 | 705 | 715 | 719 | 750 | 2 | 5 | 4 | 3 | PHI | 8
|  | 16 | 755 | 765 | 769 | 800 | 2 | 5 | 4 | 3 | PHI | 8
|  | 17 | 805 | 815 | 819 | 850 | 2 | 5 | 4 | 3 | PHI | 8
|  | 18 | 855 | 865 | 869 | 900 | 2 | 5 | 4 | 3 | PHI | 8
|  | 19 | 905 | 915 | 919 | 950 | 2 | 5 | 4 | 3 | PHI | 8
|  | 20 | 955 | 965 | 969 | 1000 | 2 | 5 | 4 | 3 | PHI | 8
|  | 21 | 1005 | 1015 | 1019 | 1050 | 2 | 5 | 4 | 3 | PHI | 8
|  | 22 | 1055 | 1065 | 1069 | 1100 | 2 | 5 | 4 | 3 | PHI | 8
|  | 23 | 1105 | 1115 | 1119 | 1150 | 2 | 5 | 4 | 3 | PHI | 8
|  | 24 | 1155 | 1165 | 1169 | 1200 | 2 | 5 | 4 | 3 | PHI | 8
|  | 25 | 1205 | 1215 | 1219 | 1250 | 2 | 5 | 4 | 3 | PHI | 8
|  | 26 | 1255 | 1265 | 1269 | 1300 | 2 | 5 | 4 | 3 | PHI | 8
|  | 27 | 1305 | 1315 | 1319 | 1350 | 2 | 5 | 4 | 3 | PHI | 8
|  | 28 | 1355 | 1365 | 1369 | 1400 | 2 | 5 | 4 | 3 | PHI | 8
|  | 29 | 1405 | 1415 | 1419 | 1450 | 2 | 5 | 4 | 3 | PHI | 8
|  | 30 | 1455 | 1465 | 1469 | 1500 | 2 | 5 | 4 | 3 | PHI | 8
|  | 31 | 1505 | 1515 | 1519 | 1550 | 2 | 5 | 4 | 3 | PHI | 8
|  | 32 | 1555 | 1565 | 1569 | 1600 | 2 | 5 | 4 | 3 | PHI | 8
|  | 33 | 1605 | 1615 | 1619 | 1650 | 2 | 5 | 4 | 3 | PHI | 8
|  | 34 | 1655 | 1665 | 1669 | 1700 | 2 | 5 | 4 | 3 | PHI | 8
|  | 35 | 1705 | 1715 | 1719 | 1750 | 2 | 5 | 4 | 3 | PHI | 8
|  | 36 | 1755 | 1765 | 1769 | 1800 | 2 | 5 | 4 | 3 | PHI | 8
|  | 37 | 1805 | 1815 | 1819 | 1850 | 2 | 5 | 4 | 3 | PHI | 8
|  | 38 | 1855 | 1865 | 1869 | 1900 | 2 | 5 | 4 | 3 | PHI | 8
|  | 39 | 1905 | 1915 | 1919 | 1950 | 2 | 5 | 4 | 3 | PHI | 8
|  | 40 | 1955 | 1965 | 1969 | 2000 | 2 | 5 | 4 | 3 | PHI | 8
|  | 41 | 2005 | 2015 | 2019 | 2050 | 2 | 5 | 4 | 3 | PHI | 8
|  | 42 | 2055 | 2065 | 2069 | 2100 | 2 | 5 | 4 | 3 | PHI | 8
|  | 43 | 2105 | 2115 | 2119 | 2150 | 2 | 5 | 4 | 3 | PHI | 8
|  | 44 | 2155 | 2165 | 2169 | 2200 | 2 | 5 | 4 | 3 | PHI | 8
|  | 45 | 2205 | 2215 | 2219 | 2250 | 2 | 5 | 4 | 3 | PHI | 8
|  | 46 | 2255 | 2265 | 2269 | 2300 | 2 | 5 | 4 | 3 | PHI | 8
|  | 47 | 2305 | 2315 | 2319 | 2350 | 2 | 5 | 4 | 3 | PHI | 8
|  | 48 | 2355 | 2365 | 2369 | 2400 | 2 | 5 | 4 | 3 | PHI | 8
|  | 49 | 2405 | 2415 | 2419 | 2450 | 2 | 5 | 4 | 3 | PHI | 8
|  | 50 | 2455 | 2465 | 2469 | 2500 | 2 | 5 | 4 | 3 | PHI | 8
|  | 51 | 2505 | 2515 | 2519 | 2550 | 2 | 5 | 4 | 3 | PHI | 8
|  | 52 | 2555 | 2565 | 2569 | 2600 | 2 | 5 | 4 | 3 | PHI | 8
|  | 53 | 2605 | 2615 | 2619 | 2650 | 2 | 5 | 4 | 3 | PHI | 8
|  | 54 | 2655 | 2665 | 2669 | 2700 | 2 | 5 | 4 | 3 | PHI | 8
|  | 55 | 2705 | 2715 | 2719 | 2750 | 2 | 5 | 4 | 3 | PHI | 8
|  | 56 | 2755 | 2765 | 2769 | 2800 | 2 | 5 | 4 | 3 | PHI | 8
|  | 57 | 2805 | 2815 | 2819 | 2850 | 2 | 5 | 4 | 3 | PHI | 8

## Strains
Run | Record | File | Date/Time | 2TM | TMFR | PSI | PHI | DSRD | XPOS | YPOS | ZPOS | DSTD | OSC | # points | Monitor | Time(s) | Max | Min | I | DI | f | Df | FWHM | DFWHM | Bkgd | DBkgd | Slope | DSlope | c2
1 | 1 | 980051 | 2014-01-04 13:35 | 71.88 | 35.94 | -45 | -90.2 | 12 | -22.95 | -23.743 | 24 | 0 | OFF | 32 | 800000 | 3922 | 840 | 391 | 3.618683 | 0.2198894 | -90.39337 | 0.02683972 | 0.9504238 | 0.07724458 | 6.002597 | 0.2155453 | 0.577013 | 0.08635819 | 1.168945
2 | 2 | 980051 | 2014-01-04 14:40 | 71.88 | 35.94 | -45 | -90.2 | 12 | -22.95 | -23.358 | 16 | 0 | OFF | 32 | 800000 | 3906 | 813 | 413 | 3.218079 | 0.2376457 | -90.21313 | 0.03438715 | 0.9951729 | 0.0961109 | 6.381665 | 0.2076436 | 0.5835538 | 0.08823824 | 1.264684
3 | 3 | 980051 | 2014-01-04 15:46 | 71.88 | 35.94 | -45 | -90.2 | 12 | -22.95 | -23.278 | 15 | 0 | OFF | 32 | 800000 | 3915 | 838 | 411 | 3.193784 | 0.2063579 | -90.16522 | 0.02831035 | 0.936719 | 0.07656848 | 6.048845 | 0.1603286 | 0.5713577 | 0.07226328 | 1.139011
4 | 4 | 980051 | 2014-01-04 16:51 | 71.88 | 35.94 | -45 | -90.2 | 12 | -22.95 | -23.269 | 14 | 0 | OFF | 32 | 800000 | 3906 | 828 | 407 | 3.62536 | 0.1751875 | -90.05681 | 0.02564363 | 1.106427 | 0.07203988 | 7.343203 | 0.1530952 | 0.5047995 | 0.06807967 | 0.8610118
5 | 5 | 980051 | 2014-01-04 17:56 | 71.88 | 35.94 | -45 | -90.2 | 12 | -22.95 | -23.197 | 13 | 0 | OFF | 32 | 800000 | 3904 | 816 | 397 | 3.118571 | 0.2313653 | -90.00237 | 0.0353791 | 1.004482 | 0.09595163 | 6.80965 | 0.1761037 | 0.4318394 | 0.0850309 | 1.225206
6 | 6 | 980051 | 2014-01-04 19:01 | 71.88 | 35.94 | -45 | -90.2 | 12 | -22.95 | -23.145 | 12 | 0 | OFF | 32 | 800000 | 3897 | 828 | 435 | 2.881864 | 0.2305011 | -90.00907 | 0.03574632 | 0.9416295 | 0.09478744 | 6.018566 | 0.1638863 | 0.539986 | 0.08155006 | 1.293157
7 | 7 | 980051 | 2014-01-04 20:07 | 71.88 | 35.94 | -45 | -90.2 | 12 | -22.95 | -23.097 | 11 | 0 | OFF | 32 | 800000 | 3951 | 809 | 409 | 2.697896 | 0.2255445 | -89.99944 | 0.03742875 | 0.9421348 | 0.099745 | 6.058104 | 0.1602206 | 0.5523769 | 0.08041774 | 1.26851
8 | 8 | 980051 | 2014-01-04 21:13 | 71.88 | 35.94 | -45 | -90.2 | 12 | -22.95 | -23.008 | 10 | 0 | OFF | 32 | 800000 | 4125 | 797 | 401 | 2.997358 | 0.1989038 | -90.05891 | 0.03021332 | 0.9631285 | 0.08098241 | 6.037619 | 0.1478881 | 0.5907472 | 0.07073981 | 1.10039
9 | 9 | 980051 | 2014-01-04 22:21 | 71.88 | 35.94 | -45 | -90.2 | 12 | -22.95 | -22.949 | 9 | 0 | OFF | 32 | 800000 | 4128 | 801 | 420 | 2.7009 | 0.1322835 | -90.09239 | 0.02137669 | 0.9202853 | 0.05699871 | 6.045146 | 0.09827287 | 0.5620296 | 0.04650444 | 0.7494434
10 | 10 | 980051 | 2014-01-04 23:30 | 71.88 | 35.94 | -45 | -90.2 | 12 | -22.95 | -23.009 | 8 | 0 | OFF | 32 | 800000 | 4145 | 795 | 417 | 2.91099 | 0.1765445 | -90.09287 | 0.02986405 | 1.027836 | 0.08213298 | 6.632494 | 0.1461026 | 0.6662337 | 0.06664329 | 0.9312304
11 | 11 | 980051 | 2014-01-05 00:40 | 71.88 | 35.94 | -45 | -90.2 | 12 | -22.95 | -23.099 | 7 | 0 | OFF | 32 | 800000 | 4146 | 779 | 429 | 3.60139 | 0.2486894 | -90.07153 | 0.03996927 | 1.201694 | 0.1171625 | 7.739108 | 0.2440904 | 0.5313525 | 0.1021531 | 1.148261
12 | 12 | 980051 | 2014-01-05 01:49 | 71.88 | 35.94 | -45 | -90.2 | 12 | -22.95 | -23.164 | 6 | 0 | OFF | 32 | 800000 | 4149 | 824 | 423 | 2.840836 | 0.1457972 | -90.09644 | 0.0250381 | 1.022798 | 0.06920833 | 6.700237 | 0.1215159 | 0.5974941 | 0.05487212 | 0.7720778
13 | 13 | 980051 | 2014-01-05 02:58 | 71.88 | 35.94 | -45 | -90.2 | 12 | -22.95 | -23.227 | 5 | 0 | OFF | 32 | 800000 | 4142 | 745 | 421 | 4.246551 | 0.3585101 | -90.07073 | 0.05438974 | 1.504375 | 0.1856519 | 8.926567 | 0.43442 | 0.8590986 | 0.1488739 | 1.110397
14 | 14 | 980051 | 2014-01-05 04:07 | 71.88 | 35.94 | -45 | -90.2 | 12 | -22.95 | -23.305 | 4 | 0 | OFF | 32 | 800000 | 4128 | 763 | 385 | 2.086198 | 0.2333142 | -90.08456 | 0.05390009 | 1.011311 | 0.1481663 | 6.432519 | 0.191785 | 0.6317602 | 0.0885223 | 1.285316
15 | 15 | 980051 | 2014-01-05 05:16 | 71.88 | 35.94 | -45 | -90.2 | 12 | -22.95 | -23.396 | 3 | 0 | OFF | 32 | 800000 | 4130 | 796 | 387 | 2.834793 | 0.2332633 | -90.13249 | 0.04839516 | 1.226359 | 0.1448488 | 7.427528 | 0.252483 | 0.8043894 | 0.09906 | 1.072112
16 | 16 | 980051 | 2014-01-05 06:25 | 71.88 | 35.94 | -45 | -90.2 | 12 | -22.95 | -23.449 | 2 | 0 | OFF | 32 | 800000 | 4048 | 736 | 411 | 2.173542 | 0.2122862 | -90.13222 | 0.04361783 | 0.9376892 | 0.1171213 | 6.077905 | 0.1676157 | 0.5544935 | 0.07720056 | 1.22202
17 | 17 | 980051 | 2014-01-05 07:33 | 71.88 | 35.94 | -45 | -90.2 | 12 | -22.95 | -23.448 | 1 | 0 | OFF | 32 | 800000 | 4020 | 757 | 385 | 2.007888 | 0.1882556 | -90.13322 | 0.04039648 | 0.9106228 | 0.1090668 | 5.969164 | 0.1453071 | 0.5495621 | 0.06742864 | 1.101568
18 | 18 | 980051 | 2014-01-05 08:40 | 71.88 | 35.94 | -45 | -90.2 | 12 | -22.95 | -23.394 | 0 | 0 | OFF | 32 | 800000 | 3988 | 740 | 420 | 3.369213 | 0.2652546 | -90.11254 | 0.0503376 | 1.45505 | 0.1682168 | 8.943818 | 0.3361879 | 0.9071681 | 0.1134328 | 0.8848211
19 | 19 | 980051 | 2014-01-05 09:47 | 71.88 | 35.94 | -45 | -90.2 | 12 | -22.95 | -23.364 | -1 | 0 | OFF | 32 | 800000 | 4014 | 758 | 410 | 2.851667 | 0.2241556 | -90.10898 | 0.04614822 | 1.223769 | 0.1374922 | 7.73146 | 0.2361888 | 0.7483515 | 0.09464939 | 1.022308
20 | 20 | 980051 | 2014-01-05 10:54 | 71.88 | 35.94 | -45 | -90.2 | 12 | -22.95 | -23.357 | -2 | 0 | OFF | 32 | 800000 | 4033 | 760 | 424 | 2.374711 | 0.2777697 | -90.01648 | 0.06517782 | 1.16636 | 0.1888188 | 7.510672 | 0.2512449 | 0.6132954 | 0.1144611 | 1.349306
21 | 21 | 980051 | 2014-01-05 12:01 | 71.88 | 35.94 | -45 | -90.2 | 12 | -22.95 | -23.257 | -3 | 0 | OFF | 32 | 800000 | 4047 | 751 | 408 | 4.115401 | 0.7308282 | -90.09624 | 0.1033312 | 1.733077 | 0.4037672 | 10.1371 | 0.9525475 | 1.087567 | 0.260932 | 1.391237
22 | 22 | 980051 | 2014-01-05 13:09 | 71.88 | 35.94 | -45 | -90.2 | 12 | -22.95 | -23.151 | -4 | 0 | OFF | 32 | 800000 | 4048 | 751 | 379 | 2.318266 | 0.1565163 | -90.05558 | 0.03251058 | 0.9983737 | 0.08809413 | 6.526648 | 0.1249847 | 0.6179151 | 0.05910426 | 0.8576072
23 | 23 | 980051 | 2014-01-05 14:16 | 71.88 | 35.94 | -45 | -90.2 | 12 | -22.95 | -23.009 | -5 | 0 | OFF | 32 | 800000 | 4079 | 791 | 403 | 3.165829 | 0.2256427 | -90.12181 | 0.04111198 | 1.209467 | 0.1229548 | 7.887038 | 0.2373527 | 0.670859 | 0.09424516 | 1.026778
24 | 24 | 980051 | 2014-01-05 15:25 | 71.88 | 35.94 | -45 | -90.2 | 12 | -22.95 | -22.87 | -6 | 0 | OFF | 32 | 800000 | 4073 | 838 | 421 | 3.251221 | 0.1961912 | -90.11134 | 0.02947855 | 1.027705 | 0.08124984 | 6.586502 | 0.1631306 | 0.6701776 | 0.07315563 | 1.024039
25 | 25 | 980051 | 2014-01-05 16:33 | 71.88 | 35.94 | -45 | -90.2 | 12 | -22.95 | -22.802 | -7 | 0 | OFF | 32 | 800000 | 4081 | 808 | 423 | 3.133185 | 0.2038393 | -90.05067 | 0.03248244 | 1.044248 | 0.08952632 | 6.754079 | 0.1654665 | 0.6051634 | 0.07703208 | 1.059207
26 | 26 | 980051 | 2014-01-05 17:41 | 71.88 | 35.94 | -45 | -90.2 | 12 | -22.95 | -22.691 | -8 | 0 | OFF | 32 | 800000 | 4091 | 805 | 424 | 2.927404 | 0.1896687 | -90.12229 | 0.0337181 | 1.081973 | 0.09504143 | 7.018126 | 0.1726125 | 0.6951537 | 0.07451248 | 0.9617279
27 | 27 | 980051 | 2014-01-05 18:49 | 71.88 | 35.94 | -45 | -90.2 | 12 | -22.95 | -22.594 | -9 | 0 | OFF | 32 | 800000 | 4103 | 794 | 414 | 2.834451 | 0.2076983 | -90.06737 | 0.03816054 | 1.083088 | 0.1069301 | 7.306957 | 0.1827857 | 0.5249739 | 0.08138103 | 1.053303
28 | 28 | 980051 | 2014-01-05 19:58 | 71.88 | 35.94 | -45 | -90.2 | 12 | -22.95 | -22.656 | -10 | 0 | OFF | 32 | 800000 | 4128 | 763 | 437 | 2.271292 | 0.2302762 | -90.05457 | 0.05212452 | 1.067988 | 0.1459302 | 7.061462 | 0.1969545 | 0.6448245 | 0.09079338 | 1.197284
29 | 29 | 980051 | 2014-01-05 21:06 | 71.88 | 35.94 | -45 | -90.2 | 12 | -22.95 | -22.687 | -11 | 0 | OFF | 32 | 800000 | 4106 | 810 | 429 | 2.973195 | 0.2099809 | -90.03449 | 0.03255507 | 0.975435 | 0.08765669 | 6.306805 | 0.1565235 | 0.5129084 | 0.07536856 | 1.148545
30 | 30 | 980051 | 2014-01-05 22:15 | 71.88 | 35.94 | -45 | -90.2 | 12 | -22.95 | -22.697 | -12 | 0 | OFF | 32 | 800000 | 4094 | 815 | 394 | 2.990363 | 0.1740699 | -90.05918 | 0.02632761 | 0.9532847 | 0.07045574 | 6.229456 | 0.1297619 | 0.5429942 | 0.06185238 | 0.9603898
31 | 31 | 980051 | 2014-01-05 23:23 | 71.88 | 35.94 | -45 | -90.2 | 12 | -22.95 | -22.709 | -13 | 0 | OFF | 32 | 800000 | 3978 | 837 | 414 | 2.715798 | 0.1912278 | -90.04915 | 0.02964626 | 0.8950846 | 0.07839057 | 6.050866 | 0.1344416 | 0.430571 | 0.06537679 | 1.096328
32 | 32 | 980051 | 2014-01-06 00:30 | 71.88 | 35.94 | -45 | -90.2 | 12 | -22.95 | -22.733 | -14 | 0 | OFF | 32 | 800000 | 3897 | 811 | 397 | 2.720271 | 0.1804463 | -90.06827 | 0.02423576 | 0.7821525 | 0.06197969 | 4.960274 | 0.1119876 | 0.4985866 | 0.05618802 | 1.119127
33 | 33 | 980051 | 2014-01-06 01:35 | 71.88 | 35.94 | -45 | -90.2 | 12 | -22.95 | -22.714 | -15 | 0 | OFF | 32 | 800000 | 3902 | 829 | 408 | 3.142696 | 0.1949474 | -90.18341 | 0.02654589 | 0.9189831 | 0.07158648 | 5.776531 | 0.1497045 | 0.5366302 | 0.0673866 | 1.100478
34 | 34 | 980051 | 2014-01-06 02:40 | 71.88 | 35.94 | -45 | -90.2 | 12 | -22.95 | -22.717 | -16 | 0 | OFF | 32 | 800000 | 3925 | 821 | 434 | 2.876431 | 0.201416 | -90.18595 | 0.02805475 | 0.8625352 | 0.07442821 | 5.720233 | 0.1470012 | 0.4522624 | 0.06728646 | 1.17158
35 | 35 | 980051 | 2014-01-06 03:46 | 71.88 | 35.94 | -45 | -90.2 | 12 | -22.95 | -22.817 | -24 | 0 | OFF | 32 | 800000 | 3913 | 790 | 391 | 3.304873 | 0.2844609 | -90.37981 | 0.04460557 | 1.119302 | 0.1380283 | 6.715872 | 0.3521269 | 0.8769992 | 0.1294564 | 1.315887
36 | 36 | 980051 | 2014-01-06 04:51 | 71.88 | 35.94 | -45 | -90.2 | 17 | -22.95 | -22.817 | -24 | 0 | OFF | 32 | 1000 | 5 | 2 | 0 | DATA NOT SUITABLE FOR GAUSSIAN FIT
37 | 37 | 980051 | 2014-01-06 04:51 | 71.88 | 35.94 | -45 | -90.2 | 17 | -22.95 | -21.413 | 24 | 0 | OFF | 32 | 800000 | 3908 | 792 | 413 | 2.952207 | 0.1953446 | -90.27066 | 0.02754482 | 0.8961799 | 0.07478504 | 5.633837 | 0.1580888 | 0.4581571 | 0.06865857 | 1.128487
38 | 38 | 980051 | 2014-01-06 05:57 | 71.88 | 35.94 | -45 | -90.2 | 17 | -22.95 | -21.028 | 16 | 0 | OFF | 32 | 800000 | 3915 | 830 | 381 | 3.395074 | 0.1566456 | -90.21196 | 0.02061883 | 0.957159 | 0.05653623 | 6.016846 | 0.1295994 | 0.472728 | 0.05593695 | 0.8613909
39 | 39 | 980051 | 2014-01-06 07:02 | 71.88 | 35.94 | -45 | -90.2 | 17 | -22.95 | -20.815 | 12 | 0 | OFF | 32 | 800000 | 3921 | 802 | 443 | 2.335904 | 0.2100177 | -89.9634 | 0.03505917 | 0.8252162 | 0.09091161 | 5.620333 | 0.1360453 | 0.2792681 | 0.06971 | 1.289288
40 | 40 | 980051 | 2014-01-06 08:08 | 71.88 | 35.94 | -45 | -90.2 | 17 | -22.95 | -20.619 | 9 | 0 | OFF | 32 | 800000 | 3932 | 752 | 435 | 2.824197 | 0.2270712 | -90.07454 | 0.04165683 | 1.081349 | 0.1169897 | 7.013683 | 0.1997277 | 0.4381783 | 0.0883442 | 1.177862
41 | 41 | 980051 | 2014-01-06 09:13 | 71.88 | 35.94 | -45 | -90.2 | 17 | -22.95 | -20.834 | 6 | 0 | OFF | 32 | 800000 | 3949 | 733 | 440 | 2.268412 | 0.1934024 | -90.06088 | 0.04358483 | 1.057704 | 0.1204125 | 6.965966 | 0.1666424 | 0.5004266 | 0.0757547 | 1.028175
42 | 42 | 980051 | 2014-01-06 10:19 | 71.88 | 35.94 | -45 | -90.2 | 17 | -22.95 | -21.066 | 3 | 0 | OFF | 32 | 800000 | 3948 | 762 | 448 | 2.614818 | 0.2228042 | -90.05831 | 0.0405388 | 0.9992442 | 0.1102006 | 6.58974 | 0.1770126 | 0.4145004 | 0.08248955 | 1.220727
43 | 43 | 980051 | 2014-01-06 11:25 | 71.88 | 35.94 | -45 | -90.2 | 17 | -22.95 | -21.064 | 0 | 0 | OFF | 32 | 800000 | 3964 | 739 | 433 | 2.546199 | 0.2575756 | -90.12992 | 0.05187397 | 1.07874 | 0.1464397 | 6.814331 | 0.2351431 | 0.5481094 | 0.1007859 | 1.347573
44 | 44 | 980051 | 2014-01-06 12:31 | 71.88 | 35.94 | -45 | -90.2 | 17 | -22.95 | -20.927 | -3 | 0 | OFF | 32 | 800000 | 3981 | 810 | 431 | 2.436865 | 0.1621178 | -90.06516 | 0.02526032 | 0.8083396 | 0.06542743 | 5.358302 | 0.1062701 | 0.3998181 | 0.05239367 | 0.9989301
45 | 45 | 980051 | 2014-01-06 13:38 | 71.88 | 35.94 | -45 | -90.2 | 17 | -22.95 | -20.54 | -6 | 0 | OFF | 32 | 800000 | 3986 | 743 | 394 | 2.507799 | 0.21257 | -90.16754 | 0.0416713 | 1.035164 | 0.1174274 | 6.674378 | 0.1928964 | 0.5195351 | 0.08214279 | 1.138873
46 | 46 | 980051 | 2014-01-06 14:45 | 71.88 | 35.94 | -45 | -90.2 | 17 | -22.95 | -20.264 | -9 | 0 | OFF | 32 | 800000 | 4013 | 822 | 430 | 2.786016 | 0.2191482 | -90.01417 | 0.03347521 | 0.9025224 | 0.0883752 | 5.974427 | 0.1520976 | 0.441335 | 0.0753966 | 1.255718
47 | 47 | 980051 | 2014-01-06 15:52 | 71.88 | 35.94 | -45 | -90.2 | 17 | -22.95 | -20.367 | -12 | 0 | OFF | 32 | 800000 | 4027 | 820 | 413 | 2.659968 | 0.2016522 | -90.0095 | 0.02969436 | 0.8278469 | 0.07631257 | 5.570423 | 0.1310623 | 0.3517896 | 0.06594295 | 1.219045
48 | 48 | 980051 | 2014-01-06 16:59 | 71.88 | 35.94 | -45 | -90.2 | 17 | -22.95 | -20.387 | -16 | 0 | OFF | 32 | 800000 | 4009 | 831 | 417 | 2.989985 | 0.2564843 | -90.20071 | 0.03631234 | 0.9166989 | 0.09906204 | 6.140108 | 0.2034261 | 0.3212364 | 0.08939682 | 1.444246
49 | 49 | 980051 | 2014-01-06 18:06 | 71.88 | 35.94 | -45 | -90.2 | 17 | -22.95 | -20.487 | -24 | 0 | OFF | 32 | 800000 | 4026 | 803 | 426 | 2.856158 | 0.1850687 | -90.31535 | 0.02822243 | 0.930004 | 0.07882257 | 6.000409 | 0.1660557 | 0.5062298 | 0.0693702 | 1.035526
50 | 50 | 980051 | 2014-01-06 19:13 | 71.88 | 35.94 | -45 | -90.2 | 17 | -22.95 | -24 | -24 | 0 | OFF | 32 | 1000 | 5 | 2 | 0 | DATA NOT SUITABLE FOR GAUSSIAN FIT
51 | 51 | 980051 | 2014-01-06 19:13 | 71.88 | 35.94 | -45 | -90.2 | 13 | -22.95 | -23.114 | 0 | 0 | OFF | 32 | 800000 | 4029 | 781 | 379 | 2.877812 | 0.2140821 | -90.11494 | 0.03769206 | 1.057483 | 0.1046959 | 6.929499 | 0.1892905 | 0.5153842 | 0.08251988 | 1.115496
52 | 52 | 980051 | 2014-01-06 20:21 | 71.88 | 35.94 | -45 | -90.2 | 13 | -22.95 | -22.814 | 0 | 0 | OFF | 32 | 800000 | 3978 | 778 | 437 | 2.993544 | 0.2680226 | -90.12866 | 0.05116426 | 1.189382 | 0.1500915 | 7.370996 | 0.2756654 | 0.7472062 | 0.1114662 | 1.264598
53 | 53 | 980051 | 2014-01-06 21:27 | 71.88 | 35.94 | -45 | -90.2 | 13 | -22.95 | -22.514 | 0 | 0 | OFF | 32 | 800000 | 4010 | 776 | 448 | 2.677635 | 0.2383539 | -90.11756 | 0.0524996 | 1.233741 | 0.1584836 | 7.795508 | 0.2569864 | 0.7559633 | 0.1015113 | 1.079651
54 | 54 | 980051 | 2014-01-06 22:34 | 71.88 | 35.94 | -45 | -90.2 | 13 | -22.95 | -22.214 | 0 | 0 | OFF | 32 | 800000 | 4060 | 752 | 373 | 2.778854 | 0.2223595 | -90.11247 | 0.04563152 | 1.188541 | 0.1341101 | 7.797888 | 0.2275525 | 0.6000707 | 0.09255423 | 1.044825
55 | 55 | 980051 | 2014-01-06 23:42 | 71.88 | 35.94 | -45 | -90.2 | 13 | -22.95 | -21.914 | 0 | 0 | OFF | 32 | 800000 | 4079 | 743 | 416 | 2.230648 | 0.2363895 | -90.08316 | 0.05119053 | 1.010443 | 0.1402492 | 6.786844 | 0.1963568 | 0.5013199 | 0.08967745 | 1.285629
56 | 56 | 980051 | 2014-01-07 00:50 | 71.88 | 35.94 | -45 | -90.2 | 13 | -22.95 | -21.614 | 0 | 0 | OFF | 32 | 800000 | 4059 | 751 | 435 | 2.585424 | 0.2161378 | -90.11596 | 0.0453996 | 1.121849 | 0.1301646 | 7.593334 | 0.2100006 | 0.5209338 | 0.08808866 | 1.072732
57 | 57 | 980051 | 2014-01-07 01:58 | 71.88 | 35.94 | -45 | -90.2 | 13 | -22.95 | -21.314 | 0 | 0 | OFF | 32 | 800000 | 4027 | 752 | 458 | 2.572286 | 0.1996005 | -90.07844 | 0.03757524 | 1.0033 | 0.1020698 | 6.81281 | 0.1655622 | 0.3596482 | 0.07516705 | 1.090594

## 980051
Runs = | 43
Run : 1 Seq 1 Rec 1 File L3A:980051 Date 4-JAN-2014 13:34:45.82
Mode: MW CENTR_PHI Npts 1 Mon1[ DB]= 1000 * 800 Mon2[CF]=* 1
Temp: Temperature control hardware not installed.
Monx: GE331 [ 1.29790] Wavelength Approx. 1.52357
Drv : 2TM= 71.880 TMFR= 35.940 PSI= -45.000 PHI= -90.200 DSRD= 12.000
Drv : XPOS= -22.950 YPOS= -23.743 ZPOS= 24.000 DSTD= 0.000
Osc : DRIVE oscillation during count OFF.
MWsp: MDCALW.032 DSN ?? NDet 32 LDet 1 CDet 16 RDet 32
MWdc: PhiC= -90.200 PhiW= 0.000 DPhi= 0.113 NSteps= 1
Nam : Use NAME command to store text on this line.
Com : Use COMMENT command to store text on this line.
POINT | PHI | TIME | MON= DB | SIG= 32W | Fit
1 | -91.948 | 3922 | 800000 | 391 |  | Run 1
2 | -91.839 | 3922 | 800000 | 456
3 | -91.724 | 3922 | 800000 | 403
4 | -91.612 | 3922 | 800000 | 496 | 477.6558
5 | -91.5 | 3922 | 800000 | 447 | 486.4372
6 | -91.394 | 3922 | 800000 | 510 | 497.8438
7 | -91.281 | 3922 | 800000 | 502 | 515.2468
8 | -91.165 | 3922 | 800000 | 553 | 541.0669
9 | -91.049 | 3922 | 800000 | 569 | 576.833
10 | -90.934 | 3922 | 800000 | 636 | 622.2667
11 | -90.824 | 3922 | 800000 | 698 | 672.5659
12 | -90.709 | 3922 | 800000 | 677 | 726.6206
13 | -90.595 | 3922 | 800000 | 779 | 773.6391
14 | -90.487 | 3922 | 800000 | 809 | 804.5388
15 | -90.372 | 3922 | 800000 | 840 | 816.9821
16 | -90.256 | 3922 | 800000 | 817 | 806.5727
17 | -90.14 | 3922 | 800000 | 772 | 776.7924
18 | -90.025 | 3922 | 800000 | 735 | 735.7387
19 | -89.919 | 3922 | 800000 | 665 | 695.3296
20 | -89.806 | 3922 | 800000 | 652 | 656.302
21 | -89.691 | 3922 | 800000 | 626 | 625.2552
22 | -89.577 | 3922 | 800000 | 613 | 604.5076
23 | -89.458 | 3922 | 800000 | 626 | 592.4508
24 | -89.342 | 3922 | 800000 | 620 | 587.8495
25 | -89.235 | 3922 | 800000 | 567 | 587.7682
26 | -89.13 | 3922 | 800000 | 681 | 590.0369
27 | -89.016 | 3922 | 800000 | 571 | 593.9521
28 | -88.896 | 3922 | 800000 | 603 | 598.8745
29 | -88.791 | 3922 | 800000 | 606 | 603.4799
30 | -88.672 | 3922 | 800000 | 583 | 608.8335
31 | -88.56 | 3922 | 800000 | 583 | 613.9211
32 | -88.452 | 3922 | 800000 | 605 | 618.8421
Run : 2 Seq 2 Rec 2 File L3A:980051 Date 4-JAN-2014 14:40:24.00
Mode: MW CENTR_PHI Npts 1 Mon1[ DB]= 1000 * 800 Mon2[CF]=* 1
Temp: Temperature control hardware not installed.
Monx: GE331 [ 1.29790] Wavelength Approx. 1.52357
Drv : 2TM= 71.880 TMFR= 35.940 PSI= -45.000 PHI= -90.200 DSRD= 12.000
Drv : XPOS= -22.950 YPOS= -23.358 ZPOS= 16.000 DSTD= 0.000
Osc : DRIVE oscillation during count OFF.
MWsp: MDCALW.032 DSN ?? NDet 32 LDet 1 CDet 16 RDet 32
MWdc: PhiC= -90.200 PhiW= 0.000 DPhi= 0.113 NSteps= 1
Nam : Use NAME command to store text on this line.
Com : Use COMMENT command to store text on this line.
POINT | PHI | TIME | MON= DB | SIG= 32W | Fit
1 | -91.948 | 3906 | 800000 | 448 |  | Run 2
2 | -91.839 | 3906 | 800000 | 413
3 | -91.724 | 3906 | 800000 | 413
4 | -91.612 | 3906 | 800000 | 474 | 482.9553
5 | -91.5 | 3906 | 800000 | 493 | 489.2322
6 | -91.394 | 3906 | 800000 | 463 | 496.4479
7 | -91.281 | 3906 | 800000 | 512 | 506.5086
8 | -91.165 | 3906 | 800000 | 570 | 520.8721
9 | -91.049 | 3906 | 800000 | 535 | 541.1213
10 | -90.934 | 3906 | 800000 | 595 | 568.5533
11 | -90.824 | 3906 | 800000 | 614 | 602.1642
12 | -90.709 | 3906 | 800000 | 597 | 643.8298
13 | -90.595 | 3906 | 800000 | 654 | 688.3274
14 | -90.487 | 3906 | 800000 | 736 | 728.5165
15 | -90.372 | 3906 | 800000 | 813 | 763.0344
16 | -90.256 | 3906 | 800000 | 794 | 783.4792
17 | -90.14 | 3906 | 800000 | 768 | 786.2273
18 | -90.025 | 3906 | 800000 | 800 | 771.9815
19 | -89.919 | 3906 | 800000 | 747 | 747.304
20 | -89.806 | 3906 | 800000 | 680 | 714.332
21 | -89.691 | 3906 | 800000 | 671 | 679.8903
22 | -89.577 | 3906 | 800000 | 618 | 649.9038
23 | -89.458 | 3906 | 800000 | 645 | 626.1121
24 | -89.342 | 3906 | 800000 | 694 | 611.0192
25 | -89.235 | 3906 | 800000 | 634 | 603.383
26 | -89.13 | 3906 | 800000 | 563 | 600.4264
27 | -89.016 | 3906 | 800000 | 599 | 600.743
28 | -88.896 | 3906 | 800000 | 583 | 603.5233
29 | -88.791 | 3906 | 800000 | 626 | 607.1056
30 | -88.672 | 3906 | 800000 | 593 | 611.8199
31 | -88.56 | 3906 | 800000 | 611 | 616.5566
32 | -88.452 | 3906 | 800000 | 623 | 621.2417
Run : 3 Seq 3 Rec 3 File L3A:980051 Date 4-JAN-2014 15:45:38.28
Mode: MW CENTR_PHI Npts 1 Mon1[ DB]= 1000 * 800 Mon2[CF]=* 1
Temp: Temperature control hardware not installed.
Monx: GE331 [ 1.29790] Wavelength Approx. 1.52357
Drv : 2TM= 71.880 TMFR= 35.940 PSI= -45.000 PHI= -90.200 DSRD= 12.000
Drv : XPOS= -22.950 YPOS= -23.278 ZPOS= 15.000 DSTD= 0.000
Osc : DRIVE oscillation during count OFF.
MWsp: MDCALW.032 DSN ?? NDet 32 LDet 1 CDet 16 RDet 32
MWdc: PhiC= -90.200 PhiW= 0.000 DPhi= 0.113 NSteps= 1
Nam : Use NAME command to store text on this line.
Com : Use COMMENT command to store text on this line.
POINT | PHI | TIME | MON= DB | SIG= 32W | Fit
1 | -91.948 | 3915 | 800000 | 438 |  | Run 3
2 | -91.839 | 3915 | 800000 | 411
3 | -91.724 | 3915 | 800000 | 456
4 | -91.612 | 3915 | 800000 | 453 | 485.6556
5 | -91.5 | 3915 | 800000 | 476 | 491.3659
6 | -91.394 | 3915 | 800000 | 537 | 497.476
7 | -91.281 | 3915 | 800000 | 493 | 505.4993
8 | -91.165 | 3915 | 800000 | 546 | 516.6911
9 | -91.049 | 3915 | 800000 | 538 | 532.8372
10 | -90.934 | 3915 | 800000 | 571 | 555.9829
11 | -90.824 | 3915 | 800000 | 601 | 586.4609
12 | -90.709 | 3915 | 800000 | 596 | 627.3695
13 | -90.595 | 3915 | 800000 | 676 | 674.8797
14 | -90.487 | 3915 | 800000 | 696 | 721.6244
15 | -90.372 | 3915 | 800000 | 782 | 766.0157
16 | -90.256 | 3915 | 800000 | 806 | 797.1305
17 | -90.14 | 3915 | 800000 | 838 | 808.5198
18 | -90.025 | 3915 | 800000 | 791 | 798.8703
19 | -89.919 | 3915 | 800000 | 754 | 774.4929
20 | -89.806 | 3915 | 800000 | 733 | 738.5411
21 | -89.691 | 3915 | 800000 | 723 | 699.2774
22 | -89.577 | 3915 | 800000 | 634 | 664.4665
23 | -89.458 | 3915 | 800000 | 650 | 636.8107
24 | -89.342 | 3915 | 800000 | 622 | 619.4773
25 | -89.235 | 3915 | 800000 | 613 | 610.9176
26 | -89.13 | 3915 | 800000 | 620 | 607.759
27 | -89.016 | 3915 | 800000 | 640 | 608.2625
28 | -88.896 | 3915 | 800000 | 614 | 611.3942
29 | -88.791 | 3915 | 800000 | 607 | 615.2863
30 | -88.672 | 3915 | 800000 | 542 | 620.3084
31 | -88.56 | 3915 | 800000 | 658 | 625.2939
32 | -88.452 | 3915 | 800000 | 650 | 630.1943
Run : 4 Seq 4 Rec 4 File L3A:980051 Date 4-JAN-2014 16:51:01.28
Mode: MW CENTR_PHI Npts 1 Mon1[ DB]= 1000 * 800 Mon2[CF]=* 1
Temp: Temperature control hardware not installed.
Monx: GE331 [ 1.29790] Wavelength Approx. 1.52357
Drv : 2TM= 71.880 TMFR= 35.940 PSI= -45.000 PHI= -90.200 DSRD= 12.000
Drv : XPOS= -22.950 YPOS= -23.269 ZPOS= 14.000 DSTD= 0.000
Osc : DRIVE oscillation during count OFF.
MWsp: MDCALW.032 DSN ?? NDet 32 LDet 1 CDet 16 RDet 32
MWdc: PhiC= -90.200 PhiW= 0.000 DPhi= 0.113 NSteps= 1
Nam : Use NAME command to store text on this line.
Com : Use COMMENT command to store text on this line.
POINT | PHI | TIME | MON= DB | SIG= 32W | Fit
1 | -91.948 | 3906 | 800000 | 407 |  | Run 4
2 | -91.839 | 3906 | 800000 | 489
3 | -91.724 | 3906 | 800000 | 425
4 | -91.612 | 3906 | 800000 | 478 | 499.8221
5 | -91.5 | 3906 | 800000 | 508 | 504.835
6 | -91.394 | 3906 | 800000 | 503 | 510.5597
7 | -91.281 | 3906 | 800000 | 537 | 518.409
8 | -91.165 | 3906 | 800000 | 549 | 529.3758
9 | -91.049 | 3906 | 800000 | 527 | 544.5876
10 | -90.934 | 3906 | 800000 | 603 | 565.1467
11 | -90.824 | 3906 | 800000 | 578 | 590.7438
12 | -90.709 | 3906 | 800000 | 617 | 623.7296
13 | -90.595 | 3906 | 800000 | 660 | 661.4515
14 | -90.487 | 3906 | 800000 | 677 | 699.3089
15 | -90.372 | 3906 | 800000 | 785 | 737.9505
16 | -90.256 | 3906 | 800000 | 739 | 770.3809
17 | -90.14 | 3906 | 800000 | 773 | 791.6924
18 | -90.025 | 3906 | 800000 | 819 | 798.9015
19 | -89.919 | 3906 | 800000 | 828 | 792.7321
20 | -89.806 | 3906 | 800000 | 759 | 774.2745
21 | -89.691 | 3906 | 800000 | 733 | 746.5323
22 | -89.577 | 3906 | 800000 | 734 | 714.7687
23 | -89.458 | 3906 | 800000 | 662 | 681.9685
24 | -89.342 | 3906 | 800000 | 639 | 654.0404
25 | -89.235 | 3906 | 800000 | 663 | 633.6413
26 | -89.13 | 3906 | 800000 | 622 | 619.0935
27 | -89.016 | 3906 | 800000 | 591 | 608.9835
28 | -88.896 | 3906 | 800000 | 605 | 603.5627
29 | -88.791 | 3906 | 800000 | 611 | 602.059
30 | -88.672 | 3906 | 800000 | 613 | 602.8023
31 | -88.56 | 3906 | 800000 | 588 | 604.9834
32 | -88.452 | 3906 | 800000 | 611 | 607.8675
Run : 5 Seq 5 Rec 5 File L3A:980051 Date 4-JAN-2014 17:56:15.69
Mode: MW CENTR_PHI Npts 1 Mon1[ DB]= 1000 * 800 Mon2[CF]=* 1
Temp: Temperature control hardware not installed.
Monx: GE331 [ 1.29790] Wavelength Approx. 1.52357
Drv : 2TM= 71.880 TMFR= 35.940 PSI= -45.000 PHI= -90.200 DSRD= 12.000
Drv : XPOS= -22.950 YPOS= -23.197 ZPOS= 13.000 DSTD= 0.000
Osc : DRIVE oscillation during count OFF.
MWsp: MDCALW.032 DSN ?? NDet 32 LDet 1 CDet 16 RDet 32
MWdc: PhiC= -90.200 PhiW= 0.000 DPhi= 0.113 NSteps= 1
Nam : Use NAME command to store text on this line.
Com : Use COMMENT command to store text on this line.
POINT | PHI | TIME | MON= DB | SIG= 32W | Fit
1 | -91.948 | 3904 | 800000 | 397 |  | Run 5
2 | -91.839 | 3904 | 800000 | 452
3 | -91.724 | 3904 | 800000 | 462
4 | -91.612 | 3904 | 800000 | 470 | 509.6845
5 | -91.5 | 3904 | 800000 | 502 | 513.6057
6 | -91.394 | 3904 | 800000 | 541 | 517.6791
7 | -91.281 | 3904 | 800000 | 523 | 522.8019
8 | -91.165 | 3904 | 800000 | 582 | 529.6249
9 | -91.049 | 3904 | 800000 | 537 | 539.1861
10 | -90.934 | 3904 | 800000 | 539 | 552.8895
11 | -90.824 | 3904 | 800000 | 596 | 571.4604
12 | -90.709 | 3904 | 800000 | 567 | 597.8392
13 | -90.595 | 3904 | 800000 | 644 | 631.243
14 | -90.487 | 3904 | 800000 | 701 | 668.2179
15 | -90.372 | 3904 | 800000 | 679 | 709.8571
16 | -90.256 | 3904 | 800000 | 717 | 748.8342
17 | -90.14 | 3904 | 800000 | 803 | 778.5529
18 | -90.025 | 3904 | 800000 | 800 | 793.7743
19 | -89.919 | 3904 | 800000 | 816 | 793.1125
20 | -89.806 | 3904 | 800000 | 763 | 777.7179
21 | -89.691 | 3904 | 800000 | 784 | 750.322
22 | -89.577 | 3904 | 800000 | 699 | 717.1637
23 | -89.458 | 3904 | 800000 | 639 | 682.4429
24 | -89.342 | 3904 | 800000 | 657 | 653.2339
25 | -89.235 | 3904 | 800000 | 617 | 632.5586
26 | -89.13 | 3904 | 800000 | 670 | 618.5131
27 | -89.016 | 3904 | 800000 | 651 | 609.4744
28 | -88.896 | 3904 | 800000 | 597 | 605.3255
29 | -88.791 | 3904 | 800000 | 623 | 604.78
30 | -88.672 | 3904 | 800000 | 584 | 606.2895
31 | -88.56 | 3904 | 800000 | 564 | 608.8737
32 | -88.452 | 3904 | 800000 | 628 | 611.9114
Run : 6 Seq 6 Rec 6 File L3A:980051 Date 4-JAN-2014 19:01:28.53
Mode: MW CENTR_PHI Npts 1 Mon1[ DB]= 1000 * 800 Mon2[CF]=* 1
Temp: Temperature control hardware not installed.
Monx: GE331 [ 1.29790] Wavelength Approx. 1.52357
Drv : 2TM= 71.880 TMFR= 35.940 PSI= -45.000 PHI= -90.200 DSRD= 12.000
Drv : XPOS= -22.950 YPOS= -23.145 ZPOS= 12.000 DSTD= 0.000
Osc : DRIVE oscillation during count OFF.
MWsp: MDCALW.032 DSN ?? NDet 32 LDet 1 CDet 16 RDet 32
MWdc: PhiC= -90.200 PhiW= 0.000 DPhi= 0.113 NSteps= 1
Nam : Use NAME command to store text on this line.
Com : Use COMMENT command to store text on this line.
POINT | PHI | TIME | MON= DB | SIG= 32W | Fit
1 | -91.948 | 3897 | 800000 | 465 |  | Run 6
2 | -91.839 | 3897 | 800000 | 445
3 | -91.724 | 3897 | 800000 | 447
4 | -91.612 | 3897 | 800000 | 467 | 480.4388
5 | -91.5 | 3897 | 800000 | 435 | 485.4116
6 | -91.394 | 3897 | 800000 | 531 | 490.3312
7 | -91.281 | 3897 | 800000 | 496 | 496.0911
8 | -91.165 | 3897 | 800000 | 509 | 503.1545
9 | -91.049 | 3897 | 800000 | 532 | 512.4469
10 | -90.934 | 3897 | 800000 | 564 | 525.4328
11 | -90.824 | 3897 | 800000 | 530 | 543.1579
12 | -90.709 | 3897 | 800000 | 580 | 568.9936
13 | -90.595 | 3897 | 800000 | 604 | 602.8142
14 | -90.487 | 3897 | 800000 | 609 | 641.4553
15 | -90.372 | 3897 | 800000 | 734 | 686.1687
16 | -90.256 | 3897 | 800000 | 702 | 728.8911
17 | -90.14 | 3897 | 800000 | 755 | 761.813
18 | -90.025 | 3897 | 800000 | 743 | 778.5913
19 | -89.919 | 3897 | 800000 | 828 | 777.58
20 | -89.806 | 3897 | 800000 | 781 | 760.3839
21 | -89.691 | 3897 | 800000 | 728 | 730.7883
22 | -89.577 | 3897 | 800000 | 707 | 696.3682
23 | -89.458 | 3897 | 800000 | 606 | 662.1878
24 | -89.342 | 3897 | 800000 | 663 | 635.4037
25 | -89.235 | 3897 | 800000 | 626 | 618.1298
26 | -89.13 | 3897 | 800000 | 600 | 607.8602
27 | -89.016 | 3897 | 800000 | 593 | 602.7784
28 | -88.896 | 3897 | 800000 | 614 | 602.1972
29 | -88.791 | 3897 | 800000 | 611 | 604.167
30 | -88.672 | 3897 | 800000 | 618 | 607.9321
31 | -88.56 | 3897 | 800000 | 556 | 612.224
32 | -88.452 | 3897 | 800000 | 658 | 616.6722
Run : 7 Seq 7 Rec 7 File L3A:980051 Date 4-JAN-2014 20:06:33.46
Mode: MW CENTR_PHI Npts 1 Mon1[ DB]= 1000 * 800 Mon2[CF]=* 1
Temp: Temperature control hardware not installed.
Monx: GE331 [ 1.29790] Wavelength Approx. 1.52357
Drv : 2TM= 71.880 TMFR= 35.940 PSI= -45.000 PHI= -90.200 DSRD= 12.000
Drv : XPOS= -22.950 YPOS= -23.097 ZPOS= 11.000 DSTD= 0.000
Osc : DRIVE oscillation during count OFF.
MWsp: MDCALW.032 DSN ?? NDet 32 LDet 1 CDet 16 RDet 32
MWdc: PhiC= -90.200 PhiW= 0.000 DPhi= 0.113 NSteps= 1
Nam : Use NAME command to store text on this line.
Com : Use COMMENT command to store text on this line.
POINT | PHI | TIME | MON= DB | SIG= 32W | Fit
1 | -91.948 | 3951 | 800000 | 458 |  | Run 7
2 | -91.839 | 3951 | 800000 | 409
3 | -91.724 | 3951 | 800000 | 428
4 | -91.612 | 3951 | 800000 | 472 | 483.3245
5 | -91.5 | 3951 | 800000 | 419 | 488.3856
6 | -91.394 | 3951 | 800000 | 518 | 493.3615
7 | -91.281 | 3951 | 800000 | 492 | 499.1187
8 | -91.165 | 3951 | 800000 | 576 | 506.0469
9 | -91.049 | 3951 | 800000 | 561 | 514.963
10 | -90.934 | 3951 | 800000 | 511 | 527.1976
11 | -90.824 | 3951 | 800000 | 562 | 543.7189
12 | -90.709 | 3951 | 800000 | 595 | 567.7055
13 | -90.595 | 3951 | 800000 | 565 | 599.1471
14 | -90.487 | 3951 | 800000 | 623 | 635.2549
15 | -90.372 | 3951 | 800000 | 681 | 677.4011
16 | -90.256 | 3951 | 800000 | 725 | 718.2287
17 | -90.14 | 3951 | 800000 | 746 | 750.4564
18 | -90.025 | 3951 | 800000 | 753 | 767.9646
19 | -89.919 | 3951 | 800000 | 809 | 768.7675
20 | -89.806 | 3951 | 800000 | 747 | 754.3121
21 | -89.691 | 3951 | 800000 | 722 | 727.7924
22 | -89.577 | 3951 | 800000 | 677 | 696.1776
23 | -89.458 | 3951 | 800000 | 676 | 664.3079
24 | -89.342 | 3951 | 800000 | 663 | 639.0698
25 | -89.235 | 3951 | 800000 | 628 | 622.6834
26 | -89.13 | 3951 | 800000 | 571 | 612.9217
27 | -89.016 | 3951 | 800000 | 600 | 608.1415
28 | -88.896 | 3951 | 800000 | 610 | 607.7361
29 | -88.791 | 3951 | 800000 | 627 | 609.8122
30 | -88.672 | 3951 | 800000 | 595 | 613.6835
31 | -88.56 | 3951 | 800000 | 617 | 618.0755
32 | -88.452 | 3951 | 800000 | 636 | 622.6231
Run : 8 Seq 8 Rec 8 File L3A:980051 Date 4-JAN-2014 21:12:37.77
Mode: MW CENTR_PHI Npts 1 Mon1[ DB]= 1000 * 800 Mon2[CF]=* 1
Temp: Temperature control hardware not installed.
Monx: GE331 [ 1.29790] Wavelength Approx. 1.52357
Drv : 2TM= 71.880 TMFR= 35.940 PSI= -45.000 PHI= -90.200 DSRD= 12.000
Drv : XPOS= -22.950 YPOS= -23.008 ZPOS= 10.000 DSTD= 0.000
Osc : DRIVE oscillation during count OFF.
MWsp: MDCALW.032 DSN ?? NDet 32 LDet 1 CDet 16 RDet 32
MWdc: PhiC= -90.200 PhiW= 0.000 DPhi= 0.113 NSteps= 1
Nam : Use NAME command to store text on this line.
Com : Use COMMENT command to store text on this line.
POINT | PHI | TIME | MON= DB | SIG= 32W | Fit
1 | -91.948 | 4125 | 800000 | 401 |  | Run 8
2 | -91.839 | 4125 | 800000 | 426
3 | -91.724 | 4125 | 800000 | 433
4 | -91.612 | 4125 | 800000 | 442 | 471.3013
5 | -91.5 | 4125 | 800000 | 478 | 476.7625
6 | -91.394 | 4125 | 800000 | 468 | 482.3131
7 | -91.281 | 4125 | 800000 | 488 | 489.0801
8 | -91.165 | 4125 | 800000 | 528 | 497.7718
9 | -91.049 | 4125 | 800000 | 550 | 509.5701
10 | -90.934 | 4125 | 800000 | 543 | 526.0939
11 | -90.824 | 4125 | 800000 | 547 | 548.1124
12 | -90.709 | 4125 | 800000 | 566 | 578.8872
13 | -90.595 | 4125 | 800000 | 581 | 617.0814
14 | -90.487 | 4125 | 800000 | 636 | 658.2332
15 | -90.372 | 4125 | 800000 | 738 | 702.7771
16 | -90.256 | 4125 | 800000 | 748 | 741.8877
17 | -90.14 | 4125 | 800000 | 797 | 768.3216
18 | -90.025 | 4125 | 800000 | 789 | 777.3725
19 | -89.919 | 4125 | 800000 | 736 | 769.7698
20 | -89.806 | 4125 | 800000 | 750 | 747.5696
21 | -89.691 | 4125 | 800000 | 699 | 715.7473
22 | -89.577 | 4125 | 800000 | 668 | 681.7656
23 | -89.458 | 4125 | 800000 | 686 | 649.9073
24 | -89.342 | 4125 | 800000 | 630 | 626.1024
25 | -89.235 | 4125 | 800000 | 599 | 611.4515
26 | -89.13 | 4125 | 800000 | 608 | 603.2811
27 | -89.016 | 4125 | 800000 | 624 | 599.8572
28 | -88.896 | 4125 | 800000 | 634 | 600.4357
29 | -88.791 | 4125 | 800000 | 589 | 603.084
30 | -88.672 | 4125 | 800000 | 557 | 607.3993
31 | -88.56 | 4125 | 800000 | 587 | 612.1007
32 | -88.452 | 4125 | 800000 | 654 | 616.8997
Run : 9 Seq 9 Rec 9 File L3A:980051 Date 4-JAN-2014 22:21:29.39
Mode: MW CENTR_PHI Npts 1 Mon1[ DB]= 1000 * 800 Mon2[CF]=* 1
Temp: Temperature control hardware not installed.
Monx: GE331 [ 1.29790] Wavelength Approx. 1.52357
Drv : 2TM= 71.880 TMFR= 35.940 PSI= -45.000 PHI= -90.200 DSRD= 12.000
Drv : XPOS= -22.950 YPOS= -22.949 ZPOS= 9.000 DSTD= 0.000
Osc : DRIVE oscillation during count OFF.
MWsp: MDCALW.032 DSN ?? NDet 32 LDet 1 CDet 16 RDet 32
MWdc: PhiC= -90.200 PhiW= 0.000 DPhi= 0.113 NSteps= 1
Nam : Use NAME command to store text on this line.
Com : Use COMMENT command to store text on this line.
POINT | PHI | TIME | MON= DB | SIG= 32W | Fit
1 | -91.948 | 4128 | 800000 | 433 |  | Run 9
2 | -91.839 | 4128 | 800000 | 420
3 | -91.724 | 4128 | 800000 | 464
4 | -91.612 | 4128 | 800000 | 477 | 493.791
5 | -91.5 | 4128 | 800000 | 515 | 499.1528
6 | -91.394 | 4128 | 800000 | 512 | 504.5424
7 | -91.281 | 4128 | 800000 | 501 | 511.0305
8 | -91.165 | 4128 | 800000 | 525 | 519.2954
9 | -91.049 | 4128 | 800000 | 538 | 530.5443
10 | -90.934 | 4128 | 800000 | 552 | 546.4967
11 | -90.824 | 4128 | 800000 | 564 | 568.0854
12 | -90.709 | 4128 | 800000 | 582 | 598.6514
13 | -90.595 | 4128 | 800000 | 647 | 636.8215
14 | -90.487 | 4128 | 800000 | 664 | 677.7907
15 | -90.372 | 4128 | 800000 | 740 | 721.3494
16 | -90.256 | 4128 | 800000 | 752 | 757.9756
17 | -90.14 | 4128 | 800000 | 788 | 780.1757
18 | -90.025 | 4128 | 800000 | 801 | 783.8303
19 | -89.919 | 4128 | 800000 | 745 | 771.2765
20 | -89.806 | 4128 | 800000 | 734 | 745.1983
21 | -89.691 | 4128 | 800000 | 722 | 712.0081
22 | -89.577 | 4128 | 800000 | 687 | 679.5257
23 | -89.458 | 4128 | 800000 | 646 | 651.6102
24 | -89.342 | 4128 | 800000 | 654 | 632.7773
25 | -89.235 | 4128 | 800000 | 608 | 622.6548
26 | -89.13 | 4128 | 800000 | 634 | 618.2299
27 | -89.016 | 4128 | 800000 | 590 | 617.7967
28 | -88.896 | 4128 | 800000 | 649 | 620.3701
29 | -88.791 | 4128 | 800000 | 593 | 624.0168
30 | -88.672 | 4128 | 800000 | 629 | 628.915
31 | -88.56 | 4128 | 800000 | 613 | 633.8581
32 | -88.452 | 4128 | 800000 | 678 | 638.7469
Run : 10 Seq 10 Rec 10 File L3A:980051 Date 4-JAN-2014 23:30:24.11
Mode: MW CENTR_PHI Npts 1 Mon1[ DB]= 1000 * 800 Mon2[CF]=* 1
Temp: Temperature control hardware not installed.
Monx: GE331 [ 1.29790] Wavelength Approx. 1.52357
Drv : 2TM= 71.880 TMFR= 35.940 PSI= -45.000 PHI= -90.200 DSRD= 12.000
Drv : XPOS= -22.950 YPOS= -23.009 ZPOS= 8.000 DSTD= 0.000
Osc : DRIVE oscillation during count OFF.
MWsp: MDCALW.032 DSN ?? NDet 32 LDet 1 CDet 16 RDet 32
MWdc: PhiC= -90.200 PhiW= 0.000 DPhi= 0.113 NSteps= 1
Nam : Use NAME command to store text on this line.
Com : Use COMMENT command to store text on this line.
POINT | PHI | TIME | MON= DB | SIG= 32W | Fit
1 | -91.948 | 4145 | 800000 | 426 |  | Run 10
2 | -91.839 | 4145 | 800000 | 441
3 | -91.724 | 4145 | 800000 | 417
4 | -91.612 | 4145 | 800000 | 471 | 485.4641
5 | -91.5 | 4145 | 800000 | 481 | 491.5999
6 | -91.394 | 4145 | 800000 | 508 | 498.0885
7 | -91.281 | 4145 | 800000 | 508 | 506.3273
8 | -91.165 | 4145 | 800000 | 518 | 517.1628
9 | -91.049 | 4145 | 800000 | 519 | 531.7164
10 | -90.934 | 4145 | 800000 | 617 | 551.2359
11 | -90.824 | 4145 | 800000 | 588 | 575.6896
12 | -90.709 | 4145 | 800000 | 607 | 607.5506
13 | -90.595 | 4145 | 800000 | 601 | 644.333
14 | -90.487 | 4145 | 800000 | 693 | 681.3572
15 | -90.372 | 4145 | 800000 | 720 | 718.8608
16 | -90.256 | 4145 | 800000 | 731 | 749.5154
17 | -90.14 | 4145 | 800000 | 795 | 768.2871
18 | -90.025 | 4145 | 800000 | 760 | 772.5684
19 | -89.919 | 4145 | 800000 | 748 | 764.0547
20 | -89.806 | 4145 | 800000 | 775 | 744.4486
21 | -89.691 | 4145 | 800000 | 733 | 717.8614
22 | -89.577 | 4145 | 800000 | 683 | 689.9644
23 | -89.458 | 4145 | 800000 | 678 | 663.8013
24 | -89.342 | 4145 | 800000 | 611 | 644.0158
25 | -89.235 | 4145 | 800000 | 618 | 631.6105
26 | -89.13 | 4145 | 800000 | 638 | 624.5545
27 | -89.016 | 4145 | 800000 | 600 | 621.5756
28 | -88.896 | 4145 | 800000 | 615 | 622.233
29 | -88.791 | 4145 | 800000 | 612 | 624.8803
30 | -88.672 | 4145 | 800000 | 625 | 629.251
31 | -88.56 | 4145 | 800000 | 664 | 634.0895
32 | -88.452 | 4145 | 800000 | 655 | 639.0858
Run : 11 Seq 11 Rec 11 File L3A:980051 Date 5-JAN-2014 00:39:36.61
Mode: MW CENTR_PHI Npts 1 Mon1[ DB]= 1000 * 800 Mon2[CF]=* 1
Temp: Temperature control hardware not installed.
Monx: GE331 [ 1.29790] Wavelength Approx. 1.52357
Drv : 2TM= 71.880 TMFR= 35.940 PSI= -45.000 PHI= -90.200 DSRD= 12.000
Drv : XPOS= -22.950 YPOS= -23.099 ZPOS= 7.000 DSTD= 0.000
Osc : DRIVE oscillation during count OFF.
MWsp: MDCALW.032 DSN ?? NDet 32 LDet 1 CDet 16 RDet 32
MWdc: PhiC= -90.200 PhiW= 0.000 DPhi= 0.113 NSteps= 1
Nam : Use NAME command to store text on this line.
Com : Use COMMENT command to store text on this line.
POINT | PHI | TIME | MON= DB | SIG= 32W | Fit
1 | -91.948 | 4146 | 800000 | 434 |  | Run 11
2 | -91.839 | 4146 | 800000 | 429
3 | -91.724 | 4146 | 800000 | 452
4 | -91.612 | 4146 | 800000 | 458 | 486.3758
5 | -91.5 | 4146 | 800000 | 490 | 492.2112
6 | -91.394 | 4146 | 800000 | 493 | 499.0948
7 | -91.281 | 4146 | 800000 | 544 | 508.5895
8 | -91.165 | 4146 | 800000 | 526 | 521.5445
9 | -91.049 | 4146 | 800000 | 550 | 538.6904
10 | -90.934 | 4146 | 800000 | 583 | 560.5399
11 | -90.824 | 4146 | 800000 | 585 | 586.1434
12 | -90.709 | 4146 | 800000 | 627 | 617.2449
13 | -90.595 | 4146 | 800000 | 635 | 650.8972
14 | -90.487 | 4146 | 800000 | 680 | 683.0928
15 | -90.372 | 4146 | 800000 | 695 | 714.6061
16 | -90.256 | 4146 | 800000 | 726 | 740.061
17 | -90.14 | 4146 | 800000 | 752 | 756.1427
18 | -90.025 | 4146 | 800000 | 779 | 761.0479
19 | -89.919 | 4146 | 800000 | 752 | 755.6648
20 | -89.806 | 4146 | 800000 | 768 | 740.743
21 | -89.691 | 4146 | 800000 | 715 | 718.4125
22 | -89.577 | 4146 | 800000 | 687 | 692.4701
23 | -89.458 | 4146 | 800000 | 705 | 664.9252
24 | -89.342 | 4146 | 800000 | 637 | 640.5133
25 | -89.235 | 4146 | 800000 | 575 | 621.7668
26 | -89.13 | 4146 | 800000 | 620 | 607.5532
27 | -89.016 | 4146 | 800000 | 577 | 596.8011
28 | -88.896 | 4146 | 800000 | 594 | 590.1289
29 | -88.791 | 4146 | 800000 | 562 | 587.4237
30 | -88.672 | 4146 | 800000 | 570 | 586.951
31 | -88.56 | 4146 | 800000 | 559 | 588.2345
32 | -88.452 | 4146 | 800000 | 686 | 590.4852
Run : 12 Seq 12 Rec 12 File L3A:980051 Date 5-JAN-2014 01:48:50.84
Mode: MW CENTR_PHI Npts 1 Mon1[ DB]= 1000 * 800 Mon2[CF]=* 1
Temp: Temperature control hardware not installed.
Monx: GE331 [ 1.29790] Wavelength Approx. 1.52357
Drv : 2TM= 71.880 TMFR= 35.940 PSI= -45.000 PHI= -90.200 DSRD= 12.000
Drv : XPOS= -22.950 YPOS= -23.164 ZPOS= 6.000 DSTD= 0.000
Osc : DRIVE oscillation during count OFF.
MWsp: MDCALW.032 DSN ?? NDet 32 LDet 1 CDet 16 RDet 32
MWdc: PhiC= -90.200 PhiW= 0.000 DPhi= 0.113 NSteps= 1
Nam : Use NAME command to store text on this line.
Com : Use COMMENT command to store text on this line.
POINT | PHI | TIME | MON= DB | SIG= 32W | Fit
1 | -91.948 | 4149 | 800000 | 454 |  | Run 12
2 | -91.839 | 4149 | 800000 | 423
3 | -91.724 | 4149 | 800000 | 437
4 | -91.612 | 4149 | 800000 | 483 | 492.8058
5 | -91.5 | 4149 | 800000 | 500 | 498.3764
6 | -91.394 | 4149 | 800000 | 498 | 504.3108
7 | -91.281 | 4149 | 800000 | 518 | 511.9279
8 | -91.165 | 4149 | 800000 | 535 | 522.0802
9 | -91.049 | 4149 | 800000 | 538 | 535.8943
10 | -90.934 | 4149 | 800000 | 564 | 554.6182
11 | -90.824 | 4149 | 800000 | 573 | 578.2512
12 | -90.709 | 4149 | 800000 | 607 | 609.1926
13 | -90.595 | 4149 | 800000 | 632 | 645.0023
14 | -90.487 | 4149 | 800000 | 670 | 681.0504
15 | -90.372 | 4149 | 800000 | 736 | 717.4631
16 | -90.256 | 4149 | 800000 | 732 | 746.9881
17 | -90.14 | 4149 | 800000 | 778 | 764.6548
18 | -90.025 | 4149 | 800000 | 824 | 767.9467
19 | -89.919 | 4149 | 800000 | 725 | 758.6934
20 | -89.806 | 4149 | 800000 | 713 | 738.5463
21 | -89.691 | 4149 | 800000 | 708 | 711.6938
22 | -89.577 | 4149 | 800000 | 673 | 683.7809
23 | -89.458 | 4149 | 800000 | 686 | 657.7682
24 | -89.342 | 4149 | 800000 | 643 | 638.1752
25 | -89.235 | 4149 | 800000 | 654 | 625.8961
26 | -89.13 | 4149 | 800000 | 594 | 618.8616
27 | -89.016 | 4149 | 800000 | 622 | 615.7673
28 | -88.896 | 4149 | 800000 | 602 | 616.1548
29 | -88.791 | 4149 | 800000 | 620 | 618.4648
30 | -88.672 | 4149 | 800000 | 611 | 622.3729
31 | -88.56 | 4149 | 800000 | 612 | 626.7263
32 | -88.452 | 4149 | 800000 | 658 | 631.2286
Run : 13 Seq 13 Rec 13 File L3A:980051 Date 5-JAN-2014 02:58:09.01
Mode: MW CENTR_PHI Npts 1 Mon1[ DB]= 1000 * 800 Mon2[CF]=* 1
Temp: Temperature control hardware not installed.
Monx: GE331 [ 1.29790] Wavelength Approx. 1.52357
Drv : 2TM= 71.880 TMFR= 35.940 PSI= -45.000 PHI= -90.200 DSRD= 12.000
Drv : XPOS= -22.950 YPOS= -23.227 ZPOS= 5.000 DSTD= 0.000
Osc : DRIVE oscillation during count OFF.
MWsp: MDCALW.032 DSN ?? NDet 32 LDet 1 CDet 16 RDet 32
MWdc: PhiC= -90.200 PhiW= 0.000 DPhi= 0.113 NSteps= 1
Nam : Use NAME command to store text on this line.
Com : Use COMMENT command to store text on this line.
POINT | PHI | TIME | MON= DB | SIG= 32W | Fit
1 | -91.948 | 4142 | 800000 | 454 |  | Run 13
2 | -91.839 | 4142 | 800000 | 453
3 | -91.724 | 4142 | 800000 | 431
4 | -91.612 | 4142 | 800000 | 421 | 457.5036
5 | -91.5 | 4142 | 800000 | 480 | 468.1243
6 | -91.394 | 4142 | 800000 | 472 | 480.1362
7 | -91.281 | 4142 | 800000 | 537 | 495.4174
8 | -91.165 | 4142 | 800000 | 548 | 514.0598
9 | -91.049 | 4142 | 800000 | 528 | 535.7954
10 | -90.934 | 4142 | 800000 | 584 | 560.1873
11 | -90.824 | 4142 | 800000 | 558 | 585.6309
12 | -90.709 | 4142 | 800000 | 592 | 613.495
13 | -90.595 | 4142 | 800000 | 631 | 641.0918
14 | -90.487 | 4142 | 800000 | 706 | 665.8029
15 | -90.372 | 4142 | 800000 | 679 | 688.9901
16 | -90.256 | 4142 | 800000 | 670 | 707.5582
17 | -90.14 | 4142 | 800000 | 728 | 720.0297
18 | -90.025 | 4142 | 800000 | 745 | 725.6662
19 | -89.919 | 4142 | 800000 | 713 | 724.8587
20 | -89.806 | 4142 | 800000 | 702 | 718.1541
21 | -89.691 | 4142 | 800000 | 716 | 706.1914
22 | -89.577 | 4142 | 800000 | 739 | 690.6659
23 | -89.458 | 4142 | 800000 | 687 | 672.329
24 | -89.342 | 4142 | 800000 | 658 | 654.0612
25 | -89.235 | 4142 | 800000 | 620 | 638.1304
26 | -89.13 | 4142 | 800000 | 626 | 624.2178
27 | -89.016 | 4142 | 800000 | 586 | 611.6605
28 | -88.896 | 4142 | 800000 | 580 | 601.6376
29 | -88.791 | 4142 | 800000 | 587 | 595.5522
30 | -88.672 | 4142 | 800000 | 574 | 591.4368
31 | -88.56 | 4142 | 800000 | 585 | 589.8889
32 | -88.452 | 4142 | 800000 | 646 | 590.1329
Run : 14 Seq 14 Rec 14 File L3A:980051 Date 5-JAN-2014 04:07:18.87
Mode: MW CENTR_PHI Npts 1 Mon1[ DB]= 1000 * 800 Mon2[CF]=* 1
Temp: Temperature control hardware not installed.
Monx: GE331 [ 1.29790] Wavelength Approx. 1.52357
Drv : 2TM= 71.880 TMFR= 35.940 PSI= -45.000 PHI= -90.200 DSRD= 12.000
Drv : XPOS= -22.950 YPOS= -23.305 ZPOS= 4.000 DSTD= 0.000
Osc : DRIVE oscillation during count OFF.
MWsp: MDCALW.032 DSN ?? NDet 32 LDet 1 CDet 16 RDet 32
MWdc: PhiC= -90.200 PhiW= 0.000 DPhi= 0.113 NSteps= 1
Nam : Use NAME command to store text on this line.
Com : Use COMMENT command to store text on this line.
POINT | PHI | TIME | MON= DB | SIG= 32W | Fit
1 | -91.948 | 4128 | 800000 | 426 |  | Run 14
2 | -91.839 | 4128 | 800000 | 385
3 | -91.724 | 4128 | 800000 | 450
4 | -91.612 | 4128 | 800000 | 439 | 478.3064
5 | -91.5 | 4128 | 800000 | 474 | 483.9656
6 | -91.394 | 4128 | 800000 | 483 | 489.7485
7 | -91.281 | 4128 | 800000 | 539 | 496.7685
8 | -91.165 | 4128 | 800000 | 521 | 505.5622
9 | -91.049 | 4128 | 800000 | 526 | 516.9157
10 | -90.934 | 4128 | 800000 | 538 | 531.7843
11 | -90.824 | 4128 | 800000 | 601 | 550.2368
12 | -90.709 | 4128 | 800000 | 529 | 574.2946
13 | -90.595 | 4128 | 800000 | 591 | 602.2781
14 | -90.487 | 4128 | 800000 | 665 | 630.7886
15 | -90.372 | 4128 | 800000 | 640 | 660.1692
16 | -90.256 | 4128 | 800000 | 652 | 684.8523
17 | -90.14 | 4128 | 800000 | 716 | 700.8855
18 | -90.025 | 4128 | 800000 | 707 | 706.0873
19 | -89.919 | 4128 | 800000 | 763 | 701.4451
20 | -89.806 | 4128 | 800000 | 675 | 688.4422
21 | -89.691 | 4128 | 800000 | 661 | 670.0933
22 | -89.577 | 4128 | 800000 | 649 | 650.6824
23 | -89.458 | 4128 | 800000 | 578 | 632.6417
24 | -89.342 | 4128 | 800000 | 648 | 619.3763
25 | -89.235 | 4128 | 800000 | 627 | 611.5382
26 | -89.13 | 4128 | 800000 | 604 | 607.6674
27 | -89.016 | 4128 | 800000 | 624 | 606.9245
28 | -88.896 | 4128 | 800000 | 635 | 608.9087
29 | -88.791 | 4128 | 800000 | 635 | 612.1325
30 | -88.672 | 4128 | 800000 | 570 | 616.7522
31 | -88.56 | 4128 | 800000 | 602 | 621.601
32 | -88.452 | 4128 | 800000 | 635 | 626.5
Run : 15 Seq 15 Rec 15 File L3A:980051 Date 5-JAN-2014 05:16:14.76
Mode: MW CENTR_PHI Npts 1 Mon1[ DB]= 1000 * 800 Mon2[CF]=* 1
Temp: Temperature control hardware not installed.
Monx: GE331 [ 1.29790] Wavelength Approx. 1.52357
Drv : 2TM= 71.880 TMFR= 35.940 PSI= -45.000 PHI= -90.200 DSRD= 12.000
Drv : XPOS= -22.950 YPOS= -23.396 ZPOS= 3.000 DSTD= 0.000
Osc : DRIVE oscillation during count OFF.
MWsp: MDCALW.032 DSN ?? NDet 32 LDet 1 CDet 16 RDet 32
MWdc: PhiC= -90.200 PhiW= 0.000 DPhi= 0.113 NSteps= 1
Nam : Use NAME command to store text on this line.
Com : Use COMMENT command to store text on this line.
POINT | PHI | TIME | MON= DB | SIG= 32W | Fit
1 | -91.948 | 4130 | 800000 | 387 |  | Run 15
2 | -91.839 | 4130 | 800000 | 411
3 | -91.724 | 4130 | 800000 | 401
4 | -91.612 | 4130 | 800000 | 471 | 458.2527
5 | -91.5 | 4130 | 800000 | 445 | 466.231
6 | -91.394 | 4130 | 800000 | 475 | 475.169
7 | -91.281 | 4130 | 800000 | 478 | 486.7656
8 | -91.165 | 4130 | 800000 | 505 | 501.5567
9 | -91.049 | 4130 | 800000 | 533 | 519.8611
10 | -90.934 | 4130 | 800000 | 567 | 541.7558
11 | -90.824 | 4130 | 800000 | 561 | 565.9728
12 | -90.709 | 4130 | 800000 | 576 | 593.8322
13 | -90.595 | 4130 | 800000 | 644 | 622.4249
14 | -90.487 | 4130 | 800000 | 633 | 648.436
15 | -90.372 | 4130 | 800000 | 687 | 672.5986
16 | -90.256 | 4130 | 800000 | 652 | 690.9333
17 | -90.14 | 4130 | 800000 | 695 | 701.4509
18 | -90.025 | 4130 | 800000 | 680 | 703.4767
19 | -89.919 | 4130 | 800000 | 796 | 698.3625
20 | -89.806 | 4130 | 800000 | 687 | 686.9395
21 | -89.691 | 4130 | 800000 | 666 | 671.1627
22 | -89.577 | 4130 | 800000 | 654 | 653.8556
23 | -89.458 | 4130 | 800000 | 614 | 636.4607
24 | -89.342 | 4130 | 800000 | 588 | 621.981
25 | -89.235 | 4130 | 800000 | 618 | 611.7078
26 | -89.13 | 4130 | 800000 | 624 | 604.7743
27 | -89.016 | 4130 | 800000 | 601 | 600.6037
28 | -88.896 | 4130 | 800000 | 599 | 599.4374
29 | -88.791 | 4130 | 800000 | 640 | 600.5395
30 | -88.672 | 4130 | 800000 | 601 | 603.5147
31 | -88.56 | 4130 | 800000 | 578 | 607.4512
32 | -88.452 | 4130 | 800000 | 617 | 611.9074
Run : 16 Seq 16 Rec 16 File L3A:980051 Date 5-JAN-2014 06:25:14.26
Mode: MW CENTR_PHI Npts 1 Mon1[ DB]= 1000 * 800 Mon2[CF]=* 1
Temp: Temperature control hardware not installed.
Monx: GE331 [ 1.29790] Wavelength Approx. 1.52357
Drv : 2TM= 71.880 TMFR= 35.940 PSI= -45.000 PHI= -90.200 DSRD= 12.000
Drv : XPOS= -22.950 YPOS= -23.449 ZPOS= 2.000 DSTD= 0.000
Osc : DRIVE oscillation during count OFF.
MWsp: MDCALW.032 DSN ?? NDet 32 LDet 1 CDet 16 RDet 32
MWdc: PhiC= -90.200 PhiW= 0.000 DPhi= 0.113 NSteps= 1
Nam : Use NAME command to store text on this line.
Com : Use COMMENT command to store text on this line.
POINT | PHI | TIME | MON= DB | SIG= 32W | Fit
1 | -91.948 | 4048 | 800000 | 411 |  | Run 16
2 | -91.839 | 4048 | 800000 | 429
3 | -91.724 | 4048 | 800000 | 423
4 | -91.612 | 4048 | 800000 | 463 | 487.3135
5 | -91.5 | 4048 | 800000 | 478 | 492.5939
6 | -91.394 | 4048 | 800000 | 494 | 497.9773
7 | -91.281 | 4048 | 800000 | 521 | 504.5642
8 | -91.165 | 4048 | 800000 | 529 | 513.0347
9 | -91.049 | 4048 | 800000 | 554 | 524.4636
10 | -90.934 | 4048 | 800000 | 554 | 540.2159
11 | -90.824 | 4048 | 800000 | 594 | 560.6794
12 | -90.709 | 4048 | 800000 | 553 | 588.2902
13 | -90.595 | 4048 | 800000 | 598 | 621.005
14 | -90.487 | 4048 | 800000 | 685 | 654.2721
15 | -90.372 | 4048 | 800000 | 698 | 687.5679
16 | -90.256 | 4048 | 800000 | 678 | 713.393
17 | -90.14 | 4048 | 800000 | 719 | 726.732
18 | -90.025 | 4048 | 800000 | 736 | 725.6744
19 | -89.919 | 4048 | 800000 | 726 | 713.3212
20 | -89.806 | 4048 | 800000 | 711 | 691.9481
21 | -89.691 | 4048 | 800000 | 707 | 666.8033
22 | -89.577 | 4048 | 800000 | 591 | 643.4821
23 | -89.458 | 4048 | 800000 | 611 | 624.4154
24 | -89.342 | 4048 | 800000 | 617 | 612.3398
25 | -89.235 | 4048 | 800000 | 586 | 606.5389
26 | -89.13 | 4048 | 800000 | 620 | 604.7814
27 | -89.016 | 4048 | 800000 | 623 | 605.9368
28 | -88.896 | 4048 | 800000 | 572 | 609.2505
29 | -88.791 | 4048 | 800000 | 604 | 613.1094
30 | -88.672 | 4048 | 800000 | 584 | 618.0082
31 | -88.56 | 4048 | 800000 | 623 | 622.8481
32 | -88.452 | 4048 | 800000 | 705 | 627.5998
Run : 17 Seq 17 Rec 17 File L3A:980051 Date 5-JAN-2014 07:32:56.67
Mode: MW CENTR_PHI Npts 1 Mon1[ DB]= 1000 * 800 Mon2[CF]=* 1
Temp: Temperature control hardware not installed.
Monx: GE331 [ 1.29790] Wavelength Approx. 1.52357
Drv : 2TM= 71.880 TMFR= 35.940 PSI= -45.000 PHI= -90.200 DSRD= 12.000
Drv : XPOS= -22.950 YPOS= -23.448 ZPOS= 1.000 DSTD= 0.000
Osc : DRIVE oscillation during count OFF.
MWsp: MDCALW.032 DSN ?? NDet 32 LDet 1 CDet 16 RDet 32
MWdc: PhiC= -90.200 PhiW= 0.000 DPhi= 0.113 NSteps= 1
Nam : Use NAME command to store text on this line.
Com : Use COMMENT command to store text on this line.
POINT | PHI | TIME | MON= DB | SIG= 32W | Fit
1 | -91.948 | 4020 | 800000 | 471 |  | Run 17
2 | -91.839 | 4020 | 800000 | 413
3 | -91.724 | 4020 | 800000 | 385
4 | -91.612 | 4020 | 800000 | 475 | 492.7541
5 | -91.5 | 4020 | 800000 | 508 | 498.0445
6 | -91.394 | 4020 | 800000 | 513 | 503.3461
7 | -91.281 | 4020 | 800000 | 483 | 509.6812
8 | -91.165 | 4020 | 800000 | 546 | 517.6331
9 | -91.049 | 4020 | 800000 | 530 | 528.2152
10 | -90.934 | 4020 | 800000 | 566 | 542.8135
11 | -90.824 | 4020 | 800000 | 556 | 561.9937
12 | -90.709 | 4020 | 800000 | 573 | 588.2972
13 | -90.595 | 4020 | 800000 | 631 | 620.0011
14 | -90.487 | 4020 | 800000 | 634 | 652.7173
15 | -90.372 | 4020 | 800000 | 688 | 685.8373
16 | -90.256 | 4020 | 800000 | 708 | 711.715
17 | -90.14 | 4020 | 800000 | 757 | 725.096
18 | -90.025 | 4020 | 800000 | 728 | 723.9733
19 | -89.919 | 4020 | 800000 | 705 | 711.5725
20 | -89.806 | 4020 | 800000 | 643 | 690.4013
21 | -89.691 | 4020 | 800000 | 699 | 665.9485
22 | -89.577 | 4020 | 800000 | 671 | 643.8418
23 | -89.458 | 4020 | 800000 | 592 | 626.4244
24 | -89.342 | 4020 | 800000 | 635 | 616.0334
25 | -89.235 | 4020 | 800000 | 604 | 611.6186
26 | -89.13 | 4020 | 800000 | 630 | 610.9439
27 | -89.016 | 4020 | 800000 | 648 | 612.9399
28 | -88.896 | 4020 | 800000 | 574 | 616.8229
29 | -88.791 | 4020 | 800000 | 591 | 620.9943
30 | -88.672 | 4020 | 800000 | 594 | 626.122
31 | -88.56 | 4020 | 800000 | 645 | 631.1126
32 | -88.452 | 4020 | 800000 | 685 | 635.9818
Run : 18 Seq 18 Rec 18 File L3A:980051 Date 5-JAN-2014 08:40:07.40
Mode: MW CENTR_PHI Npts 1 Mon1[ DB]= 1000 * 800 Mon2[CF]=* 1
Temp: Temperature control hardware not installed.
Monx: GE331 [ 1.29790] Wavelength Approx. 1.52357
Drv : 2TM= 71.880 TMFR= 35.940 PSI= -45.000 PHI= -90.200 DSRD= 12.000
Drv : XPOS= -22.950 YPOS= -23.394 ZPOS= 0.000 DSTD= 0.000
Osc : DRIVE oscillation during count OFF.
MWsp: MDCALW.032 DSN ?? NDet 32 LDet 1 CDet 16 RDet 32
MWdc: PhiC= -90.200 PhiW= 0.000 DPhi= 0.113 NSteps= 1
Nam : Use NAME command to store text on this line.
Com : Use COMMENT command to store text on this line.
POINT | PHI | TIME | MON= DB | SIG= 32W | Fit
1 | -91.948 | 3988 | 800000 | 420 |  | Run 18
2 | -91.839 | 3988 | 800000 | 420
3 | -91.724 | 3988 | 800000 | 449
4 | -91.612 | 3988 | 800000 | 440 | 471.1175
5 | -91.5 | 3988 | 800000 | 517 | 481.1941
6 | -91.394 | 3988 | 800000 | 488 | 492.4336
7 | -91.281 | 3988 | 800000 | 509 | 506.5819
8 | -91.165 | 3988 | 800000 | 520 | 523.7
9 | -91.049 | 3988 | 800000 | 570 | 543.5264
10 | -90.934 | 3988 | 800000 | 582 | 565.6422
11 | -90.824 | 3988 | 800000 | 551 | 588.5669
12 | -90.709 | 3988 | 800000 | 614 | 613.4811
13 | -90.595 | 3988 | 800000 | 649 | 637.9099
14 | -90.487 | 3988 | 800000 | 661 | 659.5015
15 | -90.372 | 3988 | 800000 | 681 | 679.3983
16 | -90.256 | 3988 | 800000 | 686 | 694.8911
17 | -90.14 | 3988 | 800000 | 670 | 704.7825
18 | -90.025 | 3988 | 800000 | 717 | 708.6051
19 | -89.919 | 3988 | 800000 | 740 | 706.9792
20 | -89.806 | 3988 | 800000 | 711 | 700.455
21 | -89.691 | 3988 | 800000 | 687 | 689.8634
22 | -89.577 | 3988 | 800000 | 695 | 676.8452
23 | -89.458 | 3988 | 800000 | 645 | 662.1865
24 | -89.342 | 3988 | 800000 | 652 | 648.2927
25 | -89.235 | 3988 | 800000 | 627 | 636.8156
26 | -89.13 | 3988 | 800000 | 594 | 627.4093
27 | -89.016 | 3988 | 800000 | 627 | 619.6348
28 | -88.896 | 3988 | 800000 | 650 | 614.2748
29 | -88.791 | 3988 | 800000 | 609 | 611.8133
30 | -88.672 | 3988 | 800000 | 602 | 611.2074
31 | -88.56 | 3988 | 800000 | 598 | 612.372
32 | -88.452 | 3988 | 800000 | 631 | 614.727
Run : 19 Seq 19 Rec 19 File L3A:980051 Date 5-JAN-2014 09:46:43.86
Mode: MW CENTR_PHI Npts 1 Mon1[ DB]= 1000 * 800 Mon2[CF]=* 1
Temp: Temperature control hardware not installed.
Monx: GE331 [ 1.29790] Wavelength Approx. 1.52357
Drv : 2TM= 71.880 TMFR= 35.940 PSI= -45.000 PHI= -90.200 DSRD= 12.000
Drv : XPOS= -22.950 YPOS= -23.364 ZPOS= -1.000 DSTD= 0.000
Osc : DRIVE oscillation during count OFF.
MWsp: MDCALW.032 DSN ?? NDet 32 LDet 1 CDet 16 RDet 32
MWdc: PhiC= -90.200 PhiW= 0.000 DPhi= 0.113 NSteps= 1
Nam : Use NAME command to store text on this line.
Com : Use COMMENT command to store text on this line.
POINT | PHI | TIME | MON= DB | SIG= 32W | Fit
1 | -91.948 | 4014 | 800000 | 410 |  | Run 19
2 | -91.839 | 4014 | 800000 | 440
3 | -91.724 | 4014 | 800000 | 444
4 | -91.612 | 4014 | 800000 | 454 | 477.483
5 | -91.5 | 4014 | 800000 | 506 | 484.8283
6 | -91.394 | 4014 | 800000 | 485 | 493.0643
7 | -91.281 | 4014 | 800000 | 504 | 503.7917
8 | -91.165 | 4014 | 800000 | 543 | 517.5722
9 | -91.049 | 4014 | 800000 | 531 | 534.7949
10 | -90.934 | 4014 | 800000 | 547 | 555.639
11 | -90.824 | 4014 | 800000 | 598 | 578.9914
12 | -90.709 | 4014 | 800000 | 609 | 606.2366
13 | -90.595 | 4014 | 800000 | 595 | 634.6417
14 | -90.487 | 4014 | 800000 | 680 | 660.9323
15 | -90.372 | 4014 | 800000 | 706 | 685.8741
16 | -90.256 | 4014 | 800000 | 703 | 705.3883
17 | -90.14 | 4014 | 800000 | 664 | 717.2776
18 | -90.025 | 4014 | 800000 | 758 | 720.6028
19 | -89.919 | 4014 | 800000 | 745 | 716.4267
20 | -89.806 | 4014 | 800000 | 697 | 705.5687
21 | -89.691 | 4014 | 800000 | 684 | 689.8287
22 | -89.577 | 4014 | 800000 | 670 | 672.0442
23 | -89.458 | 4014 | 800000 | 692 | 653.7199
24 | -89.342 | 4014 | 800000 | 596 | 638.0717
25 | -89.235 | 4014 | 800000 | 607 | 626.6334
26 | -89.13 | 4014 | 800000 | 619 | 618.58
27 | -89.016 | 4014 | 800000 | 629 | 613.2985
28 | -88.896 | 4014 | 800000 | 635 | 611.1243
29 | -88.791 | 4014 | 800000 | 635 | 611.4844
30 | -88.672 | 4014 | 800000 | 585 | 613.7567
31 | -88.56 | 4014 | 800000 | 603 | 617.1365
32 | -88.452 | 4014 | 800000 | 631 | 621.1243
Run : 20 Seq 20 Rec 20 File L3A:980051 Date 5-JAN-2014 10:53:46.05
Mode: MW CENTR_PHI Npts 1 Mon1[ DB]= 1000 * 800 Mon2[CF]=* 1
Temp: Temperature control hardware not installed.
Monx: GE331 [ 1.29790] Wavelength Approx. 1.52357
Drv : 2TM= 71.880 TMFR= 35.940 PSI= -45.000 PHI= -90.200 DSRD= 12.000
Drv : XPOS= -22.950 YPOS= -23.357 ZPOS= -2.000 DSTD= 0.000
Osc : DRIVE oscillation during count OFF.
MWsp: MDCALW.032 DSN ?? NDet 32 LDet 1 CDet 16 RDet 32
MWdc: PhiC= -90.200 PhiW= 0.000 DPhi= 0.113 NSteps= 1
Nam : Use NAME command to store text on this line.
Com : Use COMMENT command to store text on this line.
POINT | PHI | TIME | MON= DB | SIG= 32W | Fit
1 | -91.948 | 4033 | 800000 | 424 |  | Run 20
2 | -91.839 | 4033 | 800000 | 424
3 | -91.724 | 4033 | 800000 | 454
4 | -91.612 | 4033 | 800000 | 455 | 484.808
5 | -91.5 | 4033 | 800000 | 456 | 490.1047
6 | -91.394 | 4033 | 800000 | 490 | 495.769
7 | -91.281 | 4033 | 800000 | 547 | 502.915
8 | -91.165 | 4033 | 800000 | 573 | 512.0219
9 | -91.049 | 4033 | 800000 | 543 | 523.6252
10 | -90.934 | 4033 | 800000 | 565 | 538.2645
11 | -90.824 | 4033 | 800000 | 519 | 555.6041
12 | -90.709 | 4033 | 800000 | 564 | 577.2158
13 | -90.595 | 4033 | 800000 | 556 | 601.5012
14 | -90.487 | 4033 | 800000 | 647 | 625.8619
15 | -90.372 | 4033 | 800000 | 663 | 651.2234
16 | -90.256 | 4033 | 800000 | 657 | 673.6718
17 | -90.14 | 4033 | 800000 | 707 | 690.4556
18 | -90.025 | 4033 | 800000 | 760 | 699.6621
19 | -89.919 | 4033 | 800000 | 678 | 700.9385
20 | -89.806 | 4033 | 800000 | 681 | 695.1281
21 | -89.691 | 4033 | 800000 | 695 | 683.1687
22 | -89.577 | 4033 | 800000 | 655 | 667.5962
23 | -89.458 | 4033 | 800000 | 607 | 650.1085
24 | -89.342 | 4033 | 800000 | 635 | 634.2031
25 | -89.235 | 4033 | 800000 | 641 | 621.9613
26 | -89.13 | 4033 | 800000 | 634 | 612.8806
27 | -89.016 | 4033 | 800000 | 633 | 606.4381
28 | -88.896 | 4033 | 800000 | 630 | 603.1281
29 | -88.791 | 4033 | 800000 | 605 | 602.603
30 | -88.672 | 4033 | 800000 | 564 | 603.9805
31 | -88.56 | 4033 | 800000 | 571 | 606.5909
32 | -88.452 | 4033 | 800000 | 634 | 609.8738
Run : 21 Seq 21 Rec 21 File L3A:980051 Date 5-JAN-2014 12:01:07.74
Mode: MW CENTR_PHI Npts 1 Mon1[ DB]= 1000 * 800 Mon2[CF]=* 1
Temp: Temperature control hardware not installed.
Monx: GE331 [ 1.29790] Wavelength Approx. 1.52357
Drv : 2TM= 71.880 TMFR= 35.940 PSI= -45.000 PHI= -90.200 DSRD= 12.000
Drv : XPOS= -22.950 YPOS= -23.257 ZPOS= -3.000 DSTD= 0.000
Osc : DRIVE oscillation during count OFF.
MWsp: MDCALW.032 DSN ?? NDet 32 LDet 1 CDet 16 RDet 32
MWdc: PhiC= -90.200 PhiW= 0.000 DPhi= 0.113 NSteps= 1
Nam : Use NAME command to store text on this line.
Com : Use COMMENT command to store text on this line.
POINT | PHI | TIME | MON= DB | SIG= 32W | Fit
1 | -91.948 | 4047 | 800000 | 408 |  | Run 21
2 | -91.839 | 4047 | 800000 | 411
3 | -91.724 | 4047 | 800000 | 471
4 | -91.612 | 4047 | 800000 | 434 | 460.9993
5 | -91.5 | 4047 | 800000 | 483 | 473.8229
6 | -91.394 | 4047 | 800000 | 512 | 487.5799
7 | -91.281 | 4047 | 800000 | 492 | 504.053
8 | -91.165 | 4047 | 800000 | 549 | 522.8545
9 | -91.049 | 4047 | 800000 | 525 | 543.3522
10 | -90.934 | 4047 | 800000 | 616 | 564.9377
11 | -90.824 | 4047 | 800000 | 574 | 586.2121
12 | -90.709 | 4047 | 800000 | 601 | 608.3741
13 | -90.595 | 4047 | 800000 | 603 | 629.4088
14 | -90.487 | 4047 | 800000 | 607 | 647.6561
15 | -90.372 | 4047 | 800000 | 720 | 664.4443
16 | -90.256 | 4047 | 800000 | 653 | 677.8574
17 | -90.14 | 4047 | 800000 | 663 | 687.1685
18 | -90.025 | 4047 | 800000 | 702 | 692.0731
19 | -89.919 | 4047 | 800000 | 751 | 692.8055
20 | -89.806 | 4047 | 800000 | 718 | 689.8838
21 | -89.691 | 4047 | 800000 | 675 | 683.5563
22 | -89.577 | 4047 | 800000 | 675 | 674.7155
23 | -89.458 | 4047 | 800000 | 663 | 663.7144
24 | -89.342 | 4047 | 800000 | 590 | 652.2119
25 | -89.235 | 4047 | 800000 | 634 | 641.6901
26 | -89.13 | 4047 | 800000 | 660 | 632.0343
27 | -89.016 | 4047 | 800000 | 617 | 622.8058
28 | -88.896 | 4047 | 800000 | 645 | 614.8981
29 | -88.791 | 4047 | 800000 | 616 | 609.6715
30 | -88.672 | 4047 | 800000 | 635 | 605.6908
31 | -88.56 | 4047 | 800000 | 537 | 603.7386
32 | -88.452 | 4047 | 800000 | 638 | 603.3425
Run : 22 Seq 22 Rec 22 File L3A:980051 Date 5-JAN-2014 13:08:43.22
Mode: MW CENTR_PHI Npts 1 Mon1[ DB]= 1000 * 800 Mon2[CF]=* 1
Temp: Temperature control hardware not installed.
Monx: GE331 [ 1.29790] Wavelength Approx. 1.52357
Drv : 2TM= 71.880 TMFR= 35.940 PSI= -45.000 PHI= -90.200 DSRD= 12.000
Drv : XPOS= -22.950 YPOS= -23.151 ZPOS= -4.000 DSTD= 0.000
Osc : DRIVE oscillation during count OFF.
MWsp: MDCALW.032 DSN ?? NDet 32 LDet 1 CDet 16 RDet 32
MWdc: PhiC= -90.200 PhiW= 0.000 DPhi= 0.113 NSteps= 1
Nam : Use NAME command to store text on this line.
Com : Use COMMENT command to store text on this line.
POINT | PHI | TIME | MON= DB | SIG= 32W | Fit
1 | -91.948 | 4048 | 800000 | 379 |  | Run 22
2 | -91.839 | 4048 | 800000 | 407
3 | -91.724 | 4048 | 800000 | 415
4 | -91.612 | 4048 | 800000 | 494 | 491.5158
5 | -91.5 | 4048 | 800000 | 478 | 497.0453
6 | -91.394 | 4048 | 800000 | 516 | 502.6455
7 | -91.281 | 4048 | 800000 | 504 | 509.3832
8 | -91.165 | 4048 | 800000 | 523 | 517.7891
9 | -91.049 | 4048 | 800000 | 541 | 528.7074
10 | -90.934 | 4048 | 800000 | 550 | 543.248
11 | -90.824 | 4048 | 800000 | 576 | 561.7311
12 | -90.709 | 4048 | 800000 | 546 | 586.5276
13 | -90.595 | 4048 | 800000 | 614 | 616.2956
14 | -90.487 | 4048 | 800000 | 674 | 647.6254
15 | -90.372 | 4048 | 800000 | 685 | 681.0788
16 | -90.256 | 4048 | 800000 | 722 | 710.4469
17 | -90.14 | 4048 | 800000 | 715 | 730.8665
18 | -90.025 | 4048 | 800000 | 719 | 739.1883
19 | -89.919 | 4048 | 800000 | 751 | 735.7483
20 | -89.806 | 4048 | 800000 | 705 | 722.0662
21 | -89.691 | 4048 | 800000 | 740 | 701.2402
22 | -89.577 | 4048 | 800000 | 656 | 678.2548
23 | -89.458 | 4048 | 800000 | 685 | 656.1331
24 | -89.342 | 4048 | 800000 | 643 | 639.2335
25 | -89.235 | 4048 | 800000 | 601 | 628.6915
26 | -89.13 | 4048 | 800000 | 588 | 622.8624
27 | -89.016 | 4048 | 800000 | 654 | 620.6973
28 | -88.896 | 4048 | 800000 | 621 | 621.7884
29 | -88.791 | 4048 | 800000 | 632 | 624.5697
30 | -88.672 | 4048 | 800000 | 615 | 628.9131
31 | -88.56 | 4048 | 800000 | 632 | 633.6196
32 | -88.452 | 4048 | 800000 | 654 | 638.4332
Run : 23 Seq 23 Rec 23 File L3A:980051 Date 5-JAN-2014 14:16:22.43
Mode: MW CENTR_PHI Npts 1 Mon1[ DB]= 1000 * 800 Mon2[CF]=* 1
Temp: Temperature control hardware not installed.
Monx: GE331 [ 1.29790] Wavelength Approx. 1.52357
Drv : 2TM= 71.880 TMFR= 35.940 PSI= -45.000 PHI= -90.200 DSRD= 12.000
Drv : XPOS= -22.950 YPOS= -23.009 ZPOS= -5.000 DSTD= 0.000
Osc : DRIVE oscillation during count OFF.
MWsp: MDCALW.032 DSN ?? NDet 32 LDet 1 CDet 16 RDet 32
MWdc: PhiC= -90.200 PhiW= 0.000 DPhi= 0.113 NSteps= 1
Nam : Use NAME command to store text on this line.
Com : Use COMMENT command to store text on this line.
POINT | PHI | TIME | MON= DB | SIG= 32W | Fit
1 | -91.948 | 4079 | 800000 | 420 |  | Run 23
2 | -91.839 | 4079 | 800000 | 403
3 | -91.724 | 4079 | 800000 | 484
4 | -91.612 | 4079 | 800000 | 492 | 493.0156
5 | -91.5 | 4079 | 800000 | 476 | 500.1356
6 | -91.394 | 4079 | 800000 | 508 | 508.3336
7 | -91.281 | 4079 | 800000 | 532 | 519.299
8 | -91.165 | 4079 | 800000 | 568 | 533.7329
9 | -91.049 | 4079 | 800000 | 549 | 552.1276
10 | -90.934 | 4079 | 800000 | 570 | 574.701
11 | -90.824 | 4079 | 800000 | 626 | 600.2057
12 | -90.709 | 4079 | 800000 | 589 | 630.073
13 | -90.595 | 4079 | 800000 | 652 | 661.1764
14 | -90.487 | 4079 | 800000 | 660 | 689.772
15 | -90.372 | 4079 | 800000 | 728 | 716.497
16 | -90.256 | 4079 | 800000 | 776 | 736.7396
17 | -90.14 | 4079 | 800000 | 791 | 748.0524
18 | -90.025 | 4079 | 800000 | 770 | 749.5057
19 | -89.919 | 4079 | 800000 | 704 | 742.634
20 | -89.806 | 4079 | 800000 | 688 | 728.2141
21 | -89.691 | 4079 | 800000 | 714 | 708.5517
22 | -89.577 | 4079 | 800000 | 684 | 687.0021
23 | -89.458 | 4079 | 800000 | 668 | 665.2201
24 | -89.342 | 4079 | 800000 | 663 | 646.8477
25 | -89.235 | 4079 | 800000 | 611 | 633.4896
26 | -89.13 | 4079 | 800000 | 662 | 624.0451
27 | -89.016 | 4079 | 800000 | 632 | 617.6867
28 | -88.896 | 4079 | 800000 | 620 | 614.714
29 | -88.791 | 4079 | 800000 | 627 | 614.5443
30 | -88.672 | 4079 | 800000 | 606 | 616.3113
31 | -88.56 | 4079 | 800000 | 582 | 619.2509
32 | -88.452 | 4079 | 800000 | 632 | 622.8182
Run : 24 Seq 24 Rec 24 File L3A:980051 Date 5-JAN-2014 15:24:31.39
Mode: MW CENTR_PHI Npts 1 Mon1[ DB]= 1000 * 800 Mon2[CF]=* 1
Temp: Temperature control hardware not installed.
Monx: GE331 [ 1.29790] Wavelength Approx. 1.52357
Drv : 2TM= 71.880 TMFR= 35.940 PSI= -45.000 PHI= -90.200 DSRD= 12.000
Drv : XPOS= -22.950 YPOS= -22.870 ZPOS= -6.000 DSTD= 0.000
Osc : DRIVE oscillation during count OFF.
MWsp: MDCALW.032 DSN ?? NDet 32 LDet 1 CDet 16 RDet 32
MWdc: PhiC= -90.200 PhiW= 0.000 DPhi= 0.113 NSteps= 1
Nam : Use NAME command to store text on this line.
Com : Use COMMENT command to store text on this line.
POINT | PHI | TIME | MON= DB | SIG= 32W | Fit
1 | -91.948 | 4073 | 800000 | 423 |  | Run 24
2 | -91.839 | 4073 | 800000 | 421
3 | -91.724 | 4073 | 800000 | 487
4 | -91.612 | 4073 | 800000 | 474 | 482.3075
5 | -91.5 | 4073 | 800000 | 471 | 488.6582
6 | -91.394 | 4073 | 800000 | 510 | 495.5135
7 | -91.281 | 4073 | 800000 | 505 | 504.4383
8 | -91.165 | 4073 | 800000 | 517 | 516.4663
9 | -91.049 | 4073 | 800000 | 554 | 532.9033
10 | -90.934 | 4073 | 800000 | 552 | 555.1242
11 | -90.824 | 4073 | 800000 | 609 | 582.9609
12 | -90.709 | 4073 | 800000 | 602 | 619.0101
13 | -90.595 | 4073 | 800000 | 637 | 660.1664
14 | -90.487 | 4073 | 800000 | 697 | 700.9526
15 | -90.372 | 4073 | 800000 | 767 | 741.3543
16 | -90.256 | 4073 | 800000 | 737 | 773.1702
17 | -90.14 | 4073 | 800000 | 838 | 791.0517
18 | -90.025 | 4073 | 800000 | 788 | 792.5922
19 | -89.919 | 4073 | 800000 | 774 | 780.3903
20 | -89.806 | 4073 | 800000 | 774 | 756.3158
21 | -89.691 | 4073 | 800000 | 707 | 725.3307
22 | -89.577 | 4073 | 800000 | 680 | 693.7601
23 | -89.458 | 4073 | 800000 | 667 | 664.7634
24 | -89.342 | 4073 | 800000 | 643 | 643.1888
25 | -89.235 | 4073 | 800000 | 611 | 629.8246
26 | -89.13 | 4073 | 800000 | 685 | 622.2812
27 | -89.016 | 4073 | 800000 | 626 | 619.0852
28 | -88.896 | 4073 | 800000 | 615 | 619.6957
29 | -88.791 | 4073 | 800000 | 611 | 622.3662
30 | -88.672 | 4073 | 800000 | 605 | 626.7846
31 | -88.56 | 4073 | 800000 | 590 | 631.6692
32 | -88.452 | 4073 | 800000 | 688 | 636.7059
Run : 25 Seq 25 Rec 25 File L3A:980051 Date 5-JAN-2014 16:32:32.41
Mode: MW CENTR_PHI Npts 1 Mon1[ DB]= 1000 * 800 Mon2[CF]=* 1
Temp: Temperature control hardware not installed.
Monx: GE331 [ 1.29790] Wavelength Approx. 1.52357
Drv : 2TM= 71.880 TMFR= 35.940 PSI= -45.000 PHI= -90.200 DSRD= 12.000
Drv : XPOS= -22.950 YPOS= -22.802 ZPOS= -7.000 DSTD= 0.000
Osc : DRIVE oscillation during count OFF.
MWsp: MDCALW.032 DSN ?? NDet 32 LDet 1 CDet 16 RDet 32
MWdc: PhiC= -90.200 PhiW= 0.000 DPhi= 0.113 NSteps= 1
Nam : Use NAME command to store text on this line.
Com : Use COMMENT command to store text on this line.
POINT | PHI | TIME | MON= DB | SIG= 32W | Fit
1 | -91.948 | 4081 | 800000 | 423 |  | Run 25
2 | -91.839 | 4081 | 800000 | 440
3 | -91.724 | 4081 | 800000 | 449
4 | -91.612 | 4081 | 800000 | 463 | 486.5526
5 | -91.5 | 4081 | 800000 | 482 | 492.0527
6 | -91.394 | 4081 | 800000 | 497 | 497.8825
7 | -91.281 | 4081 | 800000 | 515 | 505.315
8 | -91.165 | 4081 | 800000 | 552 | 515.1564
9 | -91.049 | 4081 | 800000 | 525 | 528.5044
10 | -90.934 | 4081 | 800000 | 581 | 546.6367
11 | -90.824 | 4081 | 800000 | 563 | 569.7059
12 | -90.709 | 4081 | 800000 | 583 | 600.3389
13 | -90.595 | 4081 | 800000 | 620 | 636.5496
14 | -90.487 | 4081 | 800000 | 696 | 674.0606
15 | -90.372 | 4081 | 800000 | 726 | 713.5324
16 | -90.256 | 4081 | 800000 | 696 | 747.7289
17 | -90.14 | 4081 | 800000 | 791 | 771.1735
18 | -90.025 | 4081 | 800000 | 808 | 780.3332
19 | -89.919 | 4081 | 800000 | 785 | 775.6026
20 | -89.806 | 4081 | 800000 | 744 | 758.4099
21 | -89.691 | 4081 | 800000 | 746 | 732.0502
22 | -89.577 | 4081 | 800000 | 661 | 702.1894
23 | -89.458 | 4081 | 800000 | 700 | 672.2219
24 | -89.342 | 4081 | 800000 | 648 | 647.8497
25 | -89.235 | 4081 | 800000 | 629 | 631.1613
26 | -89.13 | 4081 | 800000 | 654 | 620.325
27 | -89.016 | 4081 | 800000 | 582 | 613.985
28 | -88.896 | 4081 | 800000 | 604 | 611.9878
29 | -88.791 | 4081 | 800000 | 591 | 612.9495
30 | -88.672 | 4081 | 800000 | 595 | 615.9383
31 | -88.56 | 4081 | 800000 | 617 | 619.8138
32 | -88.452 | 4081 | 800000 | 677 | 624.064
Run : 26 Seq 26 Rec 26 File L3A:980051 Date 5-JAN-2014 17:40:41.85
Mode: MW CENTR_PHI Npts 1 Mon1[ DB]= 1000 * 800 Mon2[CF]=* 1
Temp: Temperature control hardware not installed.
Monx: GE331 [ 1.29790] Wavelength Approx. 1.52357
Drv : 2TM= 71.880 TMFR= 35.940 PSI= -45.000 PHI= -90.200 DSRD= 12.000
Drv : XPOS= -22.950 YPOS= -22.691 ZPOS= -8.000 DSTD= 0.000
Osc : DRIVE oscillation during count OFF.
MWsp: MDCALW.032 DSN ?? NDet 32 LDet 1 CDet 16 RDet 32
MWdc: PhiC= -90.200 PhiW= 0.000 DPhi= 0.113 NSteps= 1
Nam : Use NAME command to store text on this line.
Com : Use COMMENT command to store text on this line.
POINT | PHI | TIME | MON= DB | SIG= 32W | Fit
1 | -91.948 | 4091 | 800000 | 467 |  | Run 26
2 | -91.839 | 4091 | 800000 | 424
3 | -91.724 | 4091 | 800000 | 457
4 | -91.612 | 4091 | 800000 | 471 | 488.5471
5 | -91.5 | 4091 | 800000 | 494 | 495.1639
6 | -91.394 | 4091 | 800000 | 515 | 502.4262
7 | -91.281 | 4091 | 800000 | 528 | 511.9269
8 | -91.165 | 4091 | 800000 | 521 | 524.5555
9 | -91.049 | 4091 | 800000 | 528 | 541.2724
10 | -90.934 | 4091 | 800000 | 559 | 562.9341
11 | -90.824 | 4091 | 800000 | 616 | 588.8878
12 | -90.709 | 4091 | 800000 | 631 | 621.072
13 | -90.595 | 4091 | 800000 | 678 | 656.3739
14 | -90.487 | 4091 | 800000 | 631 | 690.2007
15 | -90.372 | 4091 | 800000 | 746 | 722.785
16 | -90.256 | 4091 | 800000 | 747 | 747.873
17 | -90.14 | 4091 | 800000 | 732 | 761.7532
18 | -90.025 | 4091 | 800000 | 805 | 762.9491
19 | -89.919 | 4091 | 800000 | 763 | 753.6153
20 | -89.806 | 4091 | 800000 | 709 | 735.1354
21 | -89.691 | 4091 | 800000 | 739 | 711.1306
22 | -89.577 | 4091 | 800000 | 696 | 686.2988
23 | -89.458 | 4091 | 800000 | 648 | 662.9984
24 | -89.342 | 4091 | 800000 | 629 | 645.1763
25 | -89.235 | 4091 | 800000 | 604 | 633.7717
26 | -89.13 | 4091 | 800000 | 650 | 627.0768
27 | -89.016 | 4091 | 800000 | 660 | 624.041
28 | -88.896 | 4091 | 800000 | 597 | 624.4053
29 | -88.791 | 4091 | 800000 | 628 | 626.7582
30 | -88.672 | 4091 | 800000 | 626 | 630.8432
31 | -88.56 | 4091 | 800000 | 639 | 635.4833
32 | -88.452 | 4091 | 800000 | 648 | 640.3451
Run : 27 Seq 27 Rec 27 File L3A:980051 Date 5-JAN-2014 18:49:01.61
Mode: MW CENTR_PHI Npts 1 Mon1[ DB]= 1000 * 800 Mon2[CF]=* 1
Temp: Temperature control hardware not installed.
Monx: GE331 [ 1.29790] Wavelength Approx. 1.52357
Drv : 2TM= 71.880 TMFR= 35.940 PSI= -45.000 PHI= -90.200 DSRD= 12.000
Drv : XPOS= -22.950 YPOS= -22.594 ZPOS= -9.000 DSTD= 0.000
Osc : DRIVE oscillation during count OFF.
MWsp: MDCALW.032 DSN ?? NDet 32 LDet 1 CDet 16 RDet 32
MWdc: PhiC= -90.200 PhiW= 0.000 DPhi= 0.113 NSteps= 1
Nam : Use NAME command to store text on this line.
Com : Use COMMENT command to store text on this line.
POINT | PHI | TIME | MON= DB | SIG= 32W | Fit
1 | -91.948 | 4103 | 800000 | 414 |  | Run 27
2 | -91.839 | 4103 | 800000 | 455
3 | -91.724 | 4103 | 800000 | 440
4 | -91.612 | 4103 | 800000 | 487 | 507.7256
5 | -91.5 | 4103 | 800000 | 514 | 512.6443
6 | -91.394 | 4103 | 800000 | 523 | 518.0382
7 | -91.281 | 4103 | 800000 | 557 | 525.1357
8 | -91.165 | 4103 | 800000 | 541 | 534.7143
9 | -91.049 | 4103 | 800000 | 542 | 547.7032
10 | -90.934 | 4103 | 800000 | 547 | 565.0547
11 | -90.824 | 4103 | 800000 | 585 | 586.5618
12 | -90.709 | 4103 | 800000 | 602 | 614.2531
13 | -90.595 | 4103 | 800000 | 684 | 645.9329
14 | -90.487 | 4103 | 800000 | 649 | 677.7294
15 | -90.372 | 4103 | 800000 | 710 | 710.1421
16 | -90.256 | 4103 | 800000 | 776 | 737.2394
17 | -90.14 | 4103 | 800000 | 710 | 754.8919
18 | -90.025 | 4103 | 800000 | 794 | 760.6854
19 | -89.919 | 4103 | 800000 | 763 | 755.4079
20 | -89.806 | 4103 | 800000 | 733 | 740.1706
21 | -89.691 | 4103 | 800000 | 707 | 717.7253
22 | -89.577 | 4103 | 800000 | 678 | 692.5701
23 | -89.458 | 4103 | 800000 | 679 | 667.2637
24 | -89.342 | 4103 | 800000 | 624 | 646.4297
25 | -89.235 | 4103 | 800000 | 679 | 631.8613
26 | -89.13 | 4103 | 800000 | 611 | 622.0917
27 | -89.016 | 4103 | 800000 | 637 | 616.0182
28 | -88.896 | 4103 | 800000 | 605 | 613.6436
29 | -88.791 | 4103 | 800000 | 631 | 613.9722
30 | -88.672 | 4103 | 800000 | 585 | 616.0969
31 | -88.56 | 4103 | 800000 | 581 | 619.1186
32 | -88.452 | 4103 | 800000 | 666 | 622.5501
Run : 28 Seq 28 Rec 28 File L3A:980051 Date 5-JAN-2014 19:57:33.23
Mode: MW CENTR_PHI Npts 1 Mon1[ DB]= 1000 * 800 Mon2[CF]=* 1
Temp: Temperature control hardware not installed.
Monx: GE331 [ 1.29790] Wavelength Approx. 1.52357
Drv : 2TM= 71.880 TMFR= 35.940 PSI= -45.000 PHI= -90.200 DSRD= 12.000
Drv : XPOS= -22.950 YPOS= -22.656 ZPOS= -10.000 DSTD= 0.000
Osc : DRIVE oscillation during count OFF.
MWsp: MDCALW.032 DSN ?? NDet 32 LDet 1 CDet 16 RDet 32
MWdc: PhiC= -90.200 PhiW= 0.000 DPhi= 0.113 NSteps= 1
Nam : Use NAME command to store text on this line.
Com : Use COMMENT command to store text on this line.
POINT | PHI | TIME | MON= DB | SIG= 32W | Fit
1 | -91.948 | 4128 | 800000 | 437 |  | Run 28
2 | -91.839 | 4128 | 800000 | 485
3 | -91.724 | 4128 | 800000 | 464
4 | -91.612 | 4128 | 800000 | 489 | 497.3588
5 | -91.5 | 4128 | 800000 | 488 | 502.9969
6 | -91.394 | 4128 | 800000 | 487 | 508.8515
7 | -91.281 | 4128 | 800000 | 527 | 516.0671
8 | -91.165 | 4128 | 800000 | 546 | 525.1813
9 | -91.049 | 4128 | 800000 | 569 | 536.9105
10 | -90.934 | 4128 | 800000 | 571 | 552.0734
11 | -90.824 | 4128 | 800000 | 574 | 570.5784
12 | -90.709 | 4128 | 800000 | 601 | 594.3269
13 | -90.595 | 4128 | 800000 | 583 | 621.6506
14 | -90.487 | 4128 | 800000 | 645 | 649.4178
15 | -90.372 | 4128 | 800000 | 701 | 678.2953
16 | -90.256 | 4128 | 800000 | 685 | 703.2702
17 | -90.14 | 4128 | 800000 | 708 | 720.7351
18 | -90.025 | 4128 | 800000 | 746 | 728.425
19 | -89.919 | 4128 | 800000 | 763 | 726.5909
20 | -89.806 | 4128 | 800000 | 702 | 716.4124
21 | -89.691 | 4128 | 800000 | 664 | 699.9983
22 | -89.577 | 4128 | 800000 | 713 | 681.0715
23 | -89.458 | 4128 | 800000 | 686 | 661.951
24 | -89.342 | 4128 | 800000 | 603 | 646.444
25 | -89.235 | 4128 | 800000 | 649 | 636.0094
26 | -89.13 | 4128 | 800000 | 685 | 629.5537
27 | -89.016 | 4128 | 800000 | 565 | 626.3309
28 | -88.896 | 4128 | 800000 | 606 | 626.2807
29 | -88.791 | 4128 | 800000 | 621 | 628.2241
30 | -88.672 | 4128 | 800000 | 614 | 631.8603
31 | -88.56 | 4128 | 800000 | 661 | 636.1096
32 | -88.452 | 4128 | 800000 | 676 | 640.6203
Run : 29 Seq 29 Rec 29 File L3A:980051 Date 5-JAN-2014 21:06:29.77
Mode: MW CENTR_PHI Npts 1 Mon1[ DB]= 1000 * 800 Mon2[CF]=* 1
Temp: Temperature control hardware not installed.
Monx: GE331 [ 1.29790] Wavelength Approx. 1.52357
Drv : 2TM= 71.880 TMFR= 35.940 PSI= -45.000 PHI= -90.200 DSRD= 12.000
Drv : XPOS= -22.950 YPOS= -22.687 ZPOS= -11.000 DSTD= 0.000
Osc : DRIVE oscillation during count OFF.
MWsp: MDCALW.032 DSN ?? NDet 32 LDet 1 CDet 16 RDet 32
MWdc: PhiC= -90.200 PhiW= 0.000 DPhi= 0.113 NSteps= 1
Nam : Use NAME command to store text on this line.
Com : Use COMMENT command to store text on this line.
POINT | PHI | TIME | MON= DB | SIG= 32W | Fit
1 | -91.948 | 4106 | 800000 | 492 |  | Run 29
2 | -91.839 | 4106 | 800000 | 452
3 | -91.724 | 4106 | 800000 | 429
4 | -91.612 | 4106 | 800000 | 457 | 486.087
5 | -91.5 | 4106 | 800000 | 467 | 490.7891
6 | -91.394 | 4106 | 800000 | 483 | 495.5889
7 | -91.281 | 4106 | 800000 | 528 | 501.4803
8 | -91.165 | 4106 | 800000 | 511 | 509.1171
9 | -91.049 | 4106 | 800000 | 554 | 519.5878
10 | -90.934 | 4106 | 800000 | 554 | 534.3957
11 | -90.824 | 4106 | 800000 | 582 | 554.3161
12 | -90.709 | 4106 | 800000 | 572 | 582.4522
13 | -90.595 | 4106 | 800000 | 613 | 617.8181
14 | -90.487 | 4106 | 800000 | 676 | 656.5199
15 | -90.372 | 4106 | 800000 | 678 | 699.2964
16 | -90.256 | 4106 | 800000 | 671 | 738.0688
17 | -90.14 | 4106 | 800000 | 810 | 765.861
18 | -90.025 | 4106 | 800000 | 798 | 777.6578
19 | -89.919 | 4106 | 800000 | 790 | 773.1746
20 | -89.806 | 4106 | 800000 | 751 | 754.0443
21 | -89.691 | 4106 | 800000 | 746 | 724.271
22 | -89.577 | 4106 | 800000 | 685 | 690.8285
23 | -89.458 | 4106 | 800000 | 623 | 658.023
24 | -89.342 | 4106 | 800000 | 615 | 632.2697
25 | -89.235 | 4106 | 800000 | 621 | 615.4294
26 | -89.13 | 4106 | 800000 | 597 | 605.1272
27 | -89.016 | 4106 | 800000 | 632 | 599.663
28 | -88.896 | 4106 | 800000 | 619 | 598.5004
29 | -88.791 | 4106 | 800000 | 616 | 599.936
30 | -88.672 | 4106 | 800000 | 630 | 603.1335
31 | -88.56 | 4106 | 800000 | 588 | 606.9407
32 | -88.452 | 4106 | 800000 | 566 | 610.9578
Run : 30 Seq 30 Rec 30 File L3A:980051 Date 5-JAN-2014 22:15:04.37
Mode: MW CENTR_PHI Npts 1 Mon1[ DB]= 1000 * 800 Mon2[CF]=* 1
Temp: Temperature control hardware not installed.
Monx: GE331 [ 1.29790] Wavelength Approx. 1.52357
Drv : 2TM= 71.880 TMFR= 35.940 PSI= -45.000 PHI= -90.200 DSRD= 12.000
Drv : XPOS= -22.950 YPOS= -22.697 ZPOS= -12.000 DSTD= 0.000
Osc : DRIVE oscillation during count OFF.
MWsp: MDCALW.032 DSN ?? NDet 32 LDet 1 CDet 16 RDet 32
MWdc: PhiC= -90.200 PhiW= 0.000 DPhi= 0.113 NSteps= 1
Nam : Use NAME command to store text on this line.
Com : Use COMMENT command to store text on this line.
POINT | PHI | TIME | MON= DB | SIG= 32W | Fit
1 | -91.948 | 4094 | 800000 | 404 |  | Run 30
2 | -91.839 | 4094 | 800000 | 397
3 | -91.724 | 4094 | 800000 | 394
4 | -91.612 | 4094 | 800000 | 471 | 491.2678
5 | -91.5 | 4094 | 800000 | 460 | 496.3305
6 | -91.394 | 4094 | 800000 | 532 | 501.4767
7 | -91.281 | 4094 | 800000 | 543 | 507.7668
8 | -91.165 | 4094 | 800000 | 521 | 515.9045
9 | -91.049 | 4094 | 800000 | 532 | 527.084
10 | -90.934 | 4094 | 800000 | 544 | 542.9667
11 | -90.824 | 4094 | 800000 | 567 | 564.4231
12 | -90.709 | 4094 | 800000 | 565 | 594.7794
13 | -90.595 | 4094 | 800000 | 684 | 632.8389
14 | -90.487 | 4094 | 800000 | 643 | 674.1561
15 | -90.372 | 4094 | 800000 | 727 | 719.1043
16 | -90.256 | 4094 | 800000 | 745 | 758.6408
17 | -90.14 | 4094 | 800000 | 788 | 785.2343
18 | -90.025 | 4094 | 800000 | 815 | 793.9695
19 | -89.919 | 4094 | 800000 | 795 | 785.6265
20 | -89.806 | 4094 | 800000 | 740 | 762.3045
21 | -89.691 | 4094 | 800000 | 719 | 729.2499
22 | -89.577 | 4094 | 800000 | 726 | 694.214
23 | -89.458 | 4094 | 800000 | 642 | 661.5913
24 | -89.342 | 4094 | 800000 | 620 | 637.3752
25 | -89.235 | 4094 | 800000 | 636 | 622.5485
26 | -89.13 | 4094 | 800000 | 633 | 614.2902
27 | -89.016 | 4094 | 800000 | 631 | 610.7699
28 | -88.896 | 4094 | 800000 | 596 | 611.1846
29 | -88.791 | 4094 | 800000 | 599 | 613.6237
30 | -88.672 | 4094 | 800000 | 602 | 617.6393
31 | -88.56 | 4094 | 800000 | 618 | 622.017
32 | -88.452 | 4094 | 800000 | 643 | 626.4814
Run : 31 Seq 31 Rec 31 File L3A:980051 Date 5-JAN-2014 23:23:28.86
Mode: MW CENTR_PHI Npts 1 Mon1[ DB]= 1000 * 800 Mon2[CF]=* 1
Temp: Temperature control hardware not installed.
Monx: GE331 [ 1.29790] Wavelength Approx. 1.52357
Drv : 2TM= 71.880 TMFR= 35.940 PSI= -45.000 PHI= -90.200 DSRD= 12.000
Drv : XPOS= -22.950 YPOS= -22.709 ZPOS= -13.000 DSTD= 0.000
Osc : DRIVE oscillation during count OFF.
MWsp: MDCALW.032 DSN ?? NDet 32 LDet 1 CDet 16 RDet 32
MWdc: PhiC= -90.200 PhiW= 0.000 DPhi= 0.113 NSteps= 1
Nam : Use NAME command to store text on this line.
Com : Use COMMENT command to store text on this line.
POINT | PHI | TIME | MON= DB | SIG= 32W | Fit
1 | -91.948 | 3978 | 800000 | 470 |  | Run 31
2 | -91.839 | 3978 | 800000 | 414
3 | -91.724 | 3978 | 800000 | 442
4 | -91.612 | 3978 | 800000 | 458 | 508.1042
5 | -91.5 | 3978 | 800000 | 487 | 512.261
6 | -91.394 | 3978 | 800000 | 516 | 516.373
7 | -91.281 | 3978 | 800000 | 539 | 521.217
8 | -91.165 | 3978 | 800000 | 547 | 527.2823
9 | -91.049 | 3978 | 800000 | 587 | 535.5793
10 | -90.934 | 3978 | 800000 | 562 | 547.7465
11 | -90.824 | 3978 | 800000 | 603 | 565.0964
12 | -90.709 | 3978 | 800000 | 590 | 591.239
13 | -90.595 | 3978 | 800000 | 633 | 626.1419
14 | -90.487 | 3978 | 800000 | 625 | 666.1801
15 | -90.372 | 3978 | 800000 | 696 | 711.8639
16 | -90.256 | 3978 | 800000 | 775 | 753.7254
17 | -90.14 | 3978 | 800000 | 763 | 782.881
18 | -90.025 | 3978 | 800000 | 837 | 792.9991
19 | -89.919 | 3978 | 800000 | 780 | 784.3076
20 | -89.806 | 3978 | 800000 | 755 | 759.1836
21 | -89.691 | 3978 | 800000 | 717 | 723.7904
22 | -89.577 | 3978 | 800000 | 686 | 687.0503
23 | -89.458 | 3978 | 800000 | 669 | 653.9687
24 | -89.342 | 3978 | 800000 | 612 | 630.5253
25 | -89.235 | 3978 | 800000 | 605 | 616.9924
26 | -89.13 | 3978 | 800000 | 616 | 610.039
27 | -89.016 | 3978 | 800000 | 582 | 607.5795
28 | -88.896 | 3978 | 800000 | 634 | 608.5336
29 | -88.791 | 3978 | 800000 | 625 | 610.9943
30 | -88.672 | 3978 | 800000 | 596 | 614.6657
31 | -88.56 | 3978 | 800000 | 590 | 618.4989
32 | -88.452 | 3978 | 800000 | 651 | 622.3309
Run : 32 Seq 32 Rec 32 File L3A:980051 Date 6-JAN-2014 00:29:54.46
Mode: MW CENTR_PHI Npts 1 Mon1[ DB]= 1000 * 800 Mon2[CF]=* 1
Temp: Temperature control hardware not installed.
Monx: GE331 [ 1.29790] Wavelength Approx. 1.52357
Drv : 2TM= 71.880 TMFR= 35.940 PSI= -45.000 PHI= -90.200 DSRD= 12.000
Drv : XPOS= -22.950 YPOS= -22.733 ZPOS= -14.000 DSTD= 0.000
Osc : DRIVE oscillation during count OFF.
MWsp: MDCALW.032 DSN ?? NDet 32 LDet 1 CDet 16 RDet 32
MWdc: PhiC= -90.200 PhiW= 0.000 DPhi= 0.113 NSteps= 1
Nam : Use NAME command to store text on this line.
Com : Use COMMENT command to store text on this line.
POINT | PHI | TIME | MON= DB | SIG= 32W | Fit
1 | -91.948 | 3897 | 800000 | 397 |  | Run 32
2 | -91.839 | 3897 | 800000 | 424
3 | -91.724 | 3897 | 800000 | 431
4 | -91.612 | 3897 | 800000 | 450 | 476.625
5 | -91.5 | 3897 | 800000 | 469 | 482.0094
6 | -91.394 | 3897 | 800000 | 488 | 487.1543
7 | -91.281 | 3897 | 800000 | 505 | 492.8102
8 | -91.165 | 3897 | 800000 | 486 | 499.156
9 | -91.049 | 3897 | 800000 | 538 | 506.9348
10 | -90.934 | 3897 | 800000 | 562 | 517.8528
11 | -90.824 | 3897 | 800000 | 563 | 534.0115
12 | -90.709 | 3897 | 800000 | 513 | 560.5475
13 | -90.595 | 3897 | 800000 | 594 | 599.678
14 | -90.487 | 3897 | 800000 | 649 | 648.5965
15 | -90.372 | 3897 | 800000 | 735 | 708.0959
16 | -90.256 | 3897 | 800000 | 756 | 764.3825
17 | -90.14 | 3897 | 800000 | 796 | 802.4999
18 | -90.025 | 3897 | 800000 | 803 | 811.8241
19 | -89.919 | 3897 | 800000 | 811 | 794.0036
20 | -89.806 | 3897 | 800000 | 779 | 754.516
21 | -89.691 | 3897 | 800000 | 646 | 705.7771
22 | -89.577 | 3897 | 800000 | 698 | 661.6574
23 | -89.458 | 3897 | 800000 | 637 | 628.1438
24 | -89.342 | 3897 | 800000 | 631 | 609.307
25 | -89.235 | 3897 | 800000 | 574 | 601.7326
26 | -89.13 | 3897 | 800000 | 581 | 600.363
27 | -89.016 | 3897 | 800000 | 606 | 602.7176
28 | -88.896 | 3897 | 800000 | 601 | 607.2531
29 | -88.791 | 3897 | 800000 | 655 | 611.9285
30 | -88.672 | 3897 | 800000 | 597 | 617.5068
31 | -88.56 | 3897 | 800000 | 617 | 622.8432
32 | -88.452 | 3897 | 800000 | 628 | 628.0104
Run : 33 Seq 33 Rec 33 File L3A:980051 Date 6-JAN-2014 01:34:58.33
Mode: MW CENTR_PHI Npts 1 Mon1[ DB]= 1000 * 800 Mon2[CF]=* 1
Temp: Temperature control hardware not installed.
Monx: GE331 [ 1.29790] Wavelength Approx. 1.52357
Drv : 2TM= 71.880 TMFR= 35.940 PSI= -45.000 PHI= -90.200 DSRD= 12.000
Drv : XPOS= -22.950 YPOS= -22.714 ZPOS= -15.000 DSTD= 0.000
Osc : DRIVE oscillation during count OFF.
MWsp: MDCALW.032 DSN ?? NDet 32 LDet 1 CDet 16 RDet 32
MWdc: PhiC= -90.200 PhiW= 0.000 DPhi= 0.113 NSteps= 1
Nam : Use NAME command to store text on this line.
Com : Use COMMENT command to store text on this line.
POINT | PHI | TIME | MON= DB | SIG= 32W | Fit
1 | -91.948 | 3902 | 800000 | 421 |  | Run 33
2 | -91.839 | 3902 | 800000 | 408
3 | -91.724 | 3902 | 800000 | 425
4 | -91.612 | 3902 | 800000 | 427 | 472.7244
5 | -91.5 | 3902 | 800000 | 477 | 478.1912
6 | -91.394 | 3902 | 800000 | 502 | 484.0665
7 | -91.281 | 3902 | 800000 | 502 | 491.858
8 | -91.165 | 3902 | 800000 | 521 | 502.8936
9 | -91.049 | 3902 | 800000 | 537 | 519.0782
10 | -90.934 | 3902 | 800000 | 562 | 542.5903
11 | -90.824 | 3902 | 800000 | 571 | 573.804
12 | -90.709 | 3902 | 800000 | 627 | 615.8092
13 | -90.595 | 3902 | 800000 | 637 | 664.4107
14 | -90.487 | 3902 | 800000 | 710 | 711.6859
15 | -90.372 | 3902 | 800000 | 748 | 755.5133
16 | -90.256 | 3902 | 800000 | 754 | 784.5206
17 | -90.14 | 3902 | 800000 | 829 | 792.4348
18 | -90.025 | 3902 | 800000 | 824 | 778.7428
19 | -89.919 | 3902 | 800000 | 747 | 751.0099
20 | -89.806 | 3902 | 800000 | 682 | 712.6823
21 | -89.691 | 3902 | 800000 | 689 | 672.6575
22 | -89.577 | 3902 | 800000 | 597 | 638.5669
23 | -89.458 | 3902 | 800000 | 627 | 612.6138
24 | -89.342 | 3902 | 800000 | 623 | 597.1795
25 | -89.235 | 3902 | 800000 | 567 | 590.1369
26 | -89.13 | 3902 | 800000 | 614 | 588.0597
27 | -89.016 | 3902 | 800000 | 590 | 589.2657
28 | -88.896 | 3902 | 800000 | 596 | 592.7161
29 | -88.791 | 3902 | 800000 | 584 | 596.6525
30 | -88.672 | 3902 | 800000 | 558 | 601.5749
31 | -88.56 | 3902 | 800000 | 602 | 606.3928
32 | -88.452 | 3902 | 800000 | 654 | 611.1013
Run : 34 Seq 34 Rec 34 File L3A:980051 Date 6-JAN-2014 02:40:08.37
Mode: MW CENTR_PHI Npts 1 Mon1[ DB]= 1000 * 800 Mon2[CF]=* 1
Temp: Temperature control hardware not installed.
Monx: GE331 [ 1.29790] Wavelength Approx. 1.52357
Drv : 2TM= 71.880 TMFR= 35.940 PSI= -45.000 PHI= -90.200 DSRD= 12.000
Drv : XPOS= -22.950 YPOS= -22.717 ZPOS= -16.000 DSTD= 0.000
Osc : DRIVE oscillation during count OFF.
MWsp: MDCALW.032 DSN ?? NDet 32 LDet 1 CDet 16 RDet 32
MWdc: PhiC= -90.200 PhiW= 0.000 DPhi= 0.113 NSteps= 1
Nam : Use NAME command to store text on this line.
Com : Use COMMENT command to store text on this line.
POINT | PHI | TIME | MON= DB | SIG= 32W | Fit
1 | -91.948 | 3925 | 800000 | 434 |  | Run 34
2 | -91.839 | 3925 | 800000 | 453
3 | -91.724 | 3925 | 800000 | 457
4 | -91.612 | 3925 | 800000 | 453 | 498.5472
5 | -91.5 | 3925 | 800000 | 504 | 503.2347
6 | -91.394 | 3925 | 800000 | 529 | 508.0987
7 | -91.281 | 3925 | 800000 | 486 | 514.335
8 | -91.165 | 3925 | 800000 | 583 | 523.0749
9 | -91.049 | 3925 | 800000 | 555 | 536.2179
10 | -90.934 | 3925 | 800000 | 572 | 556.2794
11 | -90.824 | 3925 | 800000 | 575 | 584.4421
12 | -90.709 | 3925 | 800000 | 601 | 624.4189
13 | -90.595 | 3925 | 800000 | 684 | 672.8417
14 | -90.487 | 3925 | 800000 | 705 | 721.5441
15 | -90.372 | 3925 | 800000 | 776 | 767.5821
16 | -90.256 | 3925 | 800000 | 806 | 797.9443
17 | -90.14 | 3925 | 800000 | 821 | 805.0924
18 | -90.025 | 3925 | 800000 | 754 | 788.5233
19 | -89.919 | 3925 | 800000 | 787 | 757.3088
20 | -89.806 | 3925 | 800000 | 722 | 715.9339
21 | -89.691 | 3925 | 800000 | 651 | 674.7053
22 | -89.577 | 3925 | 800000 | 637 | 641.5415
23 | -89.458 | 3925 | 800000 | 634 | 618.084
24 | -89.342 | 3925 | 800000 | 602 | 605.5021
25 | -89.235 | 3925 | 800000 | 607 | 600.7069
26 | -89.13 | 3925 | 800000 | 586 | 600.1563
27 | -89.016 | 3925 | 800000 | 624 | 602.2454
28 | -88.896 | 3925 | 800000 | 616 | 605.956
29 | -88.791 | 3925 | 800000 | 678 | 609.7633
30 | -88.672 | 3925 | 800000 | 579 | 614.324
31 | -88.56 | 3925 | 800000 | 585 | 618.7019
32 | -88.452 | 3925 | 800000 | 611 | 622.948
Run : 35 Seq 35 Rec 35 File L3A:980051 Date 6-JAN-2014 03:45:41.23
Mode: MW CENTR_PHI Npts 1 Mon1[ DB]= 1000 * 800 Mon2[CF]=* 1
Temp: Temperature control hardware not installed.
Monx: GE331 [ 1.29790] Wavelength Approx. 1.52357
Drv : 2TM= 71.880 TMFR= 35.940 PSI= -45.000 PHI= -90.200 DSRD= 12.000
Drv : XPOS= -22.950 YPOS= -22.817 ZPOS= -24.000 DSTD= 0.000
Osc : DRIVE oscillation during count OFF.
MWsp: MDCALW.032 DSN ?? NDet 32 LDet 1 CDet 16 RDet 32
MWdc: PhiC= -90.200 PhiW= 0.000 DPhi= 0.113 NSteps= 1
Nam : Use NAME command to store text on this line.
Com : Use COMMENT command to store text on this line.
POINT | PHI | TIME | MON= DB | SIG= 32W | Fit
1 | -91.948 | 3913 | 800000 | 444 |  | Run 35
2 | -91.839 | 3913 | 800000 | 391
3 | -91.724 | 3913 | 800000 | 450
4 | -91.612 | 3913 | 800000 | 419 | 458.6412
5 | -91.5 | 3913 | 800000 | 474 | 471.3369
6 | -91.394 | 3913 | 800000 | 507 | 486.552
7 | -91.281 | 3913 | 800000 | 533 | 507.2037
8 | -91.165 | 3913 | 800000 | 563 | 533.9593
9 | -91.049 | 3913 | 800000 | 554 | 566.4545
10 | -90.934 | 3913 | 800000 | 619 | 603.313
11 | -90.824 | 3913 | 800000 | 604 | 640.7293
12 | -90.709 | 3913 | 800000 | 631 | 678.6941
13 | -90.595 | 3913 | 800000 | 725 | 711.1098
14 | -90.487 | 3913 | 800000 | 757 | 733.5126
15 | -90.372 | 3913 | 800000 | 790 | 745.8261
16 | -90.256 | 3913 | 800000 | 733 | 745.2857
17 | -90.14 | 3913 | 800000 | 746 | 732.9999
18 | -90.025 | 3913 | 800000 | 721 | 712.3326
19 | -89.919 | 3913 | 800000 | 662 | 689.3283
20 | -89.806 | 3913 | 800000 | 645 | 664.3629
21 | -89.691 | 3913 | 800000 | 615 | 641.7066
22 | -89.577 | 3913 | 800000 | 625 | 624.0664
23 | -89.458 | 3913 | 800000 | 666 | 611.6175
24 | -89.342 | 3913 | 800000 | 610 | 605.069
25 | -89.235 | 3913 | 800000 | 637 | 603.1103
26 | -89.13 | 3913 | 800000 | 580 | 604.0847
27 | -89.016 | 3913 | 800000 | 615 | 607.4195
28 | -88.896 | 3913 | 800000 | 622 | 612.5659
29 | -88.791 | 3913 | 800000 | 664 | 617.8821
30 | -88.672 | 3913 | 800000 | 607 | 624.4068
31 | -88.56 | 3913 | 800000 | 560 | 630.7985
32 | -88.452 | 3913 | 800000 | 659 | 637.072
Run : 36 Seq 36 Rec 36 File L3A:980051 Date 6-JAN-2014 04:51:07.46
Mode: MW CENTR_PHI Npts 1 Mon1[ DB]= 1000 * 1 Mon2[CF]=* 1
Temp: Temperature control hardware not installed.
Monx: GE331 [ 1.29790] Wavelength Approx. 1.52357
Drv : 2TM= 71.880 TMFR= 35.940 PSI= -45.000 PHI= -90.200 DSRD= 17.000
Drv : XPOS= -22.950 YPOS= -22.817 ZPOS= -24.000 DSTD= 0.000
Osc : DRIVE oscillation during count OFF.
MWsp: MDCALW.032 DSN ?? NDet 32 LDet 1 CDet 16 RDet 32
MWdc: PhiC= -90.200 PhiW= 0.000 DPhi= 0.113 NSteps= 1
Nam : Use NAME command to store text on this line.
Com : Use COMMENT command to store text on this line.
POINT | PHI | TIME | MON= DB | SIG= 32W | Fit
1 | -91.948 | 5 | 1000 | 1 |  | Run 36
2 | -91.839 | 5 | 1000 | 2
3 | -91.724 | 5 | 1000 | 1
4 | -91.612 | 5 | 1000 | 1
5 | -91.5 | 5 | 1000 | 0
6 | -91.394 | 5 | 1000 | 0
7 | -91.281 | 5 | 1000 | 0
8 | -91.165 | 5 | 1000 | 0
9 | -91.049 | 5 | 1000 | 0
10 | -90.934 | 5 | 1000 | 0
11 | -90.824 | 5 | 1000 | 0
12 | -90.709 | 5 | 1000 | 0
13 | -90.595 | 5 | 1000 | 0
14 | -90.487 | 5 | 1000 | 0
15 | -90.372 | 5 | 1000 | 0
16 | -90.256 | 5 | 1000 | 0
17 | -90.14 | 5 | 1000 | 0
18 | -90.025 | 5 | 1000 | 0
19 | -89.919 | 5 | 1000 | 0
20 | -89.806 | 5 | 1000 | 0
21 | -89.691 | 5 | 1000 | 0
22 | -89.577 | 5 | 1000 | 0
23 | -89.458 | 5 | 1000 | 0
24 | -89.342 | 5 | 1000 | 0
25 | -89.235 | 5 | 1000 | 0
26 | -89.13 | 5 | 1000 | 2
27 | -89.016 | 5 | 1000 | 0
28 | -88.896 | 5 | 1000 | 0
29 | -88.791 | 5 | 1000 | 0
30 | -88.672 | 5 | 1000 | 1
31 | -88.56 | 5 | 1000 | 0
32 | -88.452 | 5 | 1000 | 1
Run : 37 Seq 37 Rec 37 File L3A:980051 Date 6-JAN-2014 04:51:28.05
Mode: MW CENTR_PHI Npts 1 Mon1[ DB]= 1000 * 800 Mon2[CF]=* 1
Temp: Temperature control hardware not installed.
Monx: GE331 [ 1.29790] Wavelength Approx. 1.52357
Drv : 2TM= 71.880 TMFR= 35.940 PSI= -45.000 PHI= -90.200 DSRD= 17.000
Drv : XPOS= -22.950 YPOS= -21.413 ZPOS= 24.000 DSTD= 0.000
Osc : DRIVE oscillation during count OFF.
MWsp: MDCALW.032 DSN ?? NDet 32 LDet 1 CDet 16 RDet 32
MWdc: PhiC= -90.200 PhiW= 0.000 DPhi= 0.113 NSteps= 1
Nam : Use NAME command to store text on this line.
Com : Use COMMENT command to store text on this line.
POINT | PHI | TIME | MON= DB | SIG= 32W | Fit
1 | -91.948 | 3908 | 800000 | 437 |  | Run 37
2 | -91.839 | 3908 | 800000 | 413
3 | -91.724 | 3908 | 800000 | 428
4 | -91.612 | 3908 | 800000 | 443 | 472.9588
5 | -91.5 | 3908 | 800000 | 464 | 478.1076
6 | -91.394 | 3908 | 800000 | 503 | 484.0133
7 | -91.281 | 3908 | 800000 | 507 | 492.4788
8 | -91.165 | 3908 | 800000 | 539 | 505.2871
9 | -91.049 | 3908 | 800000 | 527 | 524.6732
10 | -90.934 | 3908 | 800000 | 553 | 552.7124
11 | -90.824 | 3908 | 800000 | 583 | 588.7698
12 | -90.709 | 3908 | 800000 | 636 | 634.6944
13 | -90.595 | 3908 | 800000 | 678 | 683.7208
14 | -90.487 | 3908 | 800000 | 699 | 726.3259
15 | -90.372 | 3908 | 800000 | 792 | 759.0579
16 | -90.256 | 3908 | 800000 | 767 | 771.9546
17 | -90.14 | 3908 | 800000 | 753 | 762.4254
18 | -90.025 | 3908 | 800000 | 742 | 734.4527
19 | -89.919 | 3908 | 800000 | 745 | 699.0579
20 | -89.806 | 3908 | 800000 | 619 | 659.342
21 | -89.691 | 3908 | 800000 | 614 | 623.8849
22 | -89.577 | 3908 | 800000 | 595 | 597.6734
23 | -89.458 | 3908 | 800000 | 591 | 580.5483
24 | -89.342 | 3908 | 800000 | 586 | 572.2895
25 | -89.235 | 3908 | 800000 | 537 | 569.8942
26 | -89.13 | 3908 | 800000 | 620 | 570.598
27 | -89.016 | 3908 | 800000 | 575 | 573.2852
28 | -88.896 | 3908 | 800000 | 541 | 577.1789
29 | -88.791 | 3908 | 800000 | 597 | 580.9788
30 | -88.672 | 3908 | 800000 | 547 | 585.4583
31 | -88.56 | 3908 | 800000 | 577 | 589.7352
32 | -88.452 | 3908 | 800000 | 646 | 593.8773
Run : 38 Seq 38 Rec 38 File L3A:980051 Date 6-JAN-2014 05:56:48.91
Mode: MW CENTR_PHI Npts 1 Mon1[ DB]= 1000 * 800 Mon2[CF]=* 1
Temp: Temperature control hardware not installed.
Monx: GE331 [ 1.29790] Wavelength Approx. 1.52357
Drv : 2TM= 71.880 TMFR= 35.940 PSI= -45.000 PHI= -90.200 DSRD= 17.000
Drv : XPOS= -22.950 YPOS= -21.028 ZPOS= 16.000 DSTD= 0.000
Osc : DRIVE oscillation during count OFF.
MWsp: MDCALW.032 DSN ?? NDet 32 LDet 1 CDet 16 RDet 32
MWdc: PhiC= -90.200 PhiW= 0.000 DPhi= 0.113 NSteps= 1
Nam : Use NAME command to store text on this line.
Com : Use COMMENT command to store text on this line.
POINT | PHI | TIME | MON= DB | SIG= 32W | Fit
1 | -91.948 | 3915 | 800000 | 381 |  | Run 38
2 | -91.839 | 3915 | 800000 | 417
3 | -91.724 | 3915 | 800000 | 458
4 | -91.612 | 3915 | 800000 | 450 | 473.1428
5 | -91.5 | 3915 | 800000 | 469 | 478.3519
6 | -91.394 | 3915 | 800000 | 494 | 484.4125
7 | -91.281 | 3915 | 800000 | 503 | 493.1113
8 | -91.165 | 3915 | 800000 | 514 | 506.0895
9 | -91.049 | 3915 | 800000 | 547 | 525.3186
10 | -90.934 | 3915 | 800000 | 568 | 552.6324
11 | -90.824 | 3915 | 800000 | 576 | 587.4835
12 | -90.709 | 3915 | 800000 | 601 | 632.1699
13 | -90.595 | 3915 | 800000 | 697 | 681.1793
14 | -90.487 | 3915 | 800000 | 732 | 726.2227
15 | -90.372 | 3915 | 800000 | 749 | 765.1556
16 | -90.256 | 3915 | 800000 | 772 | 787.7843
17 | -90.14 | 3915 | 800000 | 830 | 789.5058
18 | -90.025 | 3915 | 800000 | 811 | 771.1609
19 | -89.919 | 3915 | 800000 | 698 | 740.8764
20 | -89.806 | 3915 | 800000 | 700 | 701.3613
21 | -89.691 | 3915 | 800000 | 638 | 660.9916
22 | -89.577 | 3915 | 800000 | 633 | 626.6623
23 | -89.458 | 3915 | 800000 | 634 | 600.1073
24 | -89.342 | 3915 | 800000 | 573 | 583.6778
25 | -89.235 | 3915 | 800000 | 567 | 575.5031
26 | -89.13 | 3915 | 800000 | 580 | 572.2758
27 | -89.016 | 3915 | 800000 | 600 | 572.309
28 | -88.896 | 3915 | 800000 | 561 | 574.6599
29 | -88.791 | 3915 | 800000 | 573 | 577.7372
30 | -88.672 | 3915 | 800000 | 569 | 581.7662
31 | -88.56 | 3915 | 800000 | 592 | 585.7888
32 | -88.452 | 3915 | 800000 | 584 | 589.7512
Run : 39 Seq 39 Rec 39 File L3A:980051 Date 6-JAN-2014 07:02:13.07
Mode: MW CENTR_PHI Npts 1 Mon1[ DB]= 1000 * 800 Mon2[CF]=* 1
Temp: Temperature control hardware not installed.
Monx: GE331 [ 1.29790] Wavelength Approx. 1.52357
Drv : 2TM= 71.880 TMFR= 35.940 PSI= -45.000 PHI= -90.200 DSRD= 17.000
Drv : XPOS= -22.950 YPOS= -20.815 ZPOS= 12.000 DSTD= 0.000
Osc : DRIVE oscillation during count OFF.
MWsp: MDCALW.032 DSN ?? NDet 32 LDet 1 CDet 16 RDet 32
MWdc: PhiC= -90.200 PhiW= 0.000 DPhi= 0.113 NSteps= 1
Nam : Use NAME command to store text on this line.
Com : Use COMMENT command to store text on this line.
POINT | PHI | TIME | MON= DB | SIG= 32W | Fit
1 | -91.948 | 3921 | 800000 | 443 |  | Run 39
2 | -91.839 | 3921 | 800000 | 471
3 | -91.724 | 3921 | 800000 | 445
4 | -91.612 | 3921 | 800000 | 491 | 511.8643
5 | -91.5 | 3921 | 800000 | 510 | 514.7238
6 | -91.394 | 3921 | 800000 | 519 | 517.4568
7 | -91.281 | 3921 | 800000 | 525 | 520.4608
8 | -91.165 | 3921 | 800000 | 536 | 523.8254
9 | -91.049 | 3921 | 800000 | 540 | 527.934
10 | -90.934 | 3921 | 800000 | 531 | 533.698
11 | -90.824 | 3921 | 800000 | 528 | 542.3321
12 | -90.709 | 3921 | 800000 | 562 | 556.9519
13 | -90.595 | 3921 | 800000 | 632 | 579.6525
14 | -90.487 | 3921 | 800000 | 610 | 610.1496
15 | -90.372 | 3921 | 800000 | 646 | 651.2035
16 | -90.256 | 3921 | 800000 | 662 | 696.4772
17 | -90.14 | 3921 | 800000 | 767 | 736.6694
18 | -90.025 | 3921 | 800000 | 709 | 761.7012
19 | -89.919 | 3921 | 800000 | 795 | 765.9576
20 | -89.806 | 3921 | 800000 | 802 | 750.1201
21 | -89.691 | 3921 | 800000 | 693 | 717.9869
22 | -89.577 | 3921 | 800000 | 705 | 679.4539
23 | -89.458 | 3921 | 800000 | 601 | 641.8405
24 | -89.342 | 3921 | 800000 | 604 | 613.7597
25 | -89.235 | 3921 | 800000 | 589 | 596.8466
26 | -89.13 | 3921 | 800000 | 638 | 587.5688
27 | -89.016 | 3921 | 800000 | 607 | 583.3921
28 | -88.896 | 3921 | 800000 | 518 | 582.9963
29 | -88.791 | 3921 | 800000 | 558 | 584.3993
30 | -88.672 | 3921 | 800000 | 584 | 586.8757
31 | -88.56 | 3921 | 800000 | 601 | 589.555
32 | -88.452 | 3921 | 800000 | 635 | 592.2513
Run : 40 Seq 40 Rec 40 File L3A:980051 Date 6-JAN-2014 08:07:41.73
Mode: MW CENTR_PHI Npts 1 Mon1[ DB]= 1000 * 800 Mon2[CF]=* 1
Temp: Temperature control hardware not installed.
Monx: GE331 [ 1.29790] Wavelength Approx. 1.52357
Drv : 2TM= 71.880 TMFR= 35.940 PSI= -45.000 PHI= -90.200 DSRD= 17.000
Drv : XPOS= -22.950 YPOS= -20.619 ZPOS= 9.000 DSTD= 0.000
Osc : DRIVE oscillation during count OFF.
MWsp: MDCALW.032 DSN ?? NDet 32 LDet 1 CDet 16 RDet 32
MWdc: PhiC= -90.200 PhiW= 0.000 DPhi= 0.113 NSteps= 1
Nam : Use NAME command to store text on this line.
Com : Use COMMENT command to store text on this line.
POINT | PHI | TIME | MON= DB | SIG= 32W | Fit
1 | -91.948 | 3932 | 800000 | 435 |  | Run 40
2 | -91.839 | 3932 | 800000 | 436
3 | -91.724 | 3932 | 800000 | 440
4 | -91.612 | 3932 | 800000 | 444 | 488.181
5 | -91.5 | 3932 | 800000 | 483 | 492.4561
6 | -91.394 | 3932 | 800000 | 539 | 497.2605
7 | -91.281 | 3932 | 800000 | 524 | 503.762
8 | -91.165 | 3932 | 800000 | 509 | 512.7768
9 | -91.049 | 3932 | 800000 | 521 | 525.2601
10 | -90.934 | 3932 | 800000 | 561 | 542.1646
11 | -90.824 | 3932 | 800000 | 601 | 563.2733
12 | -90.709 | 3932 | 800000 | 565 | 590.5305
13 | -90.595 | 3932 | 800000 | 628 | 621.6925
14 | -90.487 | 3932 | 800000 | 623 | 652.8476
15 | -90.372 | 3932 | 800000 | 703 | 684.3574
16 | -90.256 | 3932 | 800000 | 670 | 710.2962
17 | -90.14 | 3932 | 800000 | 752 | 726.5871
18 | -90.025 | 3932 | 800000 | 743 | 730.935
19 | -89.919 | 3932 | 800000 | 751 | 724.3597
20 | -89.806 | 3932 | 800000 | 696 | 707.8939
21 | -89.691 | 3932 | 800000 | 672 | 684.4474
22 | -89.577 | 3932 | 800000 | 665 | 658.5705
23 | -89.458 | 3932 | 800000 | 619 | 632.7559
24 | -89.342 | 3932 | 800000 | 642 | 611.5818
25 | -89.235 | 3932 | 800000 | 577 | 596.7527
26 | -89.13 | 3932 | 800000 | 572 | 586.7144
27 | -89.016 | 3932 | 800000 | 554 | 580.2902
28 | -88.896 | 3932 | 800000 | 622 | 577.4592
29 | -88.791 | 3932 | 800000 | 578 | 577.3171
30 | -88.672 | 3932 | 800000 | 609 | 578.8433
31 | -88.56 | 3932 | 800000 | 533 | 581.2566
32 | -88.452 | 3932 | 800000 | 602 | 584.0748
Run : 41 Seq 41 Rec 41 File L3A:980051 Date 6-JAN-2014 09:13:22.29
Mode: MW CENTR_PHI Npts 1 Mon1[ DB]= 1000 * 800 Mon2[CF]=* 1
Temp: Temperature control hardware not installed.
Monx: GE331 [ 1.29790] Wavelength Approx. 1.52357
Drv : 2TM= 71.880 TMFR= 35.940 PSI= -45.000 PHI= -90.200 DSRD= 17.000
Drv : XPOS= -22.950 YPOS= -20.834 ZPOS= 6.000 DSTD= 0.000
Osc : DRIVE oscillation during count OFF.
MWsp: MDCALW.032 DSN ?? NDet 32 LDet 1 CDet 16 RDet 32
MWdc: PhiC= -90.200 PhiW= 0.000 DPhi= 0.113 NSteps= 1
Nam : Use NAME command to store text on this line.
Com : Use COMMENT command to store text on this line.
POINT | PHI | TIME | MON= DB | SIG= 32W | Fit
1 | -91.948 | 3949 | 800000 | 451 |  | Run 41
2 | -91.839 | 3949 | 800000 | 440
3 | -91.724 | 3949 | 800000 | 450
4 | -91.612 | 3949 | 800000 | 478 | 495.3804
5 | -91.5 | 3949 | 800000 | 469 | 499.8992
6 | -91.394 | 3949 | 800000 | 531 | 504.6874
7 | -91.281 | 3949 | 800000 | 539 | 510.7626
8 | -91.165 | 3949 | 800000 | 524 | 518.716
9 | -91.049 | 3949 | 800000 | 522 | 529.3206
10 | -90.934 | 3949 | 800000 | 573 | 543.4409
11 | -90.824 | 3949 | 800000 | 534 | 561.0501
12 | -90.709 | 3949 | 800000 | 588 | 583.9861
13 | -90.595 | 3949 | 800000 | 610 | 610.6088
14 | -90.487 | 3949 | 800000 | 667 | 637.742
15 | -90.372 | 3949 | 800000 | 676 | 665.8619
16 | -90.256 | 3949 | 800000 | 645 | 689.8515
17 | -90.14 | 3949 | 800000 | 698 | 706.0073
18 | -90.025 | 3949 | 800000 | 703 | 712.064
19 | -89.919 | 3949 | 800000 | 733 | 708.5024
20 | -89.806 | 3949 | 800000 | 704 | 696.3949
21 | -89.691 | 3949 | 800000 | 707 | 678.1033
22 | -89.577 | 3949 | 800000 | 661 | 657.5456
23 | -89.458 | 3949 | 800000 | 628 | 637.0368
24 | -89.342 | 3949 | 800000 | 599 | 620.4613
25 | -89.235 | 3949 | 800000 | 560 | 609.2151
26 | -89.13 | 3949 | 800000 | 639 | 602.0407
27 | -89.016 | 3949 | 800000 | 612 | 598.0434
28 | -88.896 | 3949 | 800000 | 587 | 597.1226
29 | -88.791 | 3949 | 800000 | 619 | 598.2364
30 | -88.672 | 3949 | 800000 | 602 | 600.8578
31 | -88.56 | 3949 | 800000 | 579 | 604.0943
32 | -88.452 | 3949 | 800000 | 623 | 607.592
Run : 42 Seq 42 Rec 42 File L3A:980051 Date 6-JAN-2014 10:19:20.20
Mode: MW CENTR_PHI Npts 1 Mon1[ DB]= 1000 * 800 Mon2[CF]=* 1
Temp: Temperature control hardware not installed.
Monx: GE331 [ 1.29790] Wavelength Approx. 1.52357
Drv : 2TM= 71.880 TMFR= 35.940 PSI= -45.000 PHI= -90.200 DSRD= 17.000
Drv : XPOS= -22.950 YPOS= -21.066 ZPOS= 3.000 DSTD= 0.000
Osc : DRIVE oscillation during count OFF.
MWsp: MDCALW.032 DSN ?? NDet 32 LDet 1 CDet 16 RDet 32
MWdc: PhiC= -90.200 PhiW= 0.000 DPhi= 0.113 NSteps= 1
Nam : Use NAME command to store text on this line.
Com : Use COMMENT command to store text on this line.
POINT | PHI | TIME | MON= DB | SIG= 32W | Fit
1 | -91.948 | 3948 | 800000 | 448 |  | Run 42
2 | -91.839 | 3948 | 800000 | 466
3 | -91.724 | 3948 | 800000 | 476
4 | -91.612 | 3948 | 800000 | 459 | 495.8677
5 | -91.5 | 3948 | 800000 | 455 | 499.7307
6 | -91.394 | 3948 | 800000 | 498 | 503.8101
7 | -91.281 | 3948 | 800000 | 554 | 509.042
8 | -91.165 | 3948 | 800000 | 549 | 516.1192
9 | -91.049 | 3948 | 800000 | 571 | 526.0646
10 | -90.934 | 3948 | 800000 | 577 | 540.1501
11 | -90.824 | 3948 | 800000 | 563 | 558.8032
12 | -90.709 | 3948 | 800000 | 581 | 584.4702
13 | -90.595 | 3948 | 800000 | 580 | 615.7156
14 | -90.487 | 3948 | 800000 | 618 | 648.7594
15 | -90.372 | 3948 | 800000 | 706 | 683.9285
16 | -90.256 | 3948 | 800000 | 713 | 714.3405
17 | -90.14 | 3948 | 800000 | 751 | 734.571
18 | -90.025 | 3948 | 800000 | 762 | 741.1618
19 | -89.919 | 3948 | 800000 | 720 | 734.7536
20 | -89.806 | 3948 | 800000 | 684 | 716.7288
21 | -89.691 | 3948 | 800000 | 729 | 690.7294
22 | -89.577 | 3948 | 800000 | 666 | 662.4298
23 | -89.458 | 3948 | 800000 | 638 | 635.0781
24 | -89.342 | 3948 | 800000 | 605 | 613.7049
25 | -89.235 | 3948 | 800000 | 590 | 599.6729
26 | -89.13 | 3948 | 800000 | 559 | 590.9713
27 | -89.016 | 3948 | 800000 | 616 | 586.1865
28 | -88.896 | 3948 | 800000 | 577 | 584.9175
29 | -88.791 | 3948 | 800000 | 561 | 585.8465
30 | -88.672 | 3948 | 800000 | 606 | 588.2282
31 | -88.56 | 3948 | 800000 | 570 | 591.1594
32 | -88.452 | 3948 | 800000 | 625 | 594.2925
Run : 43 Seq 43 Rec 43 File L3A:980051 Date 6-JAN-2014 11:25:16.85
Mode: MW CENTR_PHI Npts 1 Mon1[ DB]= 1000 * 800 Mon2[CF]=* 1
Temp: Temperature control hardware not installed.
Monx: GE331 [ 1.29790] Wavelength Approx. 1.52357
Drv : 2TM= 71.880 TMFR= 35.940 PSI= -45.000 PHI= -90.200 DSRD= 17.000
Drv : XPOS= -22.950 YPOS= -21.064 ZPOS= 0.000 DSTD= 0.000
Osc : DRIVE oscillation during count OFF.
MWsp: MDCALW.032 DSN ?? NDet 32 LDet 1 CDet 16 RDet 32
MWdc: PhiC= -90.200 PhiW= 0.000 DPhi= 0.113 NSteps= 1
Nam : Use NAME command to store text on this line.
Com : Use COMMENT command to store text on this line.
POINT | PHI | TIME | MON= DB | SIG= 32W | Fit
1 | -91.948 | 3964 | 800000 | 465 |  | Run 43
2 | -91.839 | 3964 | 800000 | 433
3 | -91.724 | 3964 | 800000 | 472
4 | -91.612 | 3964 | 800000 | 436 | 475.6956
5 | -91.5 | 3964 | 800000 | 445 | 481.0519
6 | -91.394 | 3964 | 800000 | 509 | 487.0141
7 | -91.281 | 3964 | 800000 | 521 | 494.9383
8 | -91.165 | 3964 | 800000 | 534 | 505.6325
9 | -91.049 | 3964 | 800000 | 575 | 519.9551
10 | -90.934 | 3964 | 800000 | 556 | 538.652
11 | -90.824 | 3964 | 800000 | 556 | 561.1324
12 | -90.709 | 3964 | 800000 | 525 | 589.0218
13 | -90.595 | 3964 | 800000 | 626 | 619.5394
14 | -90.487 | 3964 | 800000 | 660 | 648.6266
15 | -90.372 | 3964 | 800000 | 656 | 676.3754
16 | -90.256 | 3964 | 800000 | 723 | 697.3291
17 | -90.14 | 3964 | 800000 | 700 | 708.3085
18 | -90.025 | 3964 | 800000 | 739 | 708.1504
19 | -89.919 | 3964 | 800000 | 700 | 698.9496
20 | -89.806 | 3964 | 800000 | 666 | 681.8671
21 | -89.691 | 3964 | 800000 | 695 | 660.2
22 | -89.577 | 3964 | 800000 | 587 | 638.0805
23 | -89.458 | 3964 | 800000 | 612 | 617.5038
24 | -89.342 | 3964 | 800000 | 629 | 601.8467
25 | -89.235 | 3964 | 800000 | 583 | 591.8339
26 | -89.13 | 3964 | 800000 | 563 | 585.9089
27 | -89.016 | 3964 | 800000 | 612 | 583.1066
28 | -88.896 | 3964 | 800000 | 618 | 583.1782
29 | -88.791 | 3964 | 800000 | 616 | 584.95
30 | -88.672 | 3964 | 800000 | 584 | 588.138
31 | -88.56 | 3964 | 800000 | 562 | 591.7937
32 | -88.452 | 3964 | 800000 | 570 | 595.6348
Run : 44 Seq 44 Rec 44 File L3A:980051 Date 6-JAN-2014 12:31:29.17
Mode: MW CENTR_PHI Npts 1 Mon1[ DB]= 1000 * 800 Mon2[CF]=* 1
Temp: Temperature control hardware not installed.
Monx: GE331 [ 1.29790] Wavelength Approx. 1.52357
Drv : 2TM= 71.880 TMFR= 35.940 PSI= -45.000 PHI= -90.200 DSRD= 17.000
Drv : XPOS= -22.950 YPOS= -20.927 ZPOS= -3.000 DSTD= 0.000
Osc : DRIVE oscillation during count OFF.
MWsp: MDCALW.032 DSN ?? NDet 32 LDet 1 CDet 16 RDet 32
MWdc: PhiC= -90.200 PhiW= 0.000 DPhi= 0.113 NSteps= 1
Nam : Use NAME command to store text on this line.
Com : Use COMMENT command to store text on this line.
POINT | PHI | TIME | MON= DB | SIG= 32W | Fit
1 | -91.948 | 3981 | 800000 | 431 |  | Run 44
2 | -91.839 | 3981 | 800000 | 466
3 | -91.724 | 3981 | 800000 | 455
4 | -91.612 | 3981 | 800000 | 483 | 498.1943
5 | -91.5 | 3981 | 800000 | 499 | 502.3853
6 | -91.394 | 3981 | 800000 | 508 | 506.4154
7 | -91.281 | 3981 | 800000 | 519 | 510.9173
8 | -91.165 | 3981 | 800000 | 513 | 516.1386
9 | -91.049 | 3981 | 800000 | 512 | 522.8418
10 | -90.934 | 3981 | 800000 | 544 | 532.5953
11 | -90.824 | 3981 | 800000 | 599 | 547.1586
12 | -90.709 | 3981 | 800000 | 525 | 570.7741
13 | -90.595 | 3981 | 800000 | 630 | 604.8349
14 | -90.487 | 3981 | 800000 | 653 | 646.4868
15 | -90.372 | 3981 | 800000 | 682 | 696.229
16 | -90.256 | 3981 | 800000 | 740 | 742.7178
17 | -90.14 | 3981 | 800000 | 761 | 774.1498
18 | -90.025 | 3981 | 800000 | 810 | 782.1996
19 | -89.919 | 3981 | 800000 | 758 | 768.05
20 | -89.806 | 3981 | 800000 | 747 | 735.7003
21 | -89.691 | 3981 | 800000 | 688 | 694.6788
22 | -89.577 | 3981 | 800000 | 648 | 656.2544
23 | -89.458 | 3981 | 800000 | 624 | 625.663
24 | -89.342 | 3981 | 800000 | 639 | 607.1979
25 | -89.235 | 3981 | 800000 | 551 | 598.7122
26 | -89.13 | 3981 | 800000 | 591 | 595.9897
27 | -89.016 | 3981 | 800000 | 648 | 596.8082
28 | -88.896 | 3981 | 800000 | 620 | 599.8328
29 | -88.791 | 3981 | 800000 | 602 | 603.2811
30 | -88.672 | 3981 | 800000 | 598 | 607.5339
31 | -88.56 | 3981 | 800000 | 591 | 611.6523
32 | -88.452 | 3981 | 800000 | 612 | 615.6555
Run : 45 Seq 45 Rec 45 File L3A:980051 Date 6-JAN-2014 13:38:00.94
Mode: MW CENTR_PHI Npts 1 Mon1[ DB]= 1000 * 800 Mon2[CF]=* 1
Temp: Temperature control hardware not installed.
Monx: GE331 [ 1.29790] Wavelength Approx. 1.52357
Drv : 2TM= 71.880 TMFR= 35.940 PSI= -45.000 PHI= -90.200 DSRD= 17.000
Drv : XPOS= -22.950 YPOS= -20.540 ZPOS= -6.000 DSTD= 0.000
Osc : DRIVE oscillation during count OFF.
MWsp: MDCALW.032 DSN ?? NDet 32 LDet 1 CDet 16 RDet 32
MWdc: PhiC= -90.200 PhiW= 0.000 DPhi= 0.113 NSteps= 1
Nam : Use NAME command to store text on this line.
Com : Use COMMENT command to store text on this line.
POINT | PHI | TIME | MON= DB | SIG= 32W | Fit
1 | -91.948 | 3986 | 800000 | 414 |  | Run 45
2 | -91.839 | 3986 | 800000 | 394
3 | -91.724 | 3986 | 800000 | 428
4 | -91.612 | 3986 | 800000 | 474 | 485.3968
5 | -91.5 | 3986 | 800000 | 454 | 490.6393
6 | -91.394 | 3986 | 800000 | 519 | 496.5112
7 | -91.281 | 3986 | 800000 | 526 | 504.4219
8 | -91.165 | 3986 | 800000 | 509 | 515.3091
9 | -91.049 | 3986 | 800000 | 549 | 530.1963
10 | -90.934 | 3986 | 800000 | 573 | 549.9679
11 | -90.824 | 3986 | 800000 | 586 | 573.9989
12 | -90.709 | 3986 | 800000 | 600 | 603.9039
13 | -90.595 | 3986 | 800000 | 622 | 636.4133
14 | -90.487 | 3986 | 800000 | 636 | 666.8255
15 | -90.372 | 3986 | 800000 | 674 | 694.7508
16 | -90.256 | 3986 | 800000 | 740 | 714.1427
17 | -90.14 | 3986 | 800000 | 743 | 721.8104
18 | -90.025 | 3986 | 800000 | 734 | 717.1806
19 | -89.919 | 3986 | 800000 | 699 | 703.609
20 | -89.806 | 3986 | 800000 | 680 | 682.5198
21 | -89.691 | 3986 | 800000 | 670 | 658.2035
22 | -89.577 | 3986 | 800000 | 583 | 635.1841
23 | -89.458 | 3986 | 800000 | 635 | 615.3103
24 | -89.342 | 3986 | 800000 | 629 | 601.415
25 | -89.235 | 3986 | 800000 | 555 | 593.4202
26 | -89.13 | 3986 | 800000 | 614 | 589.4279
27 | -89.016 | 3986 | 800000 | 608 | 588.3832
28 | -88.896 | 3986 | 800000 | 581 | 589.7949
29 | -88.791 | 3986 | 800000 | 609 | 592.3314
30 | -88.672 | 3986 | 800000 | 559 | 596.0264
31 | -88.56 | 3986 | 800000 | 567 | 599.9198
32 | -88.452 | 3986 | 800000 | 654 | 603.856
Run : 46 Seq 46 Rec 46 File L3A:980051 Date 6-JAN-2014 14:44:34.97
Mode: MW CENTR_PHI Npts 1 Mon1[ DB]= 1000 * 800 Mon2[CF]=* 1
Temp: Temperature control hardware not installed.
Monx: GE331 [ 1.29790] Wavelength Approx. 1.52357
Drv : 2TM= 71.880 TMFR= 35.940 PSI= -45.000 PHI= -90.200 DSRD= 17.000
Drv : XPOS= -22.950 YPOS= -20.264 ZPOS= -9.000 DSTD= 0.000
Osc : DRIVE oscillation during count OFF.
MWsp: MDCALW.032 DSN ?? NDet 32 LDet 1 CDet 16 RDet 32
MWdc: PhiC= -90.200 PhiW= 0.000 DPhi= 0.113 NSteps= 1
Nam : Use NAME command to store text on this line.
Com : Use COMMENT command to store text on this line.
POINT | PHI | TIME | MON= DB | SIG= 32W | Fit
1 | -91.948 | 4013 | 800000 | 430 |  | Run 46
2 | -91.839 | 4013 | 800000 | 439
3 | -91.724 | 4013 | 800000 | 478
4 | -91.612 | 4013 | 800000 | 494 | 497.5423
5 | -91.5 | 4013 | 800000 | 479 | 501.7459
6 | -91.394 | 4013 | 800000 | 490 | 505.8706
7 | -91.281 | 4013 | 800000 | 516 | 510.652
8 | -91.165 | 4013 | 800000 | 538 | 516.4875
9 | -91.049 | 4013 | 800000 | 522 | 524.2537
10 | -90.934 | 4013 | 800000 | 587 | 535.4443
11 | -90.824 | 4013 | 800000 | 517 | 551.3515
12 | -90.709 | 4013 | 800000 | 615 | 575.5424
13 | -90.595 | 4013 | 800000 | 593 | 608.4607
14 | -90.487 | 4013 | 800000 | 658 | 647.2382
15 | -90.372 | 4013 | 800000 | 700 | 693.1129
16 | -90.256 | 4013 | 800000 | 670 | 737.4593
17 | -90.14 | 4013 | 800000 | 822 | 771.426
18 | -90.025 | 4013 | 800000 | 786 | 787.732
19 | -89.919 | 4013 | 800000 | 812 | 784.6768
20 | -89.806 | 4013 | 800000 | 748 | 764.0564
21 | -89.691 | 4013 | 800000 | 743 | 730.692
22 | -89.577 | 4013 | 800000 | 689 | 693.34
23 | -89.458 | 4013 | 800000 | 627 | 657.6148
24 | -89.342 | 4013 | 800000 | 636 | 630.7683
25 | -89.235 | 4013 | 800000 | 608 | 614.2378
26 | -89.13 | 4013 | 800000 | 626 | 604.931
27 | -89.016 | 4013 | 800000 | 655 | 600.7181
28 | -88.896 | 4013 | 800000 | 572 | 600.6088
29 | -88.791 | 4013 | 800000 | 599 | 602.6025
30 | -88.672 | 4013 | 800000 | 590 | 606.0551
31 | -88.56 | 4013 | 800000 | 570 | 609.8407
32 | -88.452 | 4013 | 800000 | 654 | 613.6935
Run : 47 Seq 47 Rec 47 File L3A:980051 Date 6-JAN-2014 15:51:35.76
Mode: MW CENTR_PHI Npts 1 Mon1[ DB]= 1000 * 800 Mon2[CF]=* 1
Temp: Temperature control hardware not installed.
Monx: GE331 [ 1.29790] Wavelength Approx. 1.52357
Drv : 2TM= 71.880 TMFR= 35.940 PSI= -45.000 PHI= -90.200 DSRD= 17.000
Drv : XPOS= -22.950 YPOS= -20.367 ZPOS= -12.000 DSTD= 0.000
Osc : DRIVE oscillation during count OFF.
MWsp: MDCALW.032 DSN ?? NDet 32 LDet 1 CDet 16 RDet 32
MWdc: PhiC= -90.200 PhiW= 0.000 DPhi= 0.113 NSteps= 1
Nam : Use NAME command to store text on this line.
Com : Use COMMENT command to store text on this line.
POINT | PHI | TIME | MON= DB | SIG= 32W | Fit
1 | -91.948 | 4027 | 800000 | 462 |  | Run 47
2 | -91.839 | 4027 | 800000 | 460
3 | -91.724 | 4027 | 800000 | 413
4 | -91.612 | 4027 | 800000 | 477 | 505.7109
5 | -91.5 | 4027 | 800000 | 495 | 509.3105
6 | -91.394 | 4027 | 800000 | 536 | 512.7692
7 | -91.281 | 4027 | 800000 | 494 | 516.6231
8 | -91.165 | 4027 | 800000 | 520 | 521.0681
9 | -91.049 | 4027 | 800000 | 545 | 526.7342
10 | -90.934 | 4027 | 800000 | 586 | 534.9631
11 | -90.824 | 4027 | 800000 | 537 | 547.3619
12 | -90.709 | 4027 | 800000 | 573 | 567.8997
13 | -90.595 | 4027 | 800000 | 642 | 598.5186
14 | -90.487 | 4027 | 800000 | 596 | 637.6346
15 | -90.372 | 4027 | 800000 | 721 | 687.2129
16 | -90.256 | 4027 | 800000 | 701 | 737.8639
17 | -90.14 | 4027 | 800000 | 811 | 778.1189
18 | -90.025 | 4027 | 800000 | 748 | 797.6341
19 | -89.919 | 4027 | 800000 | 798 | 793.3834
20 | -89.806 | 4027 | 800000 | 820 | 767.6123
21 | -89.691 | 4027 | 800000 | 739 | 727.249
22 | -89.577 | 4027 | 800000 | 676 | 683.9935
23 | -89.458 | 4027 | 800000 | 632 | 645.0437
24 | -89.342 | 4027 | 800000 | 605 | 618.0144
25 | -89.235 | 4027 | 800000 | 557 | 602.945
26 | -89.13 | 4027 | 800000 | 614 | 595.534
27 | -89.016 | 4027 | 800000 | 610 | 593.0642
28 | -88.896 | 4027 | 800000 | 627 | 594.0447
29 | -88.791 | 4027 | 800000 | 573 | 596.3916
30 | -88.672 | 4027 | 800000 | 606 | 599.7712
31 | -88.56 | 4027 | 800000 | 611 | 603.2235
32 | -88.452 | 4027 | 800000 | 592 | 606.6368
Run : 48 Seq 48 Rec 48 File L3A:980051 Date 6-JAN-2014 16:58:51.92
Mode: MW CENTR_PHI Npts 1 Mon1[ DB]= 1000 * 800 Mon2[CF]=* 1
Temp: Temperature control hardware not installed.
Monx: GE331 [ 1.29790] Wavelength Approx. 1.52357
Drv : 2TM= 71.880 TMFR= 35.940 PSI= -45.000 PHI= -90.200 DSRD= 17.000
Drv : XPOS= -22.950 YPOS= -20.387 ZPOS= -16.000 DSTD= 0.000
Osc : DRIVE oscillation during count OFF.
MWsp: MDCALW.032 DSN ?? NDet 32 LDet 1 CDet 16 RDet 32
MWdc: PhiC= -90.200 PhiW= 0.000 DPhi= 0.113 NSteps= 1
Nam : Use NAME command to store text on this line.
Com : Use COMMENT command to store text on this line.
POINT | PHI | TIME | MON= DB | SIG= 32W | Fit
1 | -91.948 | 4009 | 800000 | 417 |  | Run 48
2 | -91.839 | 4009 | 800000 | 434
3 | -91.724 | 4009 | 800000 | 430
4 | -91.612 | 4009 | 800000 | 478 | 503.736
5 | -91.5 | 4009 | 800000 | 487 | 507.2768
6 | -91.394 | 4009 | 800000 | 521 | 511.368
7 | -91.281 | 4009 | 800000 | 527 | 517.3243
8 | -91.165 | 4009 | 800000 | 543 | 526.5682
9 | -91.049 | 4009 | 800000 | 554 | 541.0392
10 | -90.934 | 4009 | 800000 | 605 | 562.8317
11 | -90.824 | 4009 | 800000 | 625 | 592.1815
12 | -90.709 | 4009 | 800000 | 592 | 631.695
13 | -90.595 | 4009 | 800000 | 614 | 676.9469
14 | -90.487 | 4009 | 800000 | 731 | 720.0716
15 | -90.372 | 4009 | 800000 | 797 | 758.5651
16 | -90.256 | 4009 | 800000 | 776 | 781.7772
17 | -90.14 | 4009 | 800000 | 831 | 784.3289
18 | -90.025 | 4009 | 800000 | 772 | 766.5794
19 | -89.919 | 4009 | 800000 | 688 | 736.6414
20 | -89.806 | 4009 | 800000 | 710 | 697.5642
21 | -89.691 | 4009 | 800000 | 635 | 658.0064
22 | -89.577 | 4009 | 800000 | 623 | 624.9041
23 | -89.458 | 4009 | 800000 | 632 | 599.8388
24 | -89.342 | 4009 | 800000 | 578 | 584.6942
25 | -89.235 | 4009 | 800000 | 622 | 577.2943
26 | -89.13 | 4009 | 800000 | 574 | 574.3404
27 | -89.016 | 4009 | 800000 | 564 | 574.1513
28 | -88.896 | 4009 | 800000 | 566 | 575.8141
29 | -88.791 | 4009 | 800000 | 540 | 578.0359
30 | -88.672 | 4009 | 800000 | 538 | 580.9316
31 | -88.56 | 4009 | 800000 | 566 | 583.8055
32 | -88.452 | 4009 | 800000 | 676 | 586.626
Run : 49 Seq 49 Rec 49 File L3A:980051 Date 6-JAN-2014 18:05:50.46
Mode: MW CENTR_PHI Npts 1 Mon1[ DB]= 1000 * 800 Mon2[CF]=* 1
Temp: Temperature control hardware not installed.
Monx: GE331 [ 1.29790] Wavelength Approx. 1.52357
Drv : 2TM= 71.880 TMFR= 35.940 PSI= -45.000 PHI= -90.200 DSRD= 17.000
Drv : XPOS= -22.950 YPOS= -20.487 ZPOS= -24.000 DSTD= 0.000
Osc : DRIVE oscillation during count OFF.
MWsp: MDCALW.032 DSN ?? NDet 32 LDet 1 CDet 16 RDet 32
MWdc: PhiC= -90.200 PhiW= 0.000 DPhi= 0.113 NSteps= 1
Nam : Use NAME command to store text on this line.
Com : Use COMMENT command to store text on this line.
POINT | PHI | TIME | MON= DB | SIG= 32W | Fit
1 | -91.948 | 4026 | 800000 | 426 |  | Run 49
2 | -91.839 | 4026 | 800000 | 462
3 | -91.724 | 4026 | 800000 | 445
4 | -91.612 | 4026 | 800000 | 488 | 485.9551
5 | -91.5 | 4026 | 800000 | 474 | 492.0508
6 | -91.394 | 4026 | 800000 | 512 | 499.3594
7 | -91.281 | 4026 | 800000 | 510 | 510.059
8 | -91.165 | 4026 | 800000 | 530 | 526.0036
9 | -91.049 | 4026 | 800000 | 538 | 549.0413
10 | -90.934 | 4026 | 800000 | 605 | 580.3132
11 | -90.824 | 4026 | 800000 | 613 | 617.8462
12 | -90.709 | 4026 | 800000 | 676 | 662.2933
13 | -90.595 | 4026 | 800000 | 686 | 706.1377
14 | -90.487 | 4026 | 800000 | 713 | 740.9333
15 | -90.372 | 4026 | 800000 | 803 | 764.0773
16 | -90.256 | 4026 | 800000 | 743 | 768.593
17 | -90.14 | 4026 | 800000 | 790 | 754.2648
18 | -90.025 | 4026 | 800000 | 733 | 725.9761
19 | -89.919 | 4026 | 800000 | 660 | 693.6523
20 | -89.806 | 4026 | 800000 | 684 | 659.2599
21 | -89.691 | 4026 | 800000 | 618 | 629.642
22 | -89.577 | 4026 | 800000 | 604 | 608.3568
23 | -89.458 | 4026 | 800000 | 593 | 594.8935
24 | -89.342 | 4026 | 800000 | 579 | 588.8386
25 | -89.235 | 4026 | 800000 | 609 | 587.6172
26 | -89.13 | 4026 | 800000 | 592 | 588.9918
27 | -89.016 | 4026 | 800000 | 623 | 592.1318
28 | -88.896 | 4026 | 800000 | 541 | 596.3729
29 | -88.791 | 4026 | 800000 | 631 | 600.4409
30 | -88.672 | 4026 | 800000 | 631 | 605.2148
31 | -88.56 | 4026 | 800000 | 568 | 609.7684
32 | -88.452 | 4026 | 800000 | 631 | 614.1781
Run : 50 Seq 50 Rec 50 File L3A:980051 Date 6-JAN-2014 19:13:05.95
Mode: MW CENTR_PHI Npts 1 Mon1[ DB]= 1000 * 1 Mon2[CF]=* 1
Temp: Temperature control hardware not installed.
Monx: GE331 [ 1.29790] Wavelength Approx. 1.52357
Drv : 2TM= 71.880 TMFR= 35.940 PSI= -45.000 PHI= -90.200 DSRD= 17.000
Drv : XPOS= -22.950 YPOS= -24.000 ZPOS= -24.000 DSTD= 0.000
Osc : DRIVE oscillation during count OFF.
MWsp: MDCALW.032 DSN ?? NDet 32 LDet 1 CDet 16 RDet 32
MWdc: PhiC= -90.200 PhiW= 0.000 DPhi= 0.113 NSteps= 1
Nam : Use NAME command to store text on this line.
Com : Use COMMENT command to store text on this line.
POINT | PHI | TIME | MON= DB | SIG= 32W | Fit
1 | -91.948 | 5 | 1000 | 0 |  | Run 50
2 | -91.839 | 5 | 1000 | 0
3 | -91.724 | 5 | 1000 | 0
4 | -91.612 | 5 | 1000 | 0
5 | -91.5 | 5 | 1000 | 0
6 | -91.394 | 5 | 1000 | 1
7 | -91.281 | 5 | 1000 | 0
8 | -91.165 | 5 | 1000 | 0
9 | -91.049 | 5 | 1000 | 0
10 | -90.934 | 5 | 1000 | 0
11 | -90.824 | 5 | 1000 | 0
12 | -90.709 | 5 | 1000 | 0
13 | -90.595 | 5 | 1000 | 0
14 | -90.487 | 5 | 1000 | 0
15 | -90.372 | 5 | 1000 | 0
16 | -90.256 | 5 | 1000 | 2
17 | -90.14 | 5 | 1000 | 0
18 | -90.025 | 5 | 1000 | 0
19 | -89.919 | 5 | 1000 | 0
20 | -89.806 | 5 | 1000 | 0
21 | -89.691 | 5 | 1000 | 0
22 | -89.577 | 5 | 1000 | 2
23 | -89.458 | 5 | 1000 | 0
24 | -89.342 | 5 | 1000 | 0
25 | -89.235 | 5 | 1000 | 0
26 | -89.13 | 5 | 1000 | 0
27 | -89.016 | 5 | 1000 | 1
28 | -88.896 | 5 | 1000 | 0
29 | -88.791 | 5 | 1000 | 2
30 | -88.672 | 5 | 1000 | 0
31 | -88.56 | 5 | 1000 | 0
32 | -88.452 | 5 | 1000 | 0
Run : 51 Seq 51 Rec 51 File L3A:980051 Date 6-JAN-2014 19:13:19.79
Mode: MW CENTR_PHI Npts 1 Mon1[ DB]= 1000 * 800 Mon2[CF]=* 1
Temp: Temperature control hardware not installed.
Monx: GE331 [ 1.29790] Wavelength Approx. 1.52357
Drv : 2TM= 71.880 TMFR= 35.940 PSI= -45.000 PHI= -90.200 DSRD= 13.000
Drv : XPOS= -22.950 YPOS= -23.114 ZPOS= 0.000 DSTD= 0.000
Osc : DRIVE oscillation during count OFF.
MWsp: MDCALW.032 DSN ?? NDet 32 LDet 1 CDet 16 RDet 32
MWdc: PhiC= -90.200 PhiW= 0.000 DPhi= 0.113 NSteps= 1
Nam : Use NAME command to store text on this line.
Com : Use COMMENT command to store text on this line.
POINT | PHI | TIME | MON= DB | SIG= 32W | Fit
1 | -91.948 | 4029 | 800000 | 379 |  | Run 51
2 | -91.839 | 4029 | 800000 | 438
3 | -91.724 | 4029 | 800000 | 476
4 | -91.612 | 4029 | 800000 | 457 | 493.2672
5 | -91.5 | 4029 | 800000 | 499 | 498.3381
6 | -91.394 | 4029 | 800000 | 533 | 504.0037
7 | -91.281 | 4029 | 800000 | 500 | 511.6267
8 | -91.165 | 4029 | 800000 | 540 | 522.1386
9 | -91.049 | 4029 | 800000 | 562 | 536.6116
10 | -90.934 | 4029 | 800000 | 558 | 556.0715
11 | -90.824 | 4029 | 800000 | 581 | 580.1412
12 | -90.709 | 4029 | 800000 | 601 | 610.8129
13 | -90.595 | 4029 | 800000 | 634 | 645.2322
14 | -90.487 | 4029 | 800000 | 698 | 678.792
15 | -90.372 | 4029 | 800000 | 701 | 711.5141
16 | -90.256 | 4029 | 800000 | 729 | 736.8253
17 | -90.14 | 4029 | 800000 | 742 | 750.6012
18 | -90.025 | 4029 | 800000 | 733 | 751.0706
19 | -89.919 | 4029 | 800000 | 758 | 740.4437
20 | -89.806 | 4029 | 800000 | 781 | 720.0549
21 | -89.691 | 4029 | 800000 | 714 | 693.8261
22 | -89.577 | 4029 | 800000 | 597 | 666.8208
23 | -89.458 | 4029 | 800000 | 638 | 641.5275
24 | -89.342 | 4029 | 800000 | 638 | 622.1227
25 | -89.235 | 4029 | 800000 | 616 | 609.535
26 | -89.13 | 4029 | 800000 | 589 | 601.8458
27 | -89.016 | 4029 | 800000 | 623 | 597.8058
28 | -88.896 | 4029 | 800000 | 551 | 597.0985
29 | -88.791 | 4029 | 800000 | 636 | 598.4564
30 | -88.672 | 4029 | 800000 | 602 | 601.3361
31 | -88.56 | 4029 | 800000 | 602 | 604.7764
32 | -88.452 | 4029 | 800000 | 608 | 608.4379
Run : 52 Seq 52 Rec 52 File L3A:980051 Date 6-JAN-2014 20:20:45.76
Mode: MW CENTR_PHI Npts 1 Mon1[ DB]= 1000 * 800 Mon2[CF]=* 1
Temp: Temperature control hardware not installed.
Monx: GE331 [ 1.29790] Wavelength Approx. 1.52357
Drv : 2TM= 71.880 TMFR= 35.940 PSI= -45.000 PHI= -90.200 DSRD= 13.000
Drv : XPOS= -22.950 YPOS= -22.814 ZPOS= 0.000 DSTD= 0.000
Osc : DRIVE oscillation during count OFF.
MWsp: MDCALW.032 DSN ?? NDet 32 LDet 1 CDet 16 RDet 32
MWdc: PhiC= -90.200 PhiW= 0.000 DPhi= 0.113 NSteps= 1
Nam : Use NAME command to store text on this line.
Com : Use COMMENT command to store text on this line.
POINT | PHI | TIME | MON= DB | SIG= 32W | Fit
1 | -91.948 | 3978 | 800000 | 444 |  | Run 52
2 | -91.839 | 3978 | 800000 | 446
3 | -91.724 | 3978 | 800000 | 437
4 | -91.612 | 3978 | 800000 | 451 | 468.2953
5 | -91.5 | 3978 | 800000 | 469 | 475.7919
6 | -91.394 | 3978 | 800000 | 462 | 484.2566
7 | -91.281 | 3978 | 800000 | 531 | 495.4016
8 | -91.165 | 3978 | 800000 | 539 | 509.9139
9 | -91.049 | 3978 | 800000 | 551 | 528.3041
10 | -90.934 | 3978 | 800000 | 559 | 550.8314
11 | -90.824 | 3978 | 800000 | 548 | 576.2941
12 | -90.709 | 3978 | 800000 | 583 | 606.1517
13 | -90.595 | 3978 | 800000 | 657 | 637.2902
14 | -90.487 | 3978 | 800000 | 680 | 665.9464
15 | -90.372 | 3978 | 800000 | 710 | 692.7365
16 | -90.256 | 3978 | 800000 | 646 | 713.0232
17 | -90.14 | 3978 | 800000 | 727 | 724.3696
18 | -90.025 | 3978 | 800000 | 750 | 725.9049
19 | -89.919 | 3978 | 800000 | 721 | 719.2375
20 | -89.806 | 3978 | 800000 | 778 | 705.273
21 | -89.691 | 3978 | 800000 | 679 | 686.4109
22 | -89.577 | 3978 | 800000 | 624 | 666.0213
23 | -89.458 | 3978 | 800000 | 636 | 645.7983
24 | -89.342 | 3978 | 800000 | 637 | 629.1818
25 | -89.235 | 3978 | 800000 | 600 | 617.5297
26 | -89.13 | 3978 | 800000 | 610 | 609.7334
27 | -89.016 | 3978 | 800000 | 644 | 605.0421
28 | -88.896 | 3978 | 800000 | 593 | 603.6222
29 | -88.791 | 3978 | 800000 | 592 | 604.6253
30 | -88.672 | 3978 | 800000 | 573 | 607.5276
31 | -88.56 | 3978 | 800000 | 599 | 611.3812
32 | -88.452 | 3978 | 800000 | 671 | 615.7243
Run : 53 Seq 53 Rec 53 File L3A:980051 Date 6-JAN-2014 21:27:11.59
Mode: MW CENTR_PHI Npts 1 Mon1[ DB]= 1000 * 800 Mon2[CF]=* 1
Temp: Temperature control hardware not installed.
Monx: GE331 [ 1.29790] Wavelength Approx. 1.52357
Drv : 2TM= 71.880 TMFR= 35.940 PSI= -45.000 PHI= -90.200 DSRD= 13.000
Drv : XPOS= -22.950 YPOS= -22.514 ZPOS= 0.000 DSTD= 0.000
Osc : DRIVE oscillation during count OFF.
MWsp: MDCALW.032 DSN ?? NDet 32 LDet 1 CDet 16 RDet 32
MWdc: PhiC= -90.200 PhiW= 0.000 DPhi= 0.113 NSteps= 1
Nam : Use NAME command to store text on this line.
Com : Use COMMENT command to store text on this line.
POINT | PHI | TIME | MON= DB | SIG= 32W | Fit
1 | -91.948 | 4010 | 800000 | 452 |  | Run 53
2 | -91.839 | 4010 | 800000 | 448
3 | -91.724 | 4010 | 800000 | 449
4 | -91.612 | 4010 | 800000 | 450 | 477.6645
5 | -91.5 | 4010 | 800000 | 493 | 485.0504
6 | -91.394 | 4010 | 800000 | 509 | 493.2992
7 | -91.281 | 4010 | 800000 | 494 | 503.9739
8 | -91.165 | 4010 | 800000 | 558 | 517.5671
9 | -91.049 | 4010 | 800000 | 533 | 534.3861
10 | -90.934 | 4010 | 800000 | 563 | 554.5321
11 | -90.824 | 4010 | 800000 | 556 | 576.8803
12 | -90.709 | 4010 | 800000 | 595 | 602.7082
13 | -90.595 | 4010 | 800000 | 631 | 629.3929
14 | -90.487 | 4010 | 800000 | 661 | 653.8883
15 | -90.372 | 4010 | 800000 | 681 | 676.9439
16 | -90.256 | 4010 | 800000 | 654 | 694.8338
17 | -90.14 | 4010 | 800000 | 716 | 705.6223
18 | -90.025 | 4010 | 800000 | 776 | 708.542
19 | -89.919 | 4010 | 800000 | 697 | 704.6458
20 | -89.806 | 4010 | 800000 | 661 | 694.718
21 | -89.691 | 4010 | 800000 | 710 | 680.4337
22 | -89.577 | 4010 | 800000 | 634 | 664.3781
23 | -89.458 | 4010 | 800000 | 631 | 647.9164
24 | -89.342 | 4010 | 800000 | 646 | 633.9409
25 | -89.235 | 4010 | 800000 | 653 | 623.809
26 | -89.13 | 4010 | 800000 | 645 | 616.7746
27 | -89.016 | 4010 | 800000 | 598 | 612.3088
28 | -88.896 | 4010 | 800000 | 582 | 610.7123
29 | -88.791 | 4010 | 800000 | 590 | 611.3948
30 | -88.672 | 4010 | 800000 | 605 | 613.8881
31 | -88.56 | 4010 | 800000 | 613 | 617.3848
32 | -88.452 | 4010 | 800000 | 662 | 621.4356
Run : 54 Seq 54 Rec 54 File L3A:980051 Date 6-JAN-2014 22:34:09.82
Mode: MW CENTR_PHI Npts 1 Mon1[ DB]= 1000 * 800 Mon2[CF]=* 1
Temp: Temperature control hardware not installed.
Monx: GE331 [ 1.29790] Wavelength Approx. 1.52357
Drv : 2TM= 71.880 TMFR= 35.940 PSI= -45.000 PHI= -90.200 DSRD= 13.000
Drv : XPOS= -22.950 YPOS= -22.214 ZPOS= 0.000 DSTD= 0.000
Osc : DRIVE oscillation during count OFF.
MWsp: MDCALW.032 DSN ?? NDet 32 LDet 1 CDet 16 RDet 32
MWdc: PhiC= -90.200 PhiW= 0.000 DPhi= 0.113 NSteps= 1
Nam : Use NAME command to store text on this line.
Com : Use COMMENT command to store text on this line.
POINT | PHI | TIME | MON= DB | SIG= 32W | Fit
1 | -91.948 | 4060 | 800000 | 373 |  | Run 54
2 | -91.839 | 4060 | 800000 | 440
3 | -91.724 | 4060 | 800000 | 452
4 | -91.612 | 4060 | 800000 | 463 | 495.2124
5 | -91.5 | 4060 | 800000 | 469 | 501.3489
6 | -91.394 | 4060 | 800000 | 538 | 508.3523
7 | -91.281 | 4060 | 800000 | 556 | 517.6905
8 | -91.165 | 4060 | 800000 | 559 | 530.0205
9 | -91.049 | 4060 | 800000 | 538 | 545.8642
10 | -90.934 | 4060 | 800000 | 590 | 565.5309
11 | -90.824 | 4060 | 800000 | 575 | 588.0354
12 | -90.709 | 4060 | 800000 | 603 | 614.7414
13 | -90.595 | 4060 | 800000 | 650 | 642.9328
14 | -90.487 | 4060 | 800000 | 662 | 669.1966
15 | -90.372 | 4060 | 800000 | 665 | 694.0896
16 | -90.256 | 4060 | 800000 | 706 | 713.288
17 | -90.14 | 4060 | 800000 | 752 | 724.3917
18 | -90.025 | 4060 | 800000 | 725 | 726.3978
19 | -89.919 | 4060 | 800000 | 732 | 720.5929
20 | -89.806 | 4060 | 800000 | 721 | 707.7451
21 | -89.691 | 4060 | 800000 | 684 | 689.9671
22 | -89.577 | 4060 | 800000 | 671 | 670.3941
23 | -89.458 | 4060 | 800000 | 672 | 650.6221
24 | -89.342 | 4060 | 800000 | 605 | 634.0212
25 | -89.235 | 4060 | 800000 | 586 | 622.0485
26 | -89.13 | 4060 | 800000 | 611 | 613.6881
27 | -89.016 | 4060 | 800000 | 659 | 608.1839
28 | -88.896 | 4060 | 800000 | 575 | 605.7663
29 | -88.791 | 4060 | 800000 | 631 | 605.83
30 | -88.672 | 4060 | 800000 | 597 | 607.6331
31 | -88.56 | 4060 | 800000 | 622 | 610.4399
32 | -88.452 | 4060 | 800000 | 607 | 613.7722
Run : 55 Seq 55 Rec 55 File L3A:980051 Date 6-JAN-2014 23:41:57.62
Mode: MW CENTR_PHI Npts 1 Mon1[ DB]= 1000 * 800 Mon2[CF]=* 1
Temp: Temperature control hardware not installed.
Monx: GE331 [ 1.29790] Wavelength Approx. 1.52357
Drv : 2TM= 71.880 TMFR= 35.940 PSI= -45.000 PHI= -90.200 DSRD= 13.000
Drv : XPOS= -22.950 YPOS= -21.914 ZPOS= 0.000 DSTD= 0.000
Osc : DRIVE oscillation during count OFF.
MWsp: MDCALW.032 DSN ?? NDet 32 LDet 1 CDet 16 RDet 32
MWdc: PhiC= -90.200 PhiW= 0.000 DPhi= 0.113 NSteps= 1
Nam : Use NAME command to store text on this line.
Com : Use COMMENT command to store text on this line.
POINT | PHI | TIME | MON= DB | SIG= 32W | Fit
1 | -91.948 | 4079 | 800000 | 464 |  | Run 55
2 | -91.839 | 4079 | 800000 | 416
3 | -91.724 | 4079 | 800000 | 465
4 | -91.612 | 4079 | 800000 | 464 | 505.0839
5 | -91.5 | 4079 | 800000 | 505 | 509.6814
6 | -91.394 | 4079 | 800000 | 528 | 514.4829
7 | -91.281 | 4079 | 800000 | 535 | 520.5061
8 | -91.165 | 4079 | 800000 | 533 | 528.3725
9 | -91.049 | 4079 | 800000 | 572 | 538.9602
10 | -90.934 | 4079 | 800000 | 582 | 553.3074
11 | -90.824 | 4079 | 800000 | 561 | 571.5521
12 | -90.709 | 4079 | 800000 | 589 | 595.7374
13 | -90.595 | 4079 | 800000 | 608 | 624.1683
14 | -90.487 | 4079 | 800000 | 609 | 653.2886
15 | -90.372 | 4079 | 800000 | 733 | 683.3072
16 | -90.256 | 4079 | 800000 | 716 | 708.3389
17 | -90.14 | 4079 | 800000 | 735 | 724.1427
18 | -90.025 | 4079 | 800000 | 713 | 728.3627
19 | -89.919 | 4079 | 800000 | 705 | 722.124
20 | -89.806 | 4079 | 800000 | 743 | 706.8068
21 | -89.691 | 4079 | 800000 | 670 | 685.6923
22 | -89.577 | 4079 | 800000 | 661 | 663.4146
23 | -89.458 | 4079 | 800000 | 650 | 642.5151
24 | -89.342 | 4079 | 800000 | 609 | 626.7629
25 | -89.235 | 4079 | 800000 | 602 | 616.9469
26 | -89.13 | 4079 | 800000 | 624 | 611.414
27 | -89.016 | 4079 | 800000 | 645 | 609.1208
28 | -88.896 | 4079 | 800000 | 641 | 609.6775
29 | -88.791 | 4079 | 800000 | 608 | 611.762
30 | -88.672 | 4079 | 800000 | 550 | 615.1615
31 | -88.56 | 4079 | 800000 | 581 | 618.8987
32 | -88.452 | 4079 | 800000 | 690 | 622.7419
Run : 56 Seq 56 Rec 56 File L3A:980051 Date 7-JAN-2014 00:50:04.41
Mode: MW CENTR_PHI Npts 1 Mon1[ DB]= 1000 * 800 Mon2[CF]=* 1
Temp: Temperature control hardware not installed.
Monx: GE331 [ 1.29790] Wavelength Approx. 1.52357
Drv : 2TM= 71.880 TMFR= 35.940 PSI= -45.000 PHI= -90.200 DSRD= 13.000
Drv : XPOS= -22.950 YPOS= -21.614 ZPOS= 0.000 DSTD= 0.000
Osc : DRIVE oscillation during count OFF.
MWsp: MDCALW.032 DSN ?? NDet 32 LDet 1 CDet 16 RDet 32
MWdc: PhiC= -90.200 PhiW= 0.000 DPhi= 0.113 NSteps= 1
Nam : Use NAME command to store text on this line.
Com : Use COMMENT command to store text on this line.
POINT | PHI | TIME | MON= DB | SIG= 32W | Fit
1 | -91.948 | 4059 | 800000 | 435 |  | Run 56
2 | -91.839 | 4059 | 800000 | 435
3 | -91.724 | 4059 | 800000 | 491
4 | -91.612 | 4059 | 800000 | 491 | 509.9437
5 | -91.5 | 4059 | 800000 | 527 | 515.1473
6 | -91.394 | 4059 | 800000 | 538 | 521.041
7 | -91.281 | 4059 | 800000 | 507 | 528.9525
8 | -91.165 | 4059 | 800000 | 566 | 539.6265
9 | -91.049 | 4059 | 800000 | 531 | 553.7876
10 | -90.934 | 4059 | 800000 | 591 | 572.0093
11 | -90.824 | 4059 | 800000 | 599 | 593.5927
12 | -90.709 | 4059 | 800000 | 656 | 620.0176
13 | -90.595 | 4059 | 800000 | 661 | 648.6559
14 | -90.487 | 4059 | 800000 | 639 | 675.8435
15 | -90.372 | 4059 | 800000 | 676 | 701.8775
16 | -90.256 | 4059 | 800000 | 717 | 721.8941
17 | -90.14 | 4059 | 800000 | 749 | 733.0458
18 | -90.025 | 4059 | 800000 | 731 | 734.1513
19 | -89.919 | 4059 | 800000 | 710 | 726.7917
20 | -89.806 | 4059 | 800000 | 751 | 711.8833
21 | -89.691 | 4059 | 800000 | 719 | 692.0852
22 | -89.577 | 4059 | 800000 | 662 | 671.047
23 | -89.458 | 4059 | 800000 | 641 | 650.6013
24 | -89.342 | 4059 | 800000 | 634 | 634.1982
25 | -89.235 | 4059 | 800000 | 606 | 622.9815
26 | -89.13 | 4059 | 800000 | 591 | 615.6569
27 | -89.016 | 4059 | 800000 | 621 | 611.3387
28 | -88.896 | 4059 | 800000 | 598 | 610.0026
29 | -88.791 | 4059 | 800000 | 581 | 610.7634
30 | -88.672 | 4059 | 800000 | 594 | 613.0469
31 | -88.56 | 4059 | 800000 | 618 | 616.0389
32 | -88.452 | 4059 | 800000 | 698 | 619.3605
Run : 57 Seq 57 Rec 57 File L3A:980051 Date 7-JAN-2014 01:57:51.68
Mode: MW CENTR_PHI Npts 1 Mon1[ DB]= 1000 * 800 Mon2[CF]=* 1
Temp: Temperature control hardware not installed.
Monx: GE331 [ 1.29790] Wavelength Approx. 1.52357
Drv : 2TM= 71.880 TMFR= 35.940 PSI= -45.000 PHI= -90.200 DSRD= 13.000
Drv : XPOS= -22.950 YPOS= -21.314 ZPOS= 0.000 DSTD= 0.000
Osc : DRIVE oscillation during count OFF.
MWsp: MDCALW.032 DSN ?? NDet 32 LDet 1 CDet 16 RDet 32
MWdc: PhiC= -90.200 PhiW= 0.000 DPhi= 0.113 NSteps= 1
Nam : Use NAME command to store text on this line.
Com : Use COMMENT command to store text on this line.
POINT | PHI | TIME | MON= DB | SIG= 32W | Fit
1 | -91.948 | 4027 | 800000 | 475 |  | Run 57
2 | -91.839 | 4027 | 800000 | 468
3 | -91.724 | 4027 | 800000 | 458
4 | -91.612 | 4027 | 800000 | 476 | 510.6288
5 | -91.5 | 4027 | 800000 | 522 | 514.087
6 | -91.394 | 4027 | 800000 | 565 | 517.8446
7 | -91.281 | 4027 | 800000 | 498 | 522.8387
8 | -91.165 | 4027 | 800000 | 575 | 529.8324
9 | -91.049 | 4027 | 800000 | 520 | 539.8892
10 | -90.934 | 4027 | 800000 | 580 | 554.2574
11 | -90.824 | 4027 | 800000 | 550 | 573.2412
12 | -90.709 | 4027 | 800000 | 581 | 599.1106
13 | -90.595 | 4027 | 800000 | 637 | 630.1281
14 | -90.487 | 4027 | 800000 | 673 | 662.3082
15 | -90.372 | 4027 | 800000 | 733 | 695.7099
16 | -90.256 | 4027 | 800000 | 699 | 723.5219
17 | -90.14 | 4027 | 800000 | 728 | 740.6725
18 | -90.025 | 4027 | 800000 | 752 | 744.2615
19 | -89.919 | 4027 | 800000 | 724 | 735.5966
20 | -89.806 | 4027 | 800000 | 690 | 716.0442
21 | -89.691 | 4027 | 800000 | 723 | 689.518
22 | -89.577 | 4027 | 800000 | 689 | 661.5539
23 | -89.458 | 4027 | 800000 | 644 | 635.0993
24 | -89.342 | 4027 | 800000 | 609 | 614.7472
25 | -89.235 | 4027 | 800000 | 590 | 601.5262
26 | -89.13 | 4027 | 800000 | 556 | 593.3723
27 | -89.016 | 4027 | 800000 | 578 | 588.8717
28 | -88.896 | 4027 | 800000 | 565 | 587.5987
29 | -88.791 | 4027 | 800000 | 590 | 588.3366
30 | -88.672 | 4027 | 800000 | 601 | 590.3667
31 | -88.56 | 4027 | 800000 | 595 | 592.8912
32 | -88.452 | 4027 | 800000 | 635 | 595.5964

## Work
[30 empty] | Z0 = | 0 |  | Weld | -90.27 | Surface |  |  |  |  | Lambda = | 1.660874 | A
[33 empty] | Baseplate | -90.32 | Surface |  |  |  |  | phi0 | 0.1555239 | deg.
[33 empty] | 1/3Weld | -90.30333
[33 empty] | 2/3Weld | -90.28667
[33 empty] | 1/2Weld | -90.295
Run | Record | File | Date/Time | 2TM | TMFR | PSI | PHI | DSRD | XPOS | YPOS | ZPOS | DSTD | OSC | # points | Monitor | Time(s) | Max | Min | I | DI | f | Df | FWHM | DFWHM | Bkgd | DBkgd | Slope | DSlope | c2 |  |  | Material | Depth | X | PHI | DPHI | FWHM | DFWHM | d (A) | Dd (A) | STRAIN | DSTRAIN | phi0 | d0 (A)
1 | 1 | 980051 | 41643.57 | 71.88 | 35.94 | -45 | -90.2 | 12 | -22.95 | -23.743 | 24 | 0 | OFF | 32 | 800000 | 3922 | 840 | 391 | 3.618683 | 0.2198894 | -90.39337 | 0.02683972 | 0.9504238 | 0.07724458 | 6.002597 | 0.2155453 | 0.577013 | 0.08635819 | 1.168945 |  |  | Baseplate | 0.15 | -24 | -90.39337 | 0.02683972 | 0.9504238 | 0.07724458 | 1.16883 | 0.000271249 | -888.6879 | 230.0778 | -90.2906 | 1.169869
2 | 2 | 980051 | 41643.61 | 71.88 | 35.94 | -45 | -90.2 | 12 | -22.95 | -23.358 | 16 | 0 | OFF | 32 | 800000 | 3906 | 813 | 413 | 3.218079 | 0.2376457 | -90.21313 | 0.03438715 | 0.9951729 | 0.0961109 | 6.381665 | 0.2076436 | 0.5835538 | 0.08823824 | 1.264684 |  |  | Baseplate | 0.15 | -16 | -90.21313 | 0.03438715 | 0.9951729 | 0.0961109 | 1.170655 | 0.0003491992 | 671.508 | 301.1321 | -90.2906 | 1.169869
3 | 3 | 980051 | 41643.66 | 71.88 | 35.94 | -45 | -90.2 | 12 | -22.95 | -23.278 | 15 | 0 | OFF | 32 | 800000 | 3915 | 838 | 411 | 3.193784 | 0.2063579 | -90.16522 | 0.02831035 | 0.936719 | 0.07656848 | 6.048845 | 0.1603286 | 0.5713577 | 0.07226328 | 1.139011 |  |  | Baseplate | 0.15 | -15 | -90.16522 | 0.02831035 | 0.936719 | 0.07656848 | 1.171142 | 0.000287827 | 1087.426 | 249.6604 | -90.2906 | 1.169869
4 | 4 | 980051 | 41643.7 | 71.88 | 35.94 | -45 | -90.2 | 12 | -22.95 | -23.269 | 14 | 0 | OFF | 32 | 800000 | 3906 | 828 | 407 | 3.62536 | 0.1751875 | -90.05681 | 0.02564363 | 1.106427 | 0.07203988 | 7.343203 | 0.1530952 | 0.5047995 | 0.06807967 | 0.8610118 |  |  | Baseplate | 0.15 | -14 | -90.05681 | 0.02564363 | 1.106427 | 0.07203988 | 1.172245 | 0.0002614456 | 2030.566 | 229.6164 | -90.2906 | 1.169869
5 | 5 | 980051 | 41643.75 | 71.88 | 35.94 | -45 | -90.2 | 12 | -22.95 | -23.197 | 13 | 0 | OFF | 32 | 800000 | 3904 | 816 | 397 | 3.118571 | 0.2313653 | -90.00237 | 0.0353791 | 1.004482 | 0.09595163 | 6.80965 | 0.1761037 | 0.4318394 | 0.0850309 | 1.225206 |  |  | Baseplate | 0.15 | -13 | -90.00237 | 0.0353791 | 1.004482 | 0.09595163 | 1.1728 | 0.000361262 | 2505.159 | 316.4649 | -90.2906 | 1.169869
6 | 6 | 980051 | 41643.79 | 71.88 | 35.94 | -45 | -90.2 | 12 | -22.95 | -23.145 | 12 | 0 | OFF | 32 | 800000 | 3897 | 828 | 435 | 2.881864 | 0.2305011 | -90.00907 | 0.03574632 | 0.9416295 | 0.09478744 | 6.018566 | 0.1638863 | 0.539986 | 0.08155006 | 1.293157 |  |  | Baseplate | 0.15 | -12 | -90.00907 | 0.03574632 | 0.9416295 | 0.09478744 | 1.172732 | 0.0003649495 | 2446.706 | 319.4662 | -90.2906 | 1.169869
7 | 7 | 980051 | 41643.84 | 71.88 | 35.94 | -45 | -90.2 | 12 | -22.95 | -23.097 | 11 | 0 | OFF | 32 | 800000 | 3951 | 809 | 409 | 2.697896 | 0.2255445 | -89.99944 | 0.03742875 | 0.9421348 | 0.099745 | 6.058104 | 0.1602206 | 0.5523769 | 0.08041774 | 1.26851 |  |  | Baseplate | 0.15 | -11 | -89.99944 | 0.03742875 | 0.9421348 | 0.099745 | 1.17283 | 0.0003822309 | 2530.73 | 334.5075 | -90.2906 | 1.169869
8 | 8 | 980051 | 41643.88 | 71.88 | 35.94 | -45 | -90.2 | 12 | -22.95 | -23.008 | 10 | 0 | OFF | 32 | 800000 | 4125 | 797 | 401 | 2.997358 | 0.1989038 | -90.05891 | 0.03021332 | 0.9631285 | 0.08098241 | 6.037619 | 0.1478881 | 0.5907472 | 0.07073981 | 1.10039 |  |  | 1/2Weld | 0.15 | -10 | -90.05891 | 0.03021332 | 0.9631285 | 0.08098241 | 1.172224 | 0.0003080367 | 1601.185 | 268.273 | -90.24323 | 1.17035
9 | 9 | 980051 | 41643.93 | 71.88 | 35.94 | -45 | -90.2 | 12 | -22.95 | -22.949 | 9 | 0 | OFF | 32 | 800000 | 4128 | 801 | 420 | 2.7009 | 0.1322835 | -90.09239 | 0.02137669 | 0.9202853 | 0.05699871 | 6.045146 | 0.09827287 | 0.5620296 | 0.04650444 | 0.7494434 |  |  | Weld | 0.15 | -9 | -90.09239 | 0.02137669 | 0.9202853 | 0.05699871 | 1.171883 | 0.000217728 | 1072.142 | 189.4145 | -90.21584 | 1.170627
10 | 10 | 980051 | 41643.98 | 71.88 | 35.94 | -45 | -90.2 | 12 | -22.95 | -23.009 | 8 | 0 | OFF | 32 | 800000 | 4145 | 795 | 417 | 2.91099 | 0.1765445 | -90.09287 | 0.02986405 | 1.027836 | 0.08213298 | 6.632494 | 0.1461026 | 0.6662337 | 0.06664329 | 0.9312304 |  |  | Weld | 0.15 | -8 | -90.09287 | 0.02986405 | 1.027836 | 0.08213298 | 1.171878 | 0.0003042041 | 1067.907 | 263.4756 | -90.21584 | 1.170627
11 | 11 | 980051 | 41644.03 | 71.88 | 35.94 | -45 | -90.2 | 12 | -22.95 | -23.099 | 7 | 0 | OFF | 32 | 800000 | 4146 | 779 | 429 | 3.60139 | 0.2486894 | -90.07153 | 0.03996927 | 1.201694 | 0.1171625 | 7.739108 | 0.2440904 | 0.5313525 | 0.1021531 | 1.148261 |  |  | Weld | 0.15 | -7 | -90.07153 | 0.03996927 | 1.201694 | 0.1171625 | 1.172095 | 0.0004074199 | 1253.578 | 352.3924 | -90.21584 | 1.170627
12 | 12 | 980051 | 41644.08 | 71.88 | 35.94 | -45 | -90.2 | 12 | -22.95 | -23.164 | 6 | 0 | OFF | 32 | 800000 | 4149 | 824 | 423 | 2.840836 | 0.1457972 | -90.09644 | 0.0250381 | 1.022798 | 0.06920833 | 6.700237 | 0.1215159 | 0.5974941 | 0.05487212 | 0.7720778 |  |  | Weld | 0.15 | -6 | -90.09644 | 0.0250381 | 1.022798 | 0.06920833 | 1.171841 | 0.0002550057 | 1036.91 | 221.2495 | -90.21584 | 1.170627
13 | 13 | 980051 | 41644.12 | 71.88 | 35.94 | -45 | -90.2 | 12 | -22.95 | -23.227 | 5 | 0 | OFF | 32 | 800000 | 4142 | 745 | 421 | 4.246551 | 0.3585101 | -90.07073 | 0.05438974 | 1.504375 | 0.1856519 | 8.926567 | 0.43442 | 0.8590986 | 0.1488739 | 1.110397 |  |  | Weld | 0.15 | -5 | -90.07073 | 0.05438974 | 1.504375 | 0.1856519 | 1.172103 | 0.0005545287 | 1260.605 | 478.4203 | -90.21584 | 1.170627
14 | 14 | 980051 | 41644.17 | 71.88 | 35.94 | -45 | -90.2 | 12 | -22.95 | -23.305 | 4 | 0 | OFF | 32 | 800000 | 4128 | 763 | 385 | 2.086198 | 0.2333142 | -90.08456 | 0.05390009 | 1.011311 | 0.1481663 | 6.432519 | 0.191785 | 0.6317602 | 0.0885223 | 1.285316 |  |  | Weld | 0.15 | -4 | -90.08456 | 0.05390009 | 1.011311 | 0.1481663 | 1.171962 | 0.0005493343 | 1140.221 | 473.6431 | -90.21584 | 1.170627
15 | 15 | 980051 | 41644.22 | 71.88 | 35.94 | -45 | -90.2 | 12 | -22.95 | -23.396 | 3 | 0 | OFF | 32 | 800000 | 4130 | 796 | 387 | 2.834793 | 0.2332633 | -90.13249 | 0.04839516 | 1.226359 | 0.1448488 | 7.427528 | 0.252483 | 0.8043894 | 0.09906 | 1.072112 |  |  | Weld | 0.15 | -3 | -90.13249 | 0.04839516 | 1.226359 | 0.1448488 | 1.171474 | 0.0004925765 | 723.4823 | 423.8919 | -90.21584 | 1.170627
16 | 16 | 980051 | 41644.27 | 71.88 | 35.94 | -45 | -90.2 | 12 | -22.95 | -23.449 | 2 | 0 | OFF | 32 | 800000 | 4048 | 736 | 411 | 2.173542 | 0.2122862 | -90.13222 | 0.04361783 | 0.9376892 | 0.1171213 | 6.077905 | 0.1676157 | 0.5544935 | 0.07720056 | 1.22202 |  |  | Weld | 0.15 | -2 | -90.13222 | 0.04361783 | 0.9376892 | 0.1171213 | 1.171477 | 0.0004439273 | 725.87 | 382.2271 | -90.21584 | 1.170627
17 | 17 | 980051 | 41644.31 | 71.88 | 35.94 | -45 | -90.2 | 12 | -22.95 | -23.448 | 1 | 0 | OFF | 32 | 800000 | 4020 | 757 | 385 | 2.007888 | 0.1882556 | -90.13322 | 0.04039648 | 0.9106228 | 0.1090668 | 5.969164 | 0.1453071 | 0.5495621 | 0.06742864 | 1.101568 |  |  | Weld | 0.15 | -1 | -90.13322 | 0.04039648 | 0.9106228 | 0.1090668 | 1.171467 | 0.0004111133 | 717.1164 | 354.0959 | -90.21584 | 1.170627
18 | 18 | 980051 | 41644.36 | 71.88 | 35.94 | -45 | -90.2 | 12 | -22.95 | -23.394 | 0 | 0 | OFF | 32 | 800000 | 3988 | 740 | 420 | 3.369213 | 0.2652546 | -90.11254 | 0.0503376 | 1.45505 | 0.1682168 | 8.943818 | 0.3361879 | 0.9071681 | 0.1134328 | 0.8848211 |  |  | Weld | 0.15 | 0 | -90.11254 | 0.0503376 | 1.45505 | 0.1682168 | 1.171677 | 0.0005126275 | 896.9039 | 441.5389 | -90.21584 | 1.170627
19 | 19 | 980051 | 41644.41 | 71.88 | 35.94 | -45 | -90.2 | 12 | -22.95 | -23.364 | -1 | 0 | OFF | 32 | 800000 | 4014 | 758 | 410 | 2.851667 | 0.2241556 | -90.10898 | 0.04614822 | 1.223769 | 0.1374922 | 7.73146 | 0.2361888 | 0.7483515 | 0.09464939 | 1.022308 |  |  | Weld | 0.15 | 1 | -90.10898 | 0.04614822 | 1.223769 | 0.1374922 | 1.171714 | 0.0004699817 | 927.8501 | 405.0941 | -90.21584 | 1.170627
20 | 20 | 980051 | 41644.45 | 71.88 | 35.94 | -45 | -90.2 | 12 | -22.95 | -23.357 | -2 | 0 | OFF | 32 | 800000 | 4033 | 760 | 424 | 2.374711 | 0.2777697 | -90.01648 | 0.06517782 | 1.16636 | 0.1888188 | 7.510672 | 0.2512449 | 0.6132954 | 0.1144611 | 1.349306 |  |  | Weld | 0.15 | 2 | -90.01648 | 0.06517782 | 1.16636 | 0.1888188 | 1.172656 | 0.0006655556 | 1733.011 | 574.8091 | -90.21584 | 1.170627
21 | 21 | 980051 | 41644.5 | 71.88 | 35.94 | -45 | -90.2 | 12 | -22.95 | -23.257 | -3 | 0 | OFF | 32 | 800000 | 4047 | 751 | 408 | 4.115401 | 0.7308282 | -90.09624 | 0.1033312 | 1.733077 | 0.4037672 | 10.1371 | 0.9525475 | 1.087567 | 0.260932 | 1.391237 |  |  | Weld | 0.15 | 3 | -90.09624 | 0.1033312 | 1.733077 | 0.4037672 | 1.171843 | 0.001053481 | 1038.596 | 905.2028 | -90.21584 | 1.170627
22 | 22 | 980051 | 41644.55 | 71.88 | 35.94 | -45 | -90.2 | 12 | -22.95 | -23.151 | -4 | 0 | OFF | 32 | 800000 | 4048 | 751 | 379 | 2.318266 | 0.1565163 | -90.05558 | 0.03251058 | 0.9983737 | 0.08809413 | 6.526648 | 0.1249847 | 0.6179151 | 0.05910426 | 0.8576072 |  |  | Weld | 0.15 | 4 | -90.05558 | 0.03251058 | 0.9983737 | 0.08809413 | 1.172258 | 0.000331497 | 1392.48 | 287.7373 | -90.21584 | 1.170627
23 | 23 | 980051 | 41644.59 | 71.88 | 35.94 | -45 | -90.2 | 12 | -22.95 | -23.009 | -5 | 0 | OFF | 32 | 800000 | 4079 | 791 | 403 | 3.165829 | 0.2256427 | -90.12181 | 0.04111198 | 1.209467 | 0.1229548 | 7.887038 | 0.2373527 | 0.670859 | 0.09424516 | 1.026778 |  |  | Weld | 0.15 | 5 | -90.12181 | 0.04111198 | 1.209467 | 0.1229548 | 1.171583 | 0.0004185237 | 816.2731 | 360.7132 | -90.21584 | 1.170627
24 | 24 | 980051 | 41644.64 | 71.88 | 35.94 | -45 | -90.2 | 12 | -22.95 | -22.87 | -6 | 0 | OFF | 32 | 800000 | 4073 | 838 | 421 | 3.251221 | 0.1961912 | -90.11134 | 0.02947855 | 1.027705 | 0.08124984 | 6.586502 | 0.1631306 | 0.6701776 | 0.07315563 | 1.024039 |  |  | Weld | 0.15 | 6 | -90.11134 | 0.02947855 | 1.027705 | 0.08124984 | 1.17169 | 0.0003001308 | 907.3004 | 259.5494 | -90.21584 | 1.170627
25 | 25 | 980051 | 41644.69 | 71.88 | 35.94 | -45 | -90.2 | 12 | -22.95 | -22.802 | -7 | 0 | OFF | 32 | 800000 | 4081 | 808 | 423 | 3.133185 | 0.2038393 | -90.05067 | 0.03248244 | 1.044248 | 0.08952632 | 6.754079 | 0.1654665 | 0.6051634 | 0.07703208 | 1.059207 |  |  | Weld | 0.15 | 7 | -90.05067 | 0.03248244 | 1.044248 | 0.08952632 | 1.172307 | 0.0003312525 | 1435.156 | 287.6441 | -90.21584 | 1.170627
26 | 26 | 980051 | 41644.74 | 71.88 | 35.94 | -45 | -90.2 | 12 | -22.95 | -22.691 | -8 | 0 | OFF | 32 | 800000 | 4091 | 805 | 424 | 2.927404 | 0.1896687 | -90.12229 | 0.0337181 | 1.081973 | 0.09504143 | 7.018126 | 0.1726125 | 0.6951537 | 0.07451248 | 0.9617279 |  |  | Weld | 0.15 | 8 | -90.12229 | 0.0337181 | 1.081973 | 0.09504143 | 1.171578 | 0.0003432159 | 812.1077 | 296.1956 | -90.21584 | 1.170627
27 | 27 | 980051 | 41644.78 | 71.88 | 35.94 | -45 | -90.2 | 12 | -22.95 | -22.594 | -9 | 0 | OFF | 32 | 800000 | 4103 | 794 | 414 | 2.834451 | 0.2076983 | -90.06737 | 0.03816054 | 1.083088 | 0.1069301 | 7.306957 | 0.1827857 | 0.5249739 | 0.08138103 | 1.053303 |  |  | Weld | 0.15 | 9 | -90.06737 | 0.03816054 | 1.083088 | 0.1069301 | 1.172137 | 0.0003890161 | 1289.816 | 336.7269 | -90.21584 | 1.170627
28 | 28 | 980051 | 41644.83 | 71.88 | 35.94 | -45 | -90.2 | 12 | -22.95 | -22.656 | -10 | 0 | OFF | 32 | 800000 | 4128 | 763 | 437 | 2.271292 | 0.2302762 | -90.05457 | 0.05212452 | 1.067988 | 0.1459302 | 7.061462 | 0.1969545 | 0.6448245 | 0.09079338 | 1.197284 |  |  | 1/2Weld | 0.15 | 10 | -90.05457 | 0.05212452 | 1.067988 | 0.1459302 | 1.172268 | 0.0005316427 | 1638.996 | 459.9554 | -90.24323 | 1.17035
29 | 29 | 980051 | 41644.88 | 71.88 | 35.94 | -45 | -90.2 | 12 | -22.95 | -22.687 | -11 | 0 | OFF | 32 | 800000 | 4106 | 810 | 429 | 2.973195 | 0.2099809 | -90.03449 | 0.03255507 | 0.975435 | 0.08765669 | 6.306805 | 0.1565235 | 0.5129084 | 0.07536856 | 1.148545 |  |  | Baseplate | 0.15 | 11 | -90.03449 | 0.03255507 | 0.975435 | 0.08765669 | 1.172473 | 0.0003321339 | 2225.104 | 290.7352 | -90.2906 | 1.169869
30 | 30 | 980051 | 41644.93 | 71.88 | 35.94 | -45 | -90.2 | 12 | -22.95 | -22.697 | -12 | 0 | OFF | 32 | 800000 | 4094 | 815 | 394 | 2.990363 | 0.1740699 | -90.05918 | 0.02632761 | 0.9532847 | 0.07045574 | 6.229456 | 0.1297619 | 0.5429942 | 0.06185238 | 0.9603898 |  |  | Baseplate | 0.15 | 12 | -90.05918 | 0.02632761 | 0.9532847 | 0.07045574 | 1.172221 | 0.0002684048 | 2009.887 | 235.525 | -90.2906 | 1.169869
31 | 31 | 980051 | 41644.97 | 71.88 | 35.94 | -45 | -90.2 | 12 | -22.95 | -22.709 | -13 | 0 | OFF | 32 | 800000 | 3978 | 837 | 414 | 2.715798 | 0.1912278 | -90.04915 | 0.02964626 | 0.8950846 | 0.07839057 | 6.050866 | 0.1344416 | 0.430571 | 0.06537679 | 1.096328 |  |  | Baseplate | 0.15 | 13 | -90.04915 | 0.02964626 | 0.8950846 | 0.07839057 | 1.172323 | 0.0003023302 | 2097.278 | 264.8413 | -90.2906 | 1.169869
32 | 32 | 980051 | 41645.02 | 71.88 | 35.94 | -45 | -90.2 | 12 | -22.95 | -22.733 | -14 | 0 | OFF | 32 | 800000 | 3897 | 811 | 397 | 2.720271 | 0.1804463 | -90.06827 | 0.02423576 | 0.7821525 | 0.06197969 | 4.960274 | 0.1119876 | 0.4985866 | 0.05618802 | 1.119127 |  |  | Baseplate | 0.15 | 14 | -90.06827 | 0.02423576 | 0.7821525 | 0.06197969 | 1.172128 | 0.0002470133 | 1930.708 | 216.9741 | -90.2906 | 1.169869
33 | 33 | 980051 | 41645.07 | 71.88 | 35.94 | -45 | -90.2 | 12 | -22.95 | -22.714 | -15 | 0 | OFF | 32 | 800000 | 3902 | 829 | 408 | 3.142696 | 0.1949474 | -90.18341 | 0.02654589 | 0.9189831 | 0.07158648 | 5.776531 | 0.1497045 | 0.5366302 | 0.0673866 | 1.100478 |  |  | Baseplate | 0.15 | 15 | -90.18341 | 0.02654589 | 0.9189831 | 0.07158648 | 1.170957 | 0.0002697535 | 929.485 | 233.7394 | -90.2906 | 1.169869
34 | 34 | 980051 | 41645.11 | 71.88 | 35.94 | -45 | -90.2 | 12 | -22.95 | -22.717 | -16 | 0 | OFF | 32 | 800000 | 3925 | 821 | 434 | 2.876431 | 0.201416 | -90.18595 | 0.02805475 | 0.8625352 | 0.07442821 | 5.720233 | 0.1470012 | 0.4522624 | 0.06728646 | 1.17158 |  |  | Baseplate | 0.15 | 16 | -90.18595 | 0.02805475 | 0.8625352 | 0.07442821 | 1.170931 | 0.0002850728 | 907.3855 | 246.8097 | -90.2906 | 1.169869
35 | 35 | 980051 | 41645.16 | 71.88 | 35.94 | -45 | -90.2 | 12 | -22.95 | -22.817 | -24 | 0 | OFF | 32 | 800000 | 3913 | 790 | 391 | 3.304873 | 0.2844609 | -90.37981 | 0.04460557 | 1.119302 | 0.1380283 | 6.715872 | 0.3521269 | 0.8769992 | 0.1294564 | 1.315887 |  |  | Baseplate | 0.15 | 24 | -90.37981 | 0.04460557 | 1.119302 | 0.1380283 | 1.168967 | 0.0004510594 | -771.5352 | 384.515 | -90.2906 | 1.169869
37 | 37 | 980051 | 41645.2 | 71.88 | 35.94 | -45 | -90.2 | 17 | -22.95 | -21.413 | 24 | 0 | OFF | 32 | 800000 | 3908 | 792 | 413 | 2.952207 | 0.1953446 | -90.27066 | 0.02754482 | 0.8961799 | 0.07478504 | 5.633837 | 0.1580888 | 0.4581571 | 0.06865857 | 1.128487 |  |  | Baseplate | 2.5 | -24 | -90.27066 | 0.02754482 | 0.8961799 | 0.07478504 | 1.170071 | 0.0002792707 | 427.2797 | 240.5914 | -90.32 | 1.169572
38 | 38 | 980051 | 41645.25 | 71.88 | 35.94 | -45 | -90.2 | 17 | -22.95 | -21.028 | 16 | 0 | OFF | 32 | 800000 | 3915 | 830 | 381 | 3.395074 | 0.1566456 | -90.21196 | 0.02061883 | 0.957159 | 0.05653623 | 6.016846 | 0.1295994 | 0.472728 | 0.05593695 | 0.8613909 |  |  | Baseplate | 2.5 | -16 | -90.21196 | 0.02061883 | 0.957159 | 0.05653623 | 1.170667 | 0.0002093516 | 936.3838 | 182.032 | -90.32 | 1.169572
39 | 39 | 980051 | 41645.29 | 71.88 | 35.94 | -45 | -90.2 | 17 | -22.95 | -20.815 | 12 | 0 | OFF | 32 | 800000 | 3921 | 802 | 443 | 2.335904 | 0.2100177 | -89.9634 | 0.03505917 | 0.8252162 | 0.09091161 | 5.620333 | 0.1360453 | 0.2792681 | 0.06971 | 1.289288 |  |  | Baseplate | 2.5 | -12 | -89.9634 | 0.03505917 | 0.8252162 | 0.09091161 | 1.173198 | 0.0003583588 | 3100.609 | 315.6782 | -90.32 | 1.169572
40 | 40 | 980051 | 41645.34 | 71.88 | 35.94 | -45 | -90.2 | 17 | -22.95 | -20.619 | 9 | 0 | OFF | 32 | 800000 | 3932 | 752 | 435 | 2.824197 | 0.2270712 | -90.07454 | 0.04165683 | 1.081349 | 0.1169897 | 7.013683 | 0.1997277 | 0.4381783 | 0.0883442 | 1.177862 |  |  | Baseplate | 2.5 | -9 | -90.07454 | 0.04165683 | 1.081349 | 0.1169897 | 1.172064 | 0.0004245978 | 2131.198 | 369.8251 | -90.32 | 1.169572
41 | 41 | 980051 | 41645.38 | 71.88 | 35.94 | -45 | -90.2 | 17 | -22.95 | -20.834 | 6 | 0 | OFF | 32 | 800000 | 3949 | 733 | 440 | 2.268412 | 0.1934024 | -90.06088 | 0.04358483 | 1.057704 | 0.1204125 | 6.965966 | 0.1666424 | 0.5004266 | 0.0757547 | 1.028175 |  |  | Baseplate | 2.5 | -6 | -90.06088 | 0.04358483 | 1.057704 | 0.1204125 | 1.172203 | 0.0004444193 | 2250.132 | 387.143 | -90.32 | 1.169572
42 | 42 | 980051 | 41645.43 | 71.88 | 35.94 | -45 | -90.2 | 17 | -22.95 | -21.066 | 3 | 0 | OFF | 32 | 800000 | 3948 | 762 | 448 | 2.614818 | 0.2228042 | -90.05831 | 0.0405388 | 0.9992442 | 0.1102006 | 6.58974 | 0.1770126 | 0.4145004 | 0.08248955 | 1.220727 |  |  | Baseplate | 2.5 | -3 | -90.05831 | 0.0405388 | 0.9992442 | 0.1102006 | 1.17223 | 0.0004133713 | 2272.555 | 360.5853 | -90.32 | 1.169572
43 | 43 | 980051 | 41645.48 | 71.88 | 35.94 | -45 | -90.2 | 17 | -22.95 | -21.064 | 0 | 0 | OFF | 32 | 800000 | 3964 | 739 | 433 | 2.546199 | 0.2575756 | -90.12992 | 0.05187397 | 1.07874 | 0.1464397 | 6.814331 | 0.2351431 | 0.5481094 | 0.1007859 | 1.347573 |  |  | Baseplate | 2.5 | 0 | -90.12992 | 0.05187397 | 1.07874 | 0.1464397 | 1.1715 | 0.0005280441 | 1649.117 | 457.2007 | -90.32 | 1.169572
44 | 44 | 980051 | 41645.52 | 71.88 | 35.94 | -45 | -90.2 | 17 | -22.95 | -20.927 | -3 | 0 | OFF | 32 | 800000 | 3981 | 810 | 431 | 2.436865 | 0.1621178 | -90.06516 | 0.02526032 | 0.8083396 | 0.06542743 | 5.358302 | 0.1062701 | 0.3998181 | 0.05239367 | 0.9989301 |  |  | Baseplate | 2.5 | 3 | -90.06516 | 0.02526032 | 0.8083396 | 0.06542743 | 1.17216 | 0.0002574801 | 2212.833 | 226.7702 | -90.32 | 1.169572
45 | 45 | 980051 | 41645.57 | 71.88 | 35.94 | -45 | -90.2 | 17 | -22.95 | -20.54 | -6 | 0 | OFF | 32 | 800000 | 3986 | 743 | 394 | 2.507799 | 0.21257 | -90.16754 | 0.0416713 | 1.035164 | 0.1174274 | 6.674378 | 0.1928964 | 0.5195351 | 0.08214279 | 1.138873 |  |  | Baseplate | 2.5 | 6 | -90.16754 | 0.0416713 | 1.035164 | 0.1174274 | 1.171118 | 0.000423714 | 1322.088 | 366.8635 | -90.32 | 1.169572
46 | 46 | 980051 | 41645.61 | 71.88 | 35.94 | -45 | -90.2 | 17 | -22.95 | -20.264 | -9 | 0 | OFF | 32 | 800000 | 4013 | 822 | 430 | 2.786016 | 0.2191482 | -90.01417 | 0.03347521 | 0.9025224 | 0.0883752 | 5.974427 | 0.1520976 | 0.441335 | 0.0753966 | 1.255718 |  |  | Baseplate | 2.5 | 9 | -90.01417 | 0.03347521 | 0.9025224 | 0.0883752 | 1.17268 | 0.0003417071 | 2657.41 | 300.1934 | -90.32 | 1.169572
47 | 47 | 980051 | 41645.66 | 71.88 | 35.94 | -45 | -90.2 | 17 | -22.95 | -20.367 | -12 | 0 | OFF | 32 | 800000 | 4027 | 820 | 413 | 2.659968 | 0.2016522 | -90.0095 | 0.02969436 | 0.8278469 | 0.07631257 | 5.570423 | 0.1310623 | 0.3517896 | 0.06594295 | 1.219045 |  |  | Baseplate | 2.5 | 12 | -90.0095 | 0.02969436 | 0.8278469 | 0.07631257 | 1.172727 | 0.0003031351 | 2698.142 | 267.235 | -90.32 | 1.169572
48 | 48 | 980051 | 41645.71 | 71.88 | 35.94 | -45 | -90.2 | 17 | -22.95 | -20.387 | -16 | 0 | OFF | 32 | 800000 | 4009 | 831 | 417 | 2.989985 | 0.2564843 | -90.20071 | 0.03631234 | 0.9166989 | 0.09906204 | 6.140108 | 0.2034261 | 0.3212364 | 0.08939682 | 1.444246 |  |  | Baseplate | 2.5 | 16 | -90.20071 | 0.03631234 | 0.9166989 | 0.09906204 | 1.170781 | 0.0003688783 | 1033.987 | 319.0663 | -90.32 | 1.169572
49 | 49 | 980051 | 41645.75 | 71.88 | 35.94 | -45 | -90.2 | 17 | -22.95 | -20.487 | -24 | 0 | OFF | 32 | 800000 | 4026 | 803 | 426 | 2.856158 | 0.1850687 | -90.31535 | 0.02822243 | 0.930004 | 0.07882257 | 6.000409 | 0.1660557 | 0.5062298 | 0.0693702 | 1.035526 |  |  | Baseplate | 2.5 | 24 | -90.31535 | 0.02822243 | 0.930004 | 0.07882257 | 1.169619 | 0.0002858096 | 40.2192 | 245.1448 | -90.32 | 1.169572
18 | 18 | 980051 | 41644.36 | 71.88 | 35.94 | -45 | -90.2 | 12 | -22.95 | -23.394 | 0 | 0 | OFF | 32 | 800000 | 3988 | 740 | 420 | 3.369213 | 0.2652546 | -90.11254 | 0.0503376 | 1.45505 | 0.1682168 | 8.943818 | 0.3361879 | 0.9071681 | 0.1134328 | 0.8848211 |  |  | Baseplate | 0.15 | 0 | -90.11254 | 0.0503376 | 1.45505 | 0.1682168 | 1.171677 | 0.0005126275 | 1800.359 | 444.3954 | -90.32 | 1.169572
51 | 51 | 980051 | 41645.8 | 71.88 | 35.94 | -45 | -90.2 | 13 | -22.95 | -23.114 | 0 | 0 | OFF | 32 | 800000 | 4029 | 781 | 379 | 2.877812 | 0.2140821 | -90.11494 | 0.03769206 | 1.057483 | 0.1046959 | 6.929499 | 0.1892905 | 0.5153842 | 0.08251988 | 1.115496 |  |  | Baseplate | 0.45 | 0 | -90.11494 | 0.03769206 | 1.057483 | 0.1046959 | 1.171653 | 0.0003837604 | 1779.46 | 333.8552 | -90.32 | 1.169572
52 | 52 | 980051 | 41645.85 | 71.88 | 35.94 | -45 | -90.2 | 13 | -22.95 | -22.814 | 0 | 0 | OFF | 32 | 800000 | 3978 | 778 | 437 | 2.993544 | 0.2680226 | -90.12866 | 0.05116426 | 1.189382 | 0.1500915 | 7.370996 | 0.2756654 | 0.7472062 | 0.1114662 | 1.264598 |  |  | Baseplate | 0.75 | 0 | -90.12866 | 0.05116426 | 1.189382 | 0.1500915 | 1.171513 | 0.000520832 | 1660.103 | 451.0474 | -90.32 | 1.169572
53 | 53 | 980051 | 41645.89 | 71.88 | 35.94 | -45 | -90.2 | 13 | -22.95 | -22.514 | 0 | 0 | OFF | 32 | 800000 | 4010 | 776 | 448 | 2.677635 | 0.2383539 | -90.11756 | 0.0524996 | 1.233741 | 0.1584836 | 7.795508 | 0.2569864 | 0.7559633 | 0.1015113 | 1.079651 |  |  | Baseplate | 1.05 | 0 | -90.11756 | 0.0524996 | 1.233741 | 0.1584836 | 1.171626 | 0.0005345896 | 1756.665 | 463.1054 | -90.32 | 1.169572
54 | 54 | 980051 | 41645.94 | 71.88 | 35.94 | -45 | -90.2 | 13 | -22.95 | -22.214 | 0 | 0 | OFF | 32 | 800000 | 4060 | 752 | 373 | 2.778854 | 0.2223595 | -90.11247 | 0.04563152 | 1.188541 | 0.1341101 | 7.797888 | 0.2275525 | 0.6000707 | 0.09255423 | 1.044825 |  |  | Baseplate | 1.35 | 0 | -90.11247 | 0.04563152 | 1.188541 | 0.1341101 | 1.171678 | 0.000464674 | 1800.984 | 403.2845 | -90.32 | 1.169572
55 | 55 | 980051 | 41645.99 | 71.88 | 35.94 | -45 | -90.2 | 13 | -22.95 | -21.914 | 0 | 0 | OFF | 32 | 800000 | 4079 | 743 | 416 | 2.230648 | 0.2363895 | -90.08316 | 0.05119053 | 1.010443 | 0.1402492 | 6.786844 | 0.1963568 | 0.5013199 | 0.08967745 | 1.285629 |  |  | Baseplate | 1.65 | 0 | -90.08316 | 0.05119053 | 1.010443 | 0.1402492 | 1.171976 | 0.0005217198 | 2056.065 | 452.8873 | -90.32 | 1.169572
56 | 56 | 980051 | 41646.03 | 71.88 | 35.94 | -45 | -90.2 | 13 | -22.95 | -21.614 | 0 | 0 | OFF | 32 | 800000 | 4059 | 751 | 435 | 2.585424 | 0.2161378 | -90.11596 | 0.0453996 | 1.121849 | 0.1301646 | 7.593334 | 0.2100006 | 0.5209338 | 0.08808866 | 1.072732 |  |  | Baseplate | 1.95 | 0 | -90.11596 | 0.0453996 | 1.121849 | 0.1301646 | 1.171643 | 0.0004622687 | 1770.603 | 401.1396 | -90.32 | 1.169572
57 | 57 | 980051 | 41646.08 | 71.88 | 35.94 | -45 | -90.2 | 13 | -22.95 | -21.314 | 0 | 0 | OFF | 32 | 800000 | 4027 | 752 | 458 | 2.572286 | 0.1996005 | -90.07844 | 0.03757524 | 1.0033 | 0.1020698 | 6.81281 | 0.1655622 | 0.3596482 | 0.07516705 | 1.090594 |  |  | Baseplate | 2.25 | 0 | -90.07844 | 0.03757524 | 1.0033 | 0.1020698 | 1.172025 | 0.0003829357 | 2097.178 | 334.0136 | -90.32 | 1.169572
43 | 43 | 980051 | 41645.48 | 71.88 | 35.94 | -45 | -90.2 | 17 | -22.95 | -21.064 | 0 | 0 | OFF | 32 | 800000 | 3964 | 739 | 433 | 2.546199 | 0.2575756 | -90.12992 | 0.05187397 | 1.07874 | 0.1464397 | 6.814331 | 0.2351431 | 0.5481094 | 0.1007859 | 1.347573 |  |  | Baseplate | 2.5 | 0 | -90.12992 | 0.05187397 | 1.07874 | 0.1464397 | 1.1715 | 0.0005280441 | 1649.117 | 457.2007 | -90.32 | 1.169572

## Work (2)
[30 empty] | Z0 = | 0 |  | Weld | -90.18 | Surface |  |  |  |  | Lambda = | 1.660874 | A
[33 empty] | Baseplate | -90.272 | Surface |  |  |  |  | phi0 | 0.1555239 | deg.
[33 empty] | 1/3Weld | -90.24133
[33 empty] | 2/3Weld | -90.21067
[33 empty] | 1/2Weld | -90.226
Run | Record | File | Date/Time | 2TM | TMFR | PSI | PHI | DSRD | XPOS | YPOS | ZPOS | DSTD | OSC | # points | Monitor | Time(s) | Max | Min | I | DI | f | Df | FWHM | DFWHM | Bkgd | DBkgd | Slope | DSlope | c2 |  |  | Material | Depth | X | PHI | DPHI | FWHM | DFWHM | d (A) | Dd (A) | STRAIN | DSTRAIN | phi0 | d0 (A)
1 | 1 | 980051 | 41643.57 | 71.88 | 35.94 | -45 | -90.2 | 12 | -22.95 | -23.743 | 24 | 0 | OFF | 32 | 800000 | 3922 | 840 | 391 | 3.618683 | 0.2198894 | -90.39337 | 0.02683972 | 0.9504238 | 0.07724458 | 6.002597 | 0.2155453 | 0.577013 | 0.08635819 | 1.168945 |  |  | Baseplate | 0.15 | -24 | -90.39337 | 0.02683972 | 0.9504238 | 0.07724458 | 1.16883 | 0.000271249 | -1049.615 | 229.6033 | -90.272 | 1.170058
2 | 2 | 980051 | 41643.61 | 71.88 | 35.94 | -45 | -90.2 | 12 | -22.95 | -23.358 | 16 | 0 | OFF | 32 | 800000 | 3906 | 813 | 413 | 3.218079 | 0.2376457 | -90.21313 | 0.03438715 | 0.9951729 | 0.0961109 | 6.381665 | 0.2076436 | 0.5835538 | 0.08823824 | 1.264684 |  |  | Baseplate | 0.15 | -16 | -90.21313 | 0.03438715 | 0.9951729 | 0.0961109 | 1.170655 | 0.0003491992 | 510.33 | 300.6454 | -90.272 | 1.170058
3 | 3 | 980051 | 41643.66 | 71.88 | 35.94 | -45 | -90.2 | 12 | -22.95 | -23.278 | 15 | 0 | OFF | 32 | 800000 | 3915 | 838 | 411 | 3.193784 | 0.2063579 | -90.16522 | 0.02831035 | 0.936719 | 0.07656848 | 6.048845 | 0.1603286 | 0.5713577 | 0.07226328 | 1.139011 |  |  | Baseplate | 0.15 | -15 | -90.16522 | 0.02831035 | 0.936719 | 0.07656848 | 1.171142 | 0.000287827 | 926.1813 | 249.1818 | -90.272 | 1.170058
4 | 4 | 980051 | 41643.7 | 71.88 | 35.94 | -45 | -90.2 | 12 | -22.95 | -23.269 | 14 | 0 | OFF | 32 | 800000 | 3906 | 828 | 407 | 3.62536 | 0.1751875 | -90.05681 | 0.02564363 | 1.106427 | 0.07203988 | 7.343203 | 0.1530952 | 0.5047995 | 0.06807967 | 0.8610118 |  |  | Baseplate | 0.15 | -14 | -90.05681 | 0.02564363 | 1.106427 | 0.07203988 | 1.172245 | 0.0002614456 | 1869.169 | 229.1406 | -90.272 | 1.170058
5 | 5 | 980051 | 41643.75 | 71.88 | 35.94 | -45 | -90.2 | 12 | -22.95 | -23.197 | 13 | 0 | OFF | 32 | 800000 | 3904 | 816 | 397 | 3.118571 | 0.2313653 | -90.00237 | 0.0353791 | 1.004482 | 0.09595163 | 6.80965 | 0.1761037 | 0.4318394 | 0.0850309 | 1.225206 |  |  | Baseplate | 0.15 | -13 | -90.00237 | 0.0353791 | 1.004482 | 0.09595163 | 1.1728 | 0.000361262 | 2343.686 | 315.9749 | -90.272 | 1.170058
6 | 6 | 980051 | 41643.79 | 71.88 | 35.94 | -45 | -90.2 | 12 | -22.95 | -23.145 | 12 | 0 | OFF | 32 | 800000 | 3897 | 828 | 435 | 2.881864 | 0.2305011 | -90.00907 | 0.03574632 | 0.9416295 | 0.09478744 | 6.018566 | 0.1638863 | 0.539986 | 0.08155006 | 1.293157 |  |  | Baseplate | 0.15 | -12 | -90.00907 | 0.03574632 | 0.9416295 | 0.09478744 | 1.172732 | 0.0003649495 | 2285.243 | 318.9758 | -90.272 | 1.170058
7 | 7 | 980051 | 41643.84 | 71.88 | 35.94 | -45 | -90.2 | 12 | -22.95 | -23.097 | 11 | 0 | OFF | 32 | 800000 | 3951 | 809 | 409 | 2.697896 | 0.2255445 | -89.99944 | 0.03742875 | 0.9421348 | 0.099745 | 6.058104 | 0.1602206 | 0.5523769 | 0.08041774 | 1.26851 |  |  | Baseplate | 0.15 | -11 | -89.99944 | 0.03742875 | 0.9421348 | 0.099745 | 1.17283 | 0.0003822309 | 2369.252 | 334.0146 | -90.272 | 1.170058
8 | 8 | 980051 | 41643.88 | 71.88 | 35.94 | -45 | -90.2 | 12 | -22.95 | -23.008 | 10 | 0 | OFF | 32 | 800000 | 4125 | 797 | 401 | 2.997358 | 0.1989038 | -90.05891 | 0.03021332 | 0.9631285 | 0.08098241 | 6.037619 | 0.1478881 | 0.5907472 | 0.07073981 | 1.10039 |  |  | 1/2Weld | 0.15 | -10 | -90.05891 | 0.03021332 | 0.9631285 | 0.08098241 | 1.172224 | 0.0003080367 | 1451.641 | 267.8263 | -90.226 | 1.170524
9 | 9 | 980051 | 41643.93 | 71.88 | 35.94 | -45 | -90.2 | 12 | -22.95 | -22.949 | 9 | 0 | OFF | 32 | 800000 | 4128 | 801 | 420 | 2.7009 | 0.1322835 | -90.09239 | 0.02137669 | 0.9202853 | 0.05699871 | 6.045146 | 0.09827287 | 0.5620296 | 0.04650444 | 0.7494434 |  |  | Weld | 0.15 | -9 | -90.09239 | 0.02137669 | 0.9202853 | 0.05699871 | 1.171883 | 0.000217728 | 760.9815 | 188.5098 | -90.18 | 1.170991
10 | 10 | 980051 | 41643.98 | 71.88 | 35.94 | -45 | -90.2 | 12 | -22.95 | -23.009 | 8 | 0 | OFF | 32 | 800000 | 4145 | 795 | 417 | 2.91099 | 0.1765445 | -90.09287 | 0.02986405 | 1.027836 | 0.08213298 | 6.632494 | 0.1461026 | 0.6662337 | 0.06664329 | 0.9312304 |  |  | Weld | 0.15 | -8 | -90.09287 | 0.02986405 | 1.027836 | 0.08213298 | 1.171878 | 0.0003042041 | 756.7478 | 262.5478 | -90.18 | 1.170991
11 | 11 | 980051 | 41644.03 | 71.88 | 35.94 | -45 | -90.2 | 12 | -22.95 | -23.099 | 7 | 0 | OFF | 32 | 800000 | 4146 | 779 | 429 | 3.60139 | 0.2486894 | -90.07153 | 0.03996927 | 1.201694 | 0.1171625 | 7.739108 | 0.2440904 | 0.5313525 | 0.1021531 | 1.148261 |  |  | Weld | 0.15 | -7 | -90.07153 | 0.03996927 | 1.201694 | 0.1171625 | 1.172095 | 0.0004074199 | 942.3609 | 351.4367 | -90.18 | 1.170991
12 | 12 | 980051 | 41644.08 | 71.88 | 35.94 | -45 | -90.2 | 12 | -22.95 | -23.164 | 6 | 0 | OFF | 32 | 800000 | 4149 | 824 | 423 | 2.840836 | 0.1457972 | -90.09644 | 0.0250381 | 1.022798 | 0.06920833 | 6.700237 | 0.1215159 | 0.5974941 | 0.05487212 | 0.7720778 |  |  | Weld | 0.15 | -6 | -90.09644 | 0.0250381 | 1.022798 | 0.06920833 | 1.171841 | 0.0002550057 | 725.761 | 220.3349 | -90.18 | 1.170991
13 | 13 | 980051 | 41644.12 | 71.88 | 35.94 | -45 | -90.2 | 12 | -22.95 | -23.227 | 5 | 0 | OFF | 32 | 800000 | 4142 | 745 | 421 | 4.246551 | 0.3585101 | -90.07073 | 0.05438974 | 1.504375 | 0.1856519 | 8.926567 | 0.43442 | 0.8590986 | 0.1488739 | 1.110397 |  |  | Weld | 0.15 | -5 | -90.07073 | 0.05438974 | 1.504375 | 0.1856519 | 1.172103 | 0.0005545287 | 949.3857 | 477.4254 | -90.18 | 1.170991
14 | 14 | 980051 | 41644.17 | 71.88 | 35.94 | -45 | -90.2 | 12 | -22.95 | -23.305 | 4 | 0 | OFF | 32 | 800000 | 4128 | 763 | 385 | 2.086198 | 0.2333142 | -90.08456 | 0.05390009 | 1.011311 | 0.1481663 | 6.432519 | 0.191785 | 0.6317602 | 0.0885223 | 1.285316 |  |  | Weld | 0.15 | -4 | -90.08456 | 0.05390009 | 1.011311 | 0.1481663 | 1.171962 | 0.0005493343 | 829.04 | 472.6498 | -90.18 | 1.170991
15 | 15 | 980051 | 41644.22 | 71.88 | 35.94 | -45 | -90.2 | 12 | -22.95 | -23.396 | 3 | 0 | OFF | 32 | 800000 | 4130 | 796 | 387 | 2.834793 | 0.2332633 | -90.13249 | 0.04839516 | 1.226359 | 0.1448488 | 7.427528 | 0.252483 | 0.8043894 | 0.09906 | 1.072112 |  |  | Weld | 0.15 | -3 | -90.13249 | 0.04839516 | 1.226359 | 0.1448488 | 1.171474 | 0.0004925765 | 412.4304 | 422.9145 | -90.18 | 1.170991
16 | 16 | 980051 | 41644.27 | 71.88 | 35.94 | -45 | -90.2 | 12 | -22.95 | -23.449 | 2 | 0 | OFF | 32 | 800000 | 4048 | 736 | 411 | 2.173542 | 0.2122862 | -90.13222 | 0.04361783 | 0.9376892 | 0.1171213 | 6.077905 | 0.1676157 | 0.5544935 | 0.07720056 | 1.22202 |  |  | Weld | 0.15 | -2 | -90.13222 | 0.04361783 | 0.9376892 | 0.1171213 | 1.171477 | 0.0004439273 | 414.8173 | 381.2626 | -90.18 | 1.170991
17 | 17 | 980051 | 41644.31 | 71.88 | 35.94 | -45 | -90.2 | 12 | -22.95 | -23.448 | 1 | 0 | OFF | 32 | 800000 | 4020 | 757 | 385 | 2.007888 | 0.1882556 | -90.13322 | 0.04039648 | 0.9106228 | 0.1090668 | 5.969164 | 0.1453071 | 0.5495621 | 0.06742864 | 1.101568 |  |  | Weld | 0.15 | -1 | -90.13322 | 0.04039648 | 0.9106228 | 0.1090668 | 1.171467 | 0.0004111133 | 406.0665 | 353.1402 | -90.18 | 1.170991
18 | 18 | 980051 | 41644.36 | 71.88 | 35.94 | -45 | -90.2 | 12 | -22.95 | -23.394 | 0 | 0 | OFF | 32 | 800000 | 3988 | 740 | 420 | 3.369213 | 0.2652546 | -90.11254 | 0.0503376 | 1.45505 | 0.1682168 | 8.943818 | 0.3361879 | 0.9071681 | 0.1134328 | 0.8848211 |  |  | Weld | 0.15 | 0 | -90.11254 | 0.0503376 | 1.45505 | 0.1682168 | 1.171677 | 0.0005126275 | 585.7981 | 440.5558 | -90.18 | 1.170991
19 | 19 | 980051 | 41644.41 | 71.88 | 35.94 | -45 | -90.2 | 12 | -22.95 | -23.364 | -1 | 0 | OFF | 32 | 800000 | 4014 | 758 | 410 | 2.851667 | 0.2241556 | -90.10898 | 0.04614822 | 1.223769 | 0.1374922 | 7.73146 | 0.2361888 | 0.7483515 | 0.09464939 | 1.022308 |  |  | Weld | 0.15 | 1 | -90.10898 | 0.04614822 | 1.223769 | 0.1374922 | 1.171714 | 0.0004699817 | 616.7347 | 404.1223 | -90.18 | 1.170991
20 | 20 | 980051 | 41644.45 | 71.88 | 35.94 | -45 | -90.2 | 12 | -22.95 | -23.357 | -2 | 0 | OFF | 32 | 800000 | 4033 | 760 | 424 | 2.374711 | 0.2777697 | -90.01648 | 0.06517782 | 1.16636 | 0.1888188 | 7.510672 | 0.2512449 | 0.6132954 | 0.1144611 | 1.349306 |  |  | Weld | 0.15 | 2 | -90.01648 | 0.06517782 | 1.16636 | 0.1888188 | 1.172656 | 0.0006655556 | 1421.645 | 573.7837 | -90.18 | 1.170991
21 | 21 | 980051 | 41644.5 | 71.88 | 35.94 | -45 | -90.2 | 12 | -22.95 | -23.257 | -3 | 0 | OFF | 32 | 800000 | 4047 | 751 | 408 | 4.115401 | 0.7308282 | -90.09624 | 0.1033312 | 1.733077 | 0.4037672 | 10.1371 | 0.9525475 | 1.087567 | 0.260932 | 1.391237 |  |  | Weld | 0.15 | 3 | -90.09624 | 0.1033312 | 1.733077 | 0.4037672 | 1.171843 | 0.001053481 | 727.4457 | 904.0751 | -90.18 | 1.170991
22 | 22 | 980051 | 41644.55 | 71.88 | 35.94 | -45 | -90.2 | 12 | -22.95 | -23.151 | -4 | 0 | OFF | 32 | 800000 | 4048 | 751 | 379 | 2.318266 | 0.1565163 | -90.05558 | 0.03251058 | 0.9983737 | 0.08809413 | 6.526648 | 0.1249847 | 0.6179151 | 0.05910426 | 0.8576072 |  |  | Weld | 0.15 | 4 | -90.05558 | 0.03251058 | 0.9983737 | 0.08809413 | 1.172258 | 0.000331497 | 1081.22 | 286.8018 | -90.18 | 1.170991
23 | 23 | 980051 | 41644.59 | 71.88 | 35.94 | -45 | -90.2 | 12 | -22.95 | -23.009 | -5 | 0 | OFF | 32 | 800000 | 4079 | 791 | 403 | 3.165829 | 0.2256427 | -90.12181 | 0.04111198 | 1.209467 | 0.1229548 | 7.887038 | 0.2373527 | 0.670859 | 0.09424516 | 1.026778 |  |  | Weld | 0.15 | 5 | -90.12181 | 0.04111198 | 1.209467 | 0.1229548 | 1.171583 | 0.0004185237 | 505.1924 | 359.7554 | -90.18 | 1.170991
24 | 24 | 980051 | 41644.64 | 71.88 | 35.94 | -45 | -90.2 | 12 | -22.95 | -22.87 | -6 | 0 | OFF | 32 | 800000 | 4073 | 838 | 421 | 3.251221 | 0.1961912 | -90.11134 | 0.02947855 | 1.027705 | 0.08124984 | 6.586502 | 0.1631306 | 0.6701776 | 0.07315563 | 1.024039 |  |  | Weld | 0.15 | 6 | -90.11134 | 0.02947855 | 1.027705 | 0.08124984 | 1.17169 | 0.0003001308 | 596.1914 | 258.623 | -90.18 | 1.170991
25 | 25 | 980051 | 41644.69 | 71.88 | 35.94 | -45 | -90.2 | 12 | -22.95 | -22.802 | -7 | 0 | OFF | 32 | 800000 | 4081 | 808 | 423 | 3.133185 | 0.2038393 | -90.05067 | 0.03248244 | 1.044248 | 0.08952632 | 6.754079 | 0.1654665 | 0.6051634 | 0.07703208 | 1.059207 |  |  | Weld | 0.15 | 7 | -90.05067 | 0.03248244 | 1.044248 | 0.08952632 | 1.172307 | 0.0003312525 | 1123.883 | 286.7085 | -90.18 | 1.170991
26 | 26 | 980051 | 41644.74 | 71.88 | 35.94 | -45 | -90.2 | 12 | -22.95 | -22.691 | -8 | 0 | OFF | 32 | 800000 | 4091 | 805 | 424 | 2.927404 | 0.1896687 | -90.12229 | 0.0337181 | 1.081973 | 0.09504143 | 7.018126 | 0.1726125 | 0.6951537 | 0.07451248 | 0.9617279 |  |  | Weld | 0.15 | 8 | -90.12229 | 0.0337181 | 1.081973 | 0.09504143 | 1.171578 | 0.0003432159 | 501.0283 | 295.2579 | -90.18 | 1.170991
27 | 27 | 980051 | 41644.78 | 71.88 | 35.94 | -45 | -90.2 | 12 | -22.95 | -22.594 | -9 | 0 | OFF | 32 | 800000 | 4103 | 794 | 414 | 2.834451 | 0.2076983 | -90.06737 | 0.03816054 | 1.083088 | 0.1069301 | 7.306957 | 0.1827857 | 0.5249739 | 0.08138103 | 1.053303 |  |  | Weld | 0.15 | 9 | -90.06737 | 0.03816054 | 1.083088 | 0.1069301 | 1.172137 | 0.0003890161 | 978.5876 | 335.7761 | -90.18 | 1.170991
28 | 28 | 980051 | 41644.83 | 71.88 | 35.94 | -45 | -90.2 | 12 | -22.95 | -22.656 | -10 | 0 | OFF | 32 | 800000 | 4128 | 763 | 437 | 2.271292 | 0.2302762 | -90.05457 | 0.05212452 | 1.067988 | 0.1459302 | 7.061462 | 0.1969545 | 0.6448245 | 0.09079338 | 1.197284 |  |  | 1/2Weld | 0.15 | 10 | -90.05457 | 0.05212452 | 1.067988 | 0.1459302 | 1.172268 | 0.0005316427 | 1489.446 | 459.4801 | -90.226 | 1.170524
29 | 29 | 980051 | 41644.88 | 71.88 | 35.94 | -45 | -90.2 | 12 | -22.95 | -22.687 | -11 | 0 | OFF | 32 | 800000 | 4106 | 810 | 429 | 2.973195 | 0.2099809 | -90.03449 | 0.03255507 | 0.975435 | 0.08765669 | 6.306805 | 0.1565235 | 0.5129084 | 0.07536856 | 1.148545 |  |  | Baseplate | 0.15 | 11 | -90.03449 | 0.03255507 | 0.975435 | 0.08765669 | 1.172473 | 0.0003321339 | 2063.675 | 290.2495 | -90.272 | 1.170058
30 | 30 | 980051 | 41644.93 | 71.88 | 35.94 | -45 | -90.2 | 12 | -22.95 | -22.697 | -12 | 0 | OFF | 32 | 800000 | 4094 | 815 | 394 | 2.990363 | 0.1740699 | -90.05918 | 0.02632761 | 0.9532847 | 0.07045574 | 6.229456 | 0.1297619 | 0.5429942 | 0.06185238 | 0.9603898 |  |  | Baseplate | 0.15 | 12 | -90.05918 | 0.02632761 | 0.9532847 | 0.07045574 | 1.172221 | 0.0002684048 | 1848.493 | 235.0483 | -90.272 | 1.170058
31 | 31 | 980051 | 41644.97 | 71.88 | 35.94 | -45 | -90.2 | 12 | -22.95 | -22.709 | -13 | 0 | OFF | 32 | 800000 | 3978 | 837 | 414 | 2.715798 | 0.1912278 | -90.04915 | 0.02964626 | 0.8950846 | 0.07839057 | 6.050866 | 0.1344416 | 0.430571 | 0.06537679 | 1.096328 |  |  | Baseplate | 0.15 | 13 | -90.04915 | 0.02964626 | 0.8950846 | 0.07839057 | 1.172323 | 0.0003023302 | 1935.87 | 264.3599 | -90.272 | 1.170058
32 | 32 | 980051 | 41645.02 | 71.88 | 35.94 | -45 | -90.2 | 12 | -22.95 | -22.733 | -14 | 0 | OFF | 32 | 800000 | 3897 | 811 | 397 | 2.720271 | 0.1804463 | -90.06827 | 0.02423576 | 0.7821525 | 0.06197969 | 4.960274 | 0.1119876 | 0.4985866 | 0.05618802 | 1.119127 |  |  | Baseplate | 0.15 | 14 | -90.06827 | 0.02423576 | 0.7821525 | 0.06197969 | 1.172128 | 0.0002470133 | 1769.327 | 216.5004 | -90.272 | 1.170058
33 | 33 | 980051 | 41645.07 | 71.88 | 35.94 | -45 | -90.2 | 12 | -22.95 | -22.714 | -15 | 0 | OFF | 32 | 800000 | 3902 | 829 | 408 | 3.142696 | 0.1949474 | -90.18341 | 0.02654589 | 0.9189831 | 0.07158648 | 5.776531 | 0.1497045 | 0.5366302 | 0.0673866 | 1.100478 |  |  | Baseplate | 0.15 | 15 | -90.18341 | 0.02654589 | 0.9189831 | 0.07158648 | 1.170957 | 0.0002697535 | 768.2654 | 233.2634 | -90.272 | 1.170058
34 | 34 | 980051 | 41645.11 | 71.88 | 35.94 | -45 | -90.2 | 12 | -22.95 | -22.717 | -16 | 0 | OFF | 32 | 800000 | 3925 | 821 | 434 | 2.876431 | 0.201416 | -90.18595 | 0.02805475 | 0.8625352 | 0.07442821 | 5.720233 | 0.1470012 | 0.4522624 | 0.06728646 | 1.17158 |  |  | Baseplate | 0.15 | 16 | -90.18595 | 0.02805475 | 0.8625352 | 0.07442821 | 1.170931 | 0.0002850728 | 746.1695 | 246.3317 | -90.272 | 1.170058
35 | 35 | 980051 | 41645.16 | 71.88 | 35.94 | -45 | -90.2 | 12 | -22.95 | -22.817 | -24 | 0 | OFF | 32 | 800000 | 3913 | 790 | 391 | 3.304873 | 0.2844609 | -90.37981 | 0.04460557 | 1.119302 | 0.1380283 | 6.715872 | 0.3521269 | 0.8769992 | 0.1294564 | 1.315887 |  |  | Baseplate | 0.15 | 24 | -90.37981 | 0.04460557 | 1.119302 | 0.1380283 | 1.168967 | 0.0004510594 | -932.4808 | 384.0154 | -90.272 | 1.170058
37 | 37 | 980051 | 41645.2 | 71.88 | 35.94 | -45 | -90.2 | 17 | -22.95 | -21.413 | 24 | 0 | OFF | 32 | 800000 | 3908 | 792 | 413 | 2.952207 | 0.1953446 | -90.27066 | 0.02754482 | 0.8961799 | 0.07478504 | 5.633837 | 0.1580888 | 0.4581571 | 0.06865857 | 1.128487 |  |  | Baseplate | 2.5 | -24 | -90.27066 | 0.02754482 | 0.8961799 | 0.07478504 | 1.170071 | 0.0002792707 | 11.59751 | 239.3615 | -90.272 | 1.170058
38 | 38 | 980051 | 41645.25 | 71.88 | 35.94 | -45 | -90.2 | 17 | -22.95 | -21.028 | 16 | 0 | OFF | 32 | 800000 | 3915 | 830 | 381 | 3.395074 | 0.1566456 | -90.21196 | 0.02061883 | 0.957159 | 0.05653623 | 6.016846 | 0.1295994 | 0.472728 | 0.05593695 | 0.8613909 |  |  | Baseplate | 2.5 | -16 | -90.21196 | 0.02061883 | 0.957159 | 0.05653623 | 1.170667 | 0.0002093516 | 520.4901 | 180.8259 | -90.272 | 1.170058
39 | 39 | 980051 | 41645.29 | 71.88 | 35.94 | -45 | -90.2 | 17 | -22.95 | -20.815 | 12 | 0 | OFF | 32 | 800000 | 3921 | 802 | 443 | 2.335904 | 0.2100177 | -89.9634 | 0.03505917 | 0.8252162 | 0.09091161 | 5.620333 | 0.1360453 | 0.2792681 | 0.06971 | 1.289288 |  |  | Baseplate | 2.5 | -12 | -89.9634 | 0.03505917 | 0.8252162 | 0.09091161 | 1.173198 | 0.0003583588 | 2683.816 | 314.414 | -90.272 | 1.170058
40 | 40 | 980051 | 41645.34 | 71.88 | 35.94 | -45 | -90.2 | 17 | -22.95 | -20.619 | 9 | 0 | OFF | 32 | 800000 | 3932 | 752 | 435 | 2.824197 | 0.2270712 | -90.07454 | 0.04165683 | 1.081349 | 0.1169897 | 7.013683 | 0.1997277 | 0.4381783 | 0.0883442 | 1.177862 |  |  | Baseplate | 2.5 | -9 | -90.07454 | 0.04165683 | 1.081349 | 0.1169897 | 1.172064 | 0.0004245978 | 1714.808 | 368.5395 | -90.272 | 1.170058
41 | 41 | 980051 | 41645.38 | 71.88 | 35.94 | -45 | -90.2 | 17 | -22.95 | -20.834 | 6 | 0 | OFF | 32 | 800000 | 3949 | 733 | 440 | 2.268412 | 0.1934024 | -90.06088 | 0.04358483 | 1.057704 | 0.1204125 | 6.965966 | 0.1666424 | 0.5004266 | 0.0757547 | 1.028175 |  |  | Baseplate | 2.5 | -6 | -90.06088 | 0.04358483 | 1.057704 | 0.1204125 | 1.172203 | 0.0004444193 | 1833.693 | 385.85 | -90.272 | 1.170058
42 | 42 | 980051 | 41645.43 | 71.88 | 35.94 | -45 | -90.2 | 17 | -22.95 | -21.066 | 3 | 0 | OFF | 32 | 800000 | 3948 | 762 | 448 | 2.614818 | 0.2228042 | -90.05831 | 0.0405388 | 0.9992442 | 0.1102006 | 6.58974 | 0.1770126 | 0.4145004 | 0.08248955 | 1.220727 |  |  | Baseplate | 2.5 | -3 | -90.05831 | 0.0405388 | 0.9992442 | 0.1102006 | 1.17223 | 0.0004133713 | 1856.107 | 359.3033 | -90.272 | 1.170058
43 | 43 | 980051 | 41645.48 | 71.88 | 35.94 | -45 | -90.2 | 17 | -22.95 | -21.064 | 0 | 0 | OFF | 32 | 800000 | 3964 | 739 | 433 | 2.546199 | 0.2575756 | -90.12992 | 0.05187397 | 1.07874 | 0.1464397 | 6.814331 | 0.2351431 | 0.5481094 | 0.1007859 | 1.347573 |  |  | Baseplate | 2.5 | 0 | -90.12992 | 0.05187397 | 1.07874 | 0.1464397 | 1.1715 | 0.0005280441 | 1232.927 | 455.8792 | -90.272 | 1.170058
44 | 44 | 980051 | 41645.52 | 71.88 | 35.94 | -45 | -90.2 | 17 | -22.95 | -20.927 | -3 | 0 | OFF | 32 | 800000 | 3981 | 810 | 431 | 2.436865 | 0.1621178 | -90.06516 | 0.02526032 | 0.8083396 | 0.06542743 | 5.358302 | 0.1062701 | 0.3998181 | 0.05239367 | 0.9989301 |  |  | Baseplate | 2.5 | 3 | -90.06516 | 0.02526032 | 0.8083396 | 0.06542743 | 1.17216 | 0.0002574801 | 1796.409 | 225.5441 | -90.272 | 1.170058
45 | 45 | 980051 | 41645.57 | 71.88 | 35.94 | -45 | -90.2 | 17 | -22.95 | -20.54 | -6 | 0 | OFF | 32 | 800000 | 3986 | 743 | 394 | 2.507799 | 0.21257 | -90.16754 | 0.0416713 | 1.035164 | 0.1174274 | 6.674378 | 0.1928964 | 0.5195351 | 0.08214279 | 1.138873 |  |  | Baseplate | 2.5 | 6 | -90.16754 | 0.0416713 | 1.035164 | 0.1174274 | 1.171118 | 0.000423714 | 906.0338 | 365.58 | -90.272 | 1.170058
46 | 46 | 980051 | 41645.61 | 71.88 | 35.94 | -45 | -90.2 | 17 | -22.95 | -20.264 | -9 | 0 | OFF | 32 | 800000 | 4013 | 822 | 430 | 2.786016 | 0.2191482 | -90.01417 | 0.03347521 | 0.9025224 | 0.0883752 | 5.974427 | 0.1520976 | 0.441335 | 0.0753966 | 1.255718 |  |  | Baseplate | 2.5 | 9 | -90.01417 | 0.03347521 | 0.9025224 | 0.0883752 | 1.17268 | 0.0003417071 | 2240.801 | 298.9362 | -90.272 | 1.170058
47 | 47 | 980051 | 41645.66 | 71.88 | 35.94 | -45 | -90.2 | 17 | -22.95 | -20.367 | -12 | 0 | OFF | 32 | 800000 | 4027 | 820 | 413 | 2.659968 | 0.2016522 | -90.0095 | 0.02969436 | 0.8278469 | 0.07631257 | 5.570423 | 0.1310623 | 0.3517896 | 0.06594295 | 1.219045 |  |  | Baseplate | 2.5 | 12 | -90.0095 | 0.02969436 | 0.8278469 | 0.07631257 | 1.172727 | 0.0003031351 | 2281.516 | 265.9914 | -90.272 | 1.170058
48 | 48 | 980051 | 41645.71 | 71.88 | 35.94 | -45 | -90.2 | 17 | -22.95 | -20.387 | -16 | 0 | OFF | 32 | 800000 | 4009 | 831 | 417 | 2.989985 | 0.2564843 | -90.20071 | 0.03631234 | 0.9166989 | 0.09906204 | 6.140108 | 0.2034261 | 0.3212364 | 0.08939682 | 1.444246 |  |  | Baseplate | 2.5 | 16 | -90.20071 | 0.03631234 | 0.9166989 | 0.09906204 | 1.170781 | 0.0003688783 | 618.0531 | 317.803 | -90.272 | 1.170058
49 | 49 | 980051 | 41645.75 | 71.88 | 35.94 | -45 | -90.2 | 17 | -22.95 | -20.487 | -24 | 0 | OFF | 32 | 800000 | 4026 | 803 | 426 | 2.856158 | 0.1850687 | -90.31535 | 0.02822243 | 0.930004 | 0.07882257 | 6.000409 | 0.1660557 | 0.5062298 | 0.0693702 | 1.035526 |  |  | Baseplate | 2.5 | 24 | -90.31535 | 0.02822243 | 0.930004 | 0.07882257 | 1.169619 | 0.0002858096 | -375.3021 | 243.9135 | -90.272 | 1.170058
18 | 18 | 980051 | 41644.36 | 71.88 | 35.94 | -45 | -90.2 | 12 | -22.95 | -23.394 | 0 | 0 | OFF | 32 | 800000 | 3988 | 740 | 420 | 3.369213 | 0.2652546 | -90.11254 | 0.0503376 | 1.45505 | 0.1682168 | 8.943818 | 0.3361879 | 0.9071681 | 0.1134328 | 0.8848211 |  |  | Baseplate | 0.15 | 0 | -90.11254 | 0.0503376 | 1.45505 | 0.1682168 | 1.171677 | 0.0005126275 | 1384.107 | 443.079 | -90.272 | 1.170058
51 | 51 | 980051 | 41645.8 | 71.88 | 35.94 | -45 | -90.2 | 13 | -22.95 | -23.114 | 0 | 0 | OFF | 32 | 800000 | 4029 | 781 | 379 | 2.877812 | 0.2140821 | -90.11494 | 0.03769206 | 1.057483 | 0.1046959 | 6.929499 | 0.1892905 | 0.5153842 | 0.08251988 | 1.115496 |  |  | Baseplate | 0.45 | 0 | -90.11494 | 0.03769206 | 1.057483 | 0.1046959 | 1.171653 | 0.0003837604 | 1363.216 | 332.5849 | -90.272 | 1.170058
52 | 52 | 980051 | 41645.85 | 71.88 | 35.94 | -45 | -90.2 | 13 | -22.95 | -22.814 | 0 | 0 | OFF | 32 | 800000 | 3978 | 778 | 437 | 2.993544 | 0.2680226 | -90.12866 | 0.05116426 | 1.189382 | 0.1500915 | 7.370996 | 0.2756654 | 0.7472062 | 0.1114662 | 1.264598 |  |  | Baseplate | 0.75 | 0 | -90.12866 | 0.05116426 | 1.189382 | 0.1500915 | 1.171513 | 0.000520832 | 1243.908 | 449.7284 | -90.272 | 1.170058
53 | 53 | 980051 | 41645.89 | 71.88 | 35.94 | -45 | -90.2 | 13 | -22.95 | -22.514 | 0 | 0 | OFF | 32 | 800000 | 4010 | 776 | 448 | 2.677635 | 0.2383539 | -90.11756 | 0.0524996 | 1.233741 | 0.1584836 | 7.795508 | 0.2569864 | 0.7559633 | 0.1015113 | 1.079651 |  |  | Baseplate | 1.05 | 0 | -90.11756 | 0.0524996 | 1.233741 | 0.1584836 | 1.171626 | 0.0005345896 | 1340.43 | 461.7814 | -90.272 | 1.170058
54 | 54 | 980051 | 41645.94 | 71.88 | 35.94 | -45 | -90.2 | 13 | -22.95 | -22.214 | 0 | 0 | OFF | 32 | 800000 | 4060 | 752 | 373 | 2.778854 | 0.2223595 | -90.11247 | 0.04563152 | 1.188541 | 0.1341101 | 7.797888 | 0.2275525 | 0.6000707 | 0.09255423 | 1.044825 |  |  | Baseplate | 1.35 | 0 | -90.11247 | 0.04563152 | 1.188541 | 0.1341101 | 1.171678 | 0.000464674 | 1384.731 | 401.9853 | -90.272 | 1.170058
55 | 55 | 980051 | 41645.99 | 71.88 | 35.94 | -45 | -90.2 | 13 | -22.95 | -21.914 | 0 | 0 | OFF | 32 | 800000 | 4079 | 743 | 416 | 2.230648 | 0.2363895 | -90.08316 | 0.05119053 | 1.010443 | 0.1402492 | 6.786844 | 0.1963568 | 0.5013199 | 0.08967745 | 1.285629 |  |  | Baseplate | 1.65 | 0 | -90.08316 | 0.05119053 | 1.010443 | 0.1402492 | 1.171976 | 0.0005217198 | 1639.706 | 451.5671 | -90.272 | 1.170058
56 | 56 | 980051 | 41646.03 | 71.88 | 35.94 | -45 | -90.2 | 13 | -22.95 | -21.614 | 0 | 0 | OFF | 32 | 800000 | 4059 | 751 | 435 | 2.585424 | 0.2161378 | -90.11596 | 0.0453996 | 1.121849 | 0.1301646 | 7.593334 | 0.2100006 | 0.5209338 | 0.08808866 | 1.072732 |  |  | Baseplate | 1.95 | 0 | -90.11596 | 0.0453996 | 1.121849 | 0.1301646 | 1.171643 | 0.0004622687 | 1354.363 | 399.8413 | -90.272 | 1.170058
57 | 57 | 980051 | 41646.08 | 71.88 | 35.94 | -45 | -90.2 | 13 | -22.95 | -21.314 | 0 | 0 | OFF | 32 | 800000 | 4027 | 752 | 458 | 2.572286 | 0.1996005 | -90.07844 | 0.03757524 | 1.0033 | 0.1020698 | 6.81281 | 0.1655622 | 0.3596482 | 0.07516705 | 1.090594 |  |  | Baseplate | 2.25 | 0 | -90.07844 | 0.03757524 | 1.0033 | 0.1020698 | 1.172025 | 0.0003829357 | 1680.802 | 332.7429 | -90.272 | 1.170058
43 | 43 | 980051 | 41645.48 | 71.88 | 35.94 | -45 | -90.2 | 17 | -22.95 | -21.064 | 0 | 0 | OFF | 32 | 800000 | 3964 | 739 | 433 | 2.546199 | 0.2575756 | -90.12992 | 0.05187397 | 1.07874 | 0.1464397 | 6.814331 | 0.2351431 | 0.5481094 | 0.1007859 | 1.347573 |  |  | Baseplate | 2.5 | 0 | -90.12992 | 0.05187397 | 1.07874 | 0.1464397 | 1.1715 | 0.0005280441 | 1232.927 | 455.8792 | -90.272 | 1.170058

## FINAL (ave d0)
[30 empty] | Z0 = | 0 |  | Weld | -90.186 | Surface |  |  |  |  | Lambda = | 1.660874 | A
[33 empty] | Baseplate | -90.26 | Surface |  |  |  |  | phi0 | 0.1555239 | deg.
[33 empty] | 1/3Weld | -90.23533
[33 empty] | 2/3Weld | -90.21067
[33 empty] | 1/2Weld | -90.223
Run | Record | File | Date/Time | 2TM | TMFR | PSI | PHI | DSRD | XPOS | YPOS | ZPOS | DSTD | OSC | # points | Monitor | Time(s) | Max | Min | I | DI | f | Df | FWHM | DFWHM | Bkgd | DBkgd | Slope | DSlope | c2 |  |  | Material | Depth | X | PHI | DPHI | FWHM | DFWHM | d (A) | Dd (A) | STRAIN | DSTRAIN | phi0 | d0 (A)
1 | 1 | 980051 | 41643.57 | 71.88 | 35.94 | -45 | -90.2 | 12 | -22.95 | -23.743 | 24 | 0 | OFF | 32 | 800000 | 3922 | 840 | 391 | 3.618683 | 0.2198894 | -90.39337 | 0.02683972 | 0.9504238 | 0.07724458 | 6.002597 | 0.2155453 | 0.577013 | 0.08635819 | 1.168945 |  |  | Baseplate | 0.15 | -24 | -90.39337 | 0.02683972 | 0.9504238 | 0.07724458 | 1.16883 | 0.000271249 | -888.6879 | 230.0778 | -90.2906 | 1.169869
2 | 2 | 980051 | 41643.61 | 71.88 | 35.94 | -45 | -90.2 | 12 | -22.95 | -23.358 | 16 | 0 | OFF | 32 | 800000 | 3906 | 813 | 413 | 3.218079 | 0.2376457 | -90.21313 | 0.03438715 | 0.9951729 | 0.0961109 | 6.381665 | 0.2076436 | 0.5835538 | 0.08823824 | 1.264684 |  |  | Baseplate | 0.15 | -16 | -90.21313 | 0.03438715 | 0.9951729 | 0.0961109 | 1.170655 | 0.0003491992 | 671.508 | 301.1321 | -90.2906 | 1.169869
3 | 3 | 980051 | 41643.66 | 71.88 | 35.94 | -45 | -90.2 | 12 | -22.95 | -23.278 | 15 | 0 | OFF | 32 | 800000 | 3915 | 838 | 411 | 3.193784 | 0.2063579 | -90.16522 | 0.02831035 | 0.936719 | 0.07656848 | 6.048845 | 0.1603286 | 0.5713577 | 0.07226328 | 1.139011 |  |  | Baseplate | 0.15 | -15 | -90.16522 | 0.02831035 | 0.936719 | 0.07656848 | 1.171142 | 0.000287827 | 1087.426 | 249.6604 | -90.2906 | 1.169869
4 | 4 | 980051 | 41643.7 | 71.88 | 35.94 | -45 | -90.2 | 12 | -22.95 | -23.269 | 14 | 0 | OFF | 32 | 800000 | 3906 | 828 | 407 | 3.62536 | 0.1751875 | -90.05681 | 0.02564363 | 1.106427 | 0.07203988 | 7.343203 | 0.1530952 | 0.5047995 | 0.06807967 | 0.8610118 |  |  | Baseplate | 0.15 | -14 | -90.05681 | 0.02564363 | 1.106427 | 0.07203988 | 1.172245 | 0.0002614456 | 2030.566 | 229.6164 | -90.2906 | 1.169869
5 | 5 | 980051 | 41643.75 | 71.88 | 35.94 | -45 | -90.2 | 12 | -22.95 | -23.197 | 13 | 0 | OFF | 32 | 800000 | 3904 | 816 | 397 | 3.118571 | 0.2313653 | -90.00237 | 0.0353791 | 1.004482 | 0.09595163 | 6.80965 | 0.1761037 | 0.4318394 | 0.0850309 | 1.225206 |  |  | Baseplate | 0.15 | -13 | -90.00237 | 0.0353791 | 1.004482 | 0.09595163 | 1.1728 | 0.000361262 | 2505.159 | 316.4649 | -90.2906 | 1.169869
6 | 6 | 980051 | 41643.79 | 71.88 | 35.94 | -45 | -90.2 | 12 | -22.95 | -23.145 | 12 | 0 | OFF | 32 | 800000 | 3897 | 828 | 435 | 2.881864 | 0.2305011 | -90.00907 | 0.03574632 | 0.9416295 | 0.09478744 | 6.018566 | 0.1638863 | 0.539986 | 0.08155006 | 1.293157 |  |  | Baseplate | 0.15 | -12 | -90.00907 | 0.03574632 | 0.9416295 | 0.09478744 | 1.172732 | 0.0003649495 | 2446.706 | 319.4662 | -90.2906 | 1.169869
7 | 7 | 980051 | 41643.84 | 71.88 | 35.94 | -45 | -90.2 | 12 | -22.95 | -23.097 | 11 | 0 | OFF | 32 | 800000 | 3951 | 809 | 409 | 2.697896 | 0.2255445 | -89.99944 | 0.03742875 | 0.9421348 | 0.099745 | 6.058104 | 0.1602206 | 0.5523769 | 0.08041774 | 1.26851 |  |  | Baseplate | 0.15 | -11 | -89.99944 | 0.03742875 | 0.9421348 | 0.099745 | 1.17283 | 0.0003822309 | 2530.73 | 334.5075 | -90.2906 | 1.169869
8 | 8 | 980051 | 41643.88 | 71.88 | 35.94 | -45 | -90.2 | 12 | -22.95 | -23.008 | 10 | 0 | OFF | 32 | 800000 | 4125 | 797 | 401 | 2.997358 | 0.1989038 | -90.05891 | 0.03021332 | 0.9631285 | 0.08098241 | 6.037619 | 0.1478881 | 0.5907472 | 0.07073981 | 1.10039 |  |  | 1/2Weld | 0.15 | -10 | -90.05891 | 0.03021332 | 0.9631285 | 0.08098241 | 1.172224 | 0.0003080367 | 1601.185 | 268.273 | -90.24323 | 1.17035
9 | 9 | 980051 | 41643.93 | 71.88 | 35.94 | -45 | -90.2 | 12 | -22.95 | -22.949 | 9 | 0 | OFF | 32 | 800000 | 4128 | 801 | 420 | 2.7009 | 0.1322835 | -90.09239 | 0.02137669 | 0.9202853 | 0.05699871 | 6.045146 | 0.09827287 | 0.5620296 | 0.04650444 | 0.7494434 |  |  | Weld | 0.15 | -9 | -90.09239 | 0.02137669 | 0.9202853 | 0.05699871 | 1.171883 | 0.000217728 | 1072.142 | 189.4145 | -90.21584 | 1.170627
10 | 10 | 980051 | 41643.98 | 71.88 | 35.94 | -45 | -90.2 | 12 | -22.95 | -23.009 | 8 | 0 | OFF | 32 | 800000 | 4145 | 795 | 417 | 2.91099 | 0.1765445 | -90.09287 | 0.02986405 | 1.027836 | 0.08213298 | 6.632494 | 0.1461026 | 0.6662337 | 0.06664329 | 0.9312304 |  |  | Weld | 0.15 | -8 | -90.09287 | 0.02986405 | 1.027836 | 0.08213298 | 1.171878 | 0.0003042041 | 1067.907 | 263.4756 | -90.21584 | 1.170627
11 | 11 | 980051 | 41644.03 | 71.88 | 35.94 | -45 | -90.2 | 12 | -22.95 | -23.099 | 7 | 0 | OFF | 32 | 800000 | 4146 | 779 | 429 | 3.60139 | 0.2486894 | -90.07153 | 0.03996927 | 1.201694 | 0.1171625 | 7.739108 | 0.2440904 | 0.5313525 | 0.1021531 | 1.148261 |  |  | Weld | 0.15 | -7 | -90.07153 | 0.03996927 | 1.201694 | 0.1171625 | 1.172095 | 0.0004074199 | 1253.578 | 352.3924 | -90.21584 | 1.170627
12 | 12 | 980051 | 41644.08 | 71.88 | 35.94 | -45 | -90.2 | 12 | -22.95 | -23.164 | 6 | 0 | OFF | 32 | 800000 | 4149 | 824 | 423 | 2.840836 | 0.1457972 | -90.09644 | 0.0250381 | 1.022798 | 0.06920833 | 6.700237 | 0.1215159 | 0.5974941 | 0.05487212 | 0.7720778 |  |  | Weld | 0.15 | -6 | -90.09644 | 0.0250381 | 1.022798 | 0.06920833 | 1.171841 | 0.0002550057 | 1036.91 | 221.2495 | -90.21584 | 1.170627
13 | 13 | 980051 | 41644.12 | 71.88 | 35.94 | -45 | -90.2 | 12 | -22.95 | -23.227 | 5 | 0 | OFF | 32 | 800000 | 4142 | 745 | 421 | 4.246551 | 0.3585101 | -90.07073 | 0.05438974 | 1.504375 | 0.1856519 | 8.926567 | 0.43442 | 0.8590986 | 0.1488739 | 1.110397 |  |  | Weld | 0.15 | -5 | -90.07073 | 0.05438974 | 1.504375 | 0.1856519 | 1.172103 | 0.0005545287 | 1260.605 | 478.4203 | -90.21584 | 1.170627
14 | 14 | 980051 | 41644.17 | 71.88 | 35.94 | -45 | -90.2 | 12 | -22.95 | -23.305 | 4 | 0 | OFF | 32 | 800000 | 4128 | 763 | 385 | 2.086198 | 0.2333142 | -90.08456 | 0.05390009 | 1.011311 | 0.1481663 | 6.432519 | 0.191785 | 0.6317602 | 0.0885223 | 1.285316 |  |  | Weld | 0.15 | -4 | -90.08456 | 0.05390009 | 1.011311 | 0.1481663 | 1.171962 | 0.0005493343 | 1140.221 | 473.6431 | -90.21584 | 1.170627
15 | 15 | 980051 | 41644.22 | 71.88 | 35.94 | -45 | -90.2 | 12 | -22.95 | -23.396 | 3 | 0 | OFF | 32 | 800000 | 4130 | 796 | 387 | 2.834793 | 0.2332633 | -90.13249 | 0.04839516 | 1.226359 | 0.1448488 | 7.427528 | 0.252483 | 0.8043894 | 0.09906 | 1.072112 |  |  | Weld | 0.15 | -3 | -90.13249 | 0.04839516 | 1.226359 | 0.1448488 | 1.171474 | 0.0004925765 | 723.4823 | 423.8919 | -90.21584 | 1.170627
16 | 16 | 980051 | 41644.27 | 71.88 | 35.94 | -45 | -90.2 | 12 | -22.95 | -23.449 | 2 | 0 | OFF | 32 | 800000 | 4048 | 736 | 411 | 2.173542 | 0.2122862 | -90.13222 | 0.04361783 | 0.9376892 | 0.1171213 | 6.077905 | 0.1676157 | 0.5544935 | 0.07720056 | 1.22202 |  |  | Weld | 0.15 | -2 | -90.13222 | 0.04361783 | 0.9376892 | 0.1171213 | 1.171477 | 0.0004439273 | 725.87 | 382.2271 | -90.21584 | 1.170627
17 | 17 | 980051 | 41644.31 | 71.88 | 35.94 | -45 | -90.2 | 12 | -22.95 | -23.448 | 1 | 0 | OFF | 32 | 800000 | 4020 | 757 | 385 | 2.007888 | 0.1882556 | -90.13322 | 0.04039648 | 0.9106228 | 0.1090668 | 5.969164 | 0.1453071 | 0.5495621 | 0.06742864 | 1.101568 |  |  | Weld | 0.15 | -1 | -90.13322 | 0.04039648 | 0.9106228 | 0.1090668 | 1.171467 | 0.0004111133 | 717.1164 | 354.0959 | -90.21584 | 1.170627
18 | 18 | 980051 | 41644.36 | 71.88 | 35.94 | -45 | -90.2 | 12 | -22.95 | -23.394 | 0 | 0 | OFF | 32 | 800000 | 3988 | 740 | 420 | 3.369213 | 0.2652546 | -90.11254 | 0.0503376 | 1.45505 | 0.1682168 | 8.943818 | 0.3361879 | 0.9071681 | 0.1134328 | 0.8848211 |  |  | Weld | 0.15 | 0 | -90.11254 | 0.0503376 | 1.45505 | 0.1682168 | 1.171677 | 0.0005126275 | 896.9039 | 441.5389 | -90.21584 | 1.170627
19 | 19 | 980051 | 41644.41 | 71.88 | 35.94 | -45 | -90.2 | 12 | -22.95 | -23.364 | -1 | 0 | OFF | 32 | 800000 | 4014 | 758 | 410 | 2.851667 | 0.2241556 | -90.10898 | 0.04614822 | 1.223769 | 0.1374922 | 7.73146 | 0.2361888 | 0.7483515 | 0.09464939 | 1.022308 |  |  | Weld | 0.15 | 1 | -90.10898 | 0.04614822 | 1.223769 | 0.1374922 | 1.171714 | 0.0004699817 | 927.8501 | 405.0941 | -90.21584 | 1.170627
20 | 20 | 980051 | 41644.45 | 71.88 | 35.94 | -45 | -90.2 | 12 | -22.95 | -23.357 | -2 | 0 | OFF | 32 | 800000 | 4033 | 760 | 424 | 2.374711 | 0.2777697 | -90.01648 | 0.06517782 | 1.16636 | 0.1888188 | 7.510672 | 0.2512449 | 0.6132954 | 0.1144611 | 1.349306 |  |  | Weld | 0.15 | 2 | -90.01648 | 0.06517782 | 1.16636 | 0.1888188 | 1.172656 | 0.0006655556 | 1733.011 | 574.8091 | -90.21584 | 1.170627
21 | 21 | 980051 | 41644.5 | 71.88 | 35.94 | -45 | -90.2 | 12 | -22.95 | -23.257 | -3 | 0 | OFF | 32 | 800000 | 4047 | 751 | 408 | 4.115401 | 0.7308282 | -90.09624 | 0.1033312 | 1.733077 | 0.4037672 | 10.1371 | 0.9525475 | 1.087567 | 0.260932 | 1.391237 |  |  | Weld | 0.15 | 3 | -90.09624 | 0.1033312 | 1.733077 | 0.4037672 | 1.171843 | 0.001053481 | 1038.596 | 905.2028 | -90.21584 | 1.170627
22 | 22 | 980051 | 41644.55 | 71.88 | 35.94 | -45 | -90.2 | 12 | -22.95 | -23.151 | -4 | 0 | OFF | 32 | 800000 | 4048 | 751 | 379 | 2.318266 | 0.1565163 | -90.05558 | 0.03251058 | 0.9983737 | 0.08809413 | 6.526648 | 0.1249847 | 0.6179151 | 0.05910426 | 0.8576072 |  |  | Weld | 0.15 | 4 | -90.05558 | 0.03251058 | 0.9983737 | 0.08809413 | 1.172258 | 0.000331497 | 1392.48 | 287.7373 | -90.21584 | 1.170627
23 | 23 | 980051 | 41644.59 | 71.88 | 35.94 | -45 | -90.2 | 12 | -22.95 | -23.009 | -5 | 0 | OFF | 32 | 800000 | 4079 | 791 | 403 | 3.165829 | 0.2256427 | -90.12181 | 0.04111198 | 1.209467 | 0.1229548 | 7.887038 | 0.2373527 | 0.670859 | 0.09424516 | 1.026778 |  |  | Weld | 0.15 | 5 | -90.12181 | 0.04111198 | 1.209467 | 0.1229548 | 1.171583 | 0.0004185237 | 816.2731 | 360.7132 | -90.21584 | 1.170627
24 | 24 | 980051 | 41644.64 | 71.88 | 35.94 | -45 | -90.2 | 12 | -22.95 | -22.87 | -6 | 0 | OFF | 32 | 800000 | 4073 | 838 | 421 | 3.251221 | 0.1961912 | -90.11134 | 0.02947855 | 1.027705 | 0.08124984 | 6.586502 | 0.1631306 | 0.6701776 | 0.07315563 | 1.024039 |  |  | Weld | 0.15 | 6 | -90.11134 | 0.02947855 | 1.027705 | 0.08124984 | 1.17169 | 0.0003001308 | 907.3004 | 259.5494 | -90.21584 | 1.170627
25 | 25 | 980051 | 41644.69 | 71.88 | 35.94 | -45 | -90.2 | 12 | -22.95 | -22.802 | -7 | 0 | OFF | 32 | 800000 | 4081 | 808 | 423 | 3.133185 | 0.2038393 | -90.05067 | 0.03248244 | 1.044248 | 0.08952632 | 6.754079 | 0.1654665 | 0.6051634 | 0.07703208 | 1.059207 |  |  | Weld | 0.15 | 7 | -90.05067 | 0.03248244 | 1.044248 | 0.08952632 | 1.172307 | 0.0003312525 | 1435.156 | 287.6441 | -90.21584 | 1.170627
26 | 26 | 980051 | 41644.74 | 71.88 | 35.94 | -45 | -90.2 | 12 | -22.95 | -22.691 | -8 | 0 | OFF | 32 | 800000 | 4091 | 805 | 424 | 2.927404 | 0.1896687 | -90.12229 | 0.0337181 | 1.081973 | 0.09504143 | 7.018126 | 0.1726125 | 0.6951537 | 0.07451248 | 0.9617279 |  |  | Weld | 0.15 | 8 | -90.12229 | 0.0337181 | 1.081973 | 0.09504143 | 1.171578 | 0.0003432159 | 812.1077 | 296.1956 | -90.21584 | 1.170627
27 | 27 | 980051 | 41644.78 | 71.88 | 35.94 | -45 | -90.2 | 12 | -22.95 | -22.594 | -9 | 0 | OFF | 32 | 800000 | 4103 | 794 | 414 | 2.834451 | 0.2076983 | -90.06737 | 0.03816054 | 1.083088 | 0.1069301 | 7.306957 | 0.1827857 | 0.5249739 | 0.08138103 | 1.053303 |  |  | Weld | 0.15 | 9 | -90.06737 | 0.03816054 | 1.083088 | 0.1069301 | 1.172137 | 0.0003890161 | 1289.816 | 336.7269 | -90.21584 | 1.170627
28 | 28 | 980051 | 41644.83 | 71.88 | 35.94 | -45 | -90.2 | 12 | -22.95 | -22.656 | -10 | 0 | OFF | 32 | 800000 | 4128 | 763 | 437 | 2.271292 | 0.2302762 | -90.05457 | 0.05212452 | 1.067988 | 0.1459302 | 7.061462 | 0.1969545 | 0.6448245 | 0.09079338 | 1.197284 |  |  | 1/2Weld | 0.15 | 10 | -90.05457 | 0.05212452 | 1.067988 | 0.1459302 | 1.172268 | 0.0005316427 | 1638.996 | 459.9554 | -90.24323 | 1.17035
29 | 29 | 980051 | 41644.88 | 71.88 | 35.94 | -45 | -90.2 | 12 | -22.95 | -22.687 | -11 | 0 | OFF | 32 | 800000 | 4106 | 810 | 429 | 2.973195 | 0.2099809 | -90.03449 | 0.03255507 | 0.975435 | 0.08765669 | 6.306805 | 0.1565235 | 0.5129084 | 0.07536856 | 1.148545 |  |  | Baseplate | 0.15 | 11 | -90.03449 | 0.03255507 | 0.975435 | 0.08765669 | 1.172473 | 0.0003321339 | 2225.104 | 290.7352 | -90.2906 | 1.169869
30 | 30 | 980051 | 41644.93 | 71.88 | 35.94 | -45 | -90.2 | 12 | -22.95 | -22.697 | -12 | 0 | OFF | 32 | 800000 | 4094 | 815 | 394 | 2.990363 | 0.1740699 | -90.05918 | 0.02632761 | 0.9532847 | 0.07045574 | 6.229456 | 0.1297619 | 0.5429942 | 0.06185238 | 0.9603898 |  |  | Baseplate | 0.15 | 12 | -90.05918 | 0.02632761 | 0.9532847 | 0.07045574 | 1.172221 | 0.0002684048 | 2009.887 | 235.525 | -90.2906 | 1.169869
31 | 31 | 980051 | 41644.97 | 71.88 | 35.94 | -45 | -90.2 | 12 | -22.95 | -22.709 | -13 | 0 | OFF | 32 | 800000 | 3978 | 837 | 414 | 2.715798 | 0.1912278 | -90.04915 | 0.02964626 | 0.8950846 | 0.07839057 | 6.050866 | 0.1344416 | 0.430571 | 0.06537679 | 1.096328 |  |  | Baseplate | 0.15 | 13 | -90.04915 | 0.02964626 | 0.8950846 | 0.07839057 | 1.172323 | 0.0003023302 | 2097.278 | 264.8413 | -90.2906 | 1.169869
32 | 32 | 980051 | 41645.02 | 71.88 | 35.94 | -45 | -90.2 | 12 | -22.95 | -22.733 | -14 | 0 | OFF | 32 | 800000 | 3897 | 811 | 397 | 2.720271 | 0.1804463 | -90.06827 | 0.02423576 | 0.7821525 | 0.06197969 | 4.960274 | 0.1119876 | 0.4985866 | 0.05618802 | 1.119127 |  |  | Baseplate | 0.15 | 14 | -90.06827 | 0.02423576 | 0.7821525 | 0.06197969 | 1.172128 | 0.0002470133 | 1930.708 | 216.9741 | -90.2906 | 1.169869
33 | 33 | 980051 | 41645.07 | 71.88 | 35.94 | -45 | -90.2 | 12 | -22.95 | -22.714 | -15 | 0 | OFF | 32 | 800000 | 3902 | 829 | 408 | 3.142696 | 0.1949474 | -90.18341 | 0.02654589 | 0.9189831 | 0.07158648 | 5.776531 | 0.1497045 | 0.5366302 | 0.0673866 | 1.100478 |  |  | Baseplate | 0.15 | 15 | -90.18341 | 0.02654589 | 0.9189831 | 0.07158648 | 1.170957 | 0.0002697535 | 929.485 | 233.7394 | -90.2906 | 1.169869
34 | 34 | 980051 | 41645.11 | 71.88 | 35.94 | -45 | -90.2 | 12 | -22.95 | -22.717 | -16 | 0 | OFF | 32 | 800000 | 3925 | 821 | 434 | 2.876431 | 0.201416 | -90.18595 | 0.02805475 | 0.8625352 | 0.07442821 | 5.720233 | 0.1470012 | 0.4522624 | 0.06728646 | 1.17158 |  |  | Baseplate | 0.15 | 16 | -90.18595 | 0.02805475 | 0.8625352 | 0.07442821 | 1.170931 | 0.0002850728 | 907.3855 | 246.8097 | -90.2906 | 1.169869
35 | 35 | 980051 | 41645.16 | 71.88 | 35.94 | -45 | -90.2 | 12 | -22.95 | -22.817 | -24 | 0 | OFF | 32 | 800000 | 3913 | 790 | 391 | 3.304873 | 0.2844609 | -90.37981 | 0.04460557 | 1.119302 | 0.1380283 | 6.715872 | 0.3521269 | 0.8769992 | 0.1294564 | 1.315887 |  |  | Baseplate | 0.15 | 24 | -90.37981 | 0.04460557 | 1.119302 | 0.1380283 | 1.168967 | 0.0004510594 | -771.5352 | 384.515 | -90.2906 | 1.169869
37 | 37 | 980051 | 41645.2 | 71.88 | 35.94 | -45 | -90.2 | 17 | -22.95 | -21.413 | 24 | 0 | OFF | 32 | 800000 | 3908 | 792 | 413 | 2.952207 | 0.1953446 | -90.27066 | 0.02754482 | 0.8961799 | 0.07478504 | 5.633837 | 0.1580888 | 0.4581571 | 0.06865857 | 1.128487 |  |  | Baseplate | 2.5 | -24 | -90.27066 | 0.02754482 | 0.8961799 | 0.07478504 | 1.170071 | 0.0002792707 | -75.89129 | 239.1027 | -90.2619 | 1.17016
38 | 38 | 980051 | 41645.25 | 71.88 | 35.94 | -45 | -90.2 | 17 | -22.95 | -21.028 | 16 | 0 | OFF | 32 | 800000 | 3915 | 830 | 381 | 3.395074 | 0.1566456 | -90.21196 | 0.02061883 | 0.957159 | 0.05653623 | 6.016846 | 0.1295994 | 0.472728 | 0.05593695 | 0.8613909 |  |  | Baseplate | 2.5 | -16 | -90.21196 | 0.02061883 | 0.957159 | 0.05653623 | 1.170667 | 0.0002093516 | 432.9568 | 180.5721 | -90.2619 | 1.17016
39 | 39 | 980051 | 41645.29 | 71.88 | 35.94 | -45 | -90.2 | 17 | -22.95 | -20.815 | 12 | 0 | OFF | 32 | 800000 | 3921 | 802 | 443 | 2.335904 | 0.2100177 | -89.9634 | 0.03505917 | 0.8252162 | 0.09091161 | 5.620333 | 0.1360453 | 0.2792681 | 0.06971 | 1.289288 |  |  | Baseplate | 2.5 | -12 | -89.9634 | 0.03505917 | 0.8252162 | 0.09091161 | 1.173198 | 0.0003583588 | 2596.094 | 314.148 | -90.2619 | 1.17016
40 | 40 | 980051 | 41645.34 | 71.88 | 35.94 | -45 | -90.2 | 17 | -22.95 | -20.619 | 9 | 0 | OFF | 32 | 800000 | 3932 | 752 | 435 | 2.824197 | 0.2270712 | -90.07454 | 0.04165683 | 1.081349 | 0.1169897 | 7.013683 | 0.1997277 | 0.4381783 | 0.0883442 | 1.177862 |  |  | Baseplate | 2.5 | -9 | -90.07454 | 0.04165683 | 1.081349 | 0.1169897 | 1.172064 | 0.0004245978 | 1626.918 | 368.2682 | -90.26187 | 1.170161
41 | 41 | 980051 | 41645.38 | 71.88 | 35.94 | -45 | -90.2 | 17 | -22.95 | -20.834 | 6 | 0 | OFF | 32 | 800000 | 3949 | 733 | 440 | 2.268412 | 0.1934024 | -90.06088 | 0.04358483 | 1.057704 | 0.1204125 | 6.965966 | 0.1666424 | 0.5004266 | 0.0757547 | 1.028175 |  |  | Weld | 2.5 | -6 | -90.06088 | 0.04358483 | 1.057704 | 0.1204125 | 1.172203 | 0.0004444193 | 1036.668 | 383.3767 | -90.18019 | 1.170989
42 | 42 | 980051 | 41645.43 | 71.88 | 35.94 | -45 | -90.2 | 17 | -22.95 | -21.066 | 3 | 0 | OFF | 32 | 800000 | 3948 | 762 | 448 | 2.614818 | 0.2228042 | -90.05831 | 0.0405388 | 0.9992442 | 0.1102006 | 6.58974 | 0.1770126 | 0.4145004 | 0.08248955 | 1.220727 |  |  | Weld | 2.5 | -3 | -90.05831 | 0.0405388 | 0.9992442 | 0.1102006 | 1.17223 | 0.0004133713 | 1059.064 | 356.8511 | -90.18019 | 1.170989
43 | 43 | 980051 | 41645.48 | 71.88 | 35.94 | -45 | -90.2 | 17 | -22.95 | -21.064 | 0 | 0 | OFF | 32 | 800000 | 3964 | 739 | 433 | 2.546199 | 0.2575756 | -90.12992 | 0.05187397 | 1.07874 | 0.1464397 | 6.814331 | 0.2351431 | 0.5481094 | 0.1007859 | 1.347573 |  |  | Weld | 2.5 | 0 | -90.12992 | 0.05187397 | 1.07874 | 0.1464397 | 1.1715 | 0.0005280441 | 436.3805 | 453.3512 | -90.18019 | 1.170989
44 | 44 | 980051 | 41645.52 | 71.88 | 35.94 | -45 | -90.2 | 17 | -22.95 | -20.927 | -3 | 0 | OFF | 32 | 800000 | 3981 | 810 | 431 | 2.436865 | 0.1621178 | -90.06516 | 0.02526032 | 0.8083396 | 0.06542743 | 5.358302 | 0.1062701 | 0.3998181 | 0.05239367 | 0.9989301 |  |  | Weld | 2.5 | 3 | -90.06516 | 0.02526032 | 0.8083396 | 0.06542743 | 1.17216 | 0.0002574801 | 999.4145 | 223.1987 | -90.18019 | 1.170989
45 | 45 | 980051 | 41645.57 | 71.88 | 35.94 | -45 | -90.2 | 17 | -22.95 | -20.54 | -6 | 0 | OFF | 32 | 800000 | 3986 | 743 | 394 | 2.507799 | 0.21257 | -90.16754 | 0.0416713 | 1.035164 | 0.1174274 | 6.674378 | 0.1928964 | 0.5195351 | 0.08214279 | 1.138873 |  |  | Weld | 2.5 | 6 | -90.16754 | 0.0416713 | 1.035164 | 0.1174274 | 1.171118 | 0.000423714 | 352.745 | 363.8739 | -90.2082 | 1.170705
46 | 46 | 980051 | 41645.61 | 71.88 | 35.94 | -45 | -90.2 | 17 | -22.95 | -20.264 | -9 | 0 | OFF | 32 | 800000 | 4013 | 822 | 430 | 2.786016 | 0.2191482 | -90.01417 | 0.03347521 | 0.9025224 | 0.0883752 | 5.974427 | 0.1520976 | 0.441335 | 0.0753966 | 1.255718 |  |  | Baseplate | 2.5 | 9 | -90.01417 | 0.03347521 | 0.9025224 | 0.0883752 | 1.17268 | 0.0003417071 | 2153.118 | 298.6716 | -90.2619 | 1.17016
47 | 47 | 980051 | 41645.66 | 71.88 | 35.94 | -45 | -90.2 | 17 | -22.95 | -20.367 | -12 | 0 | OFF | 32 | 800000 | 4027 | 820 | 413 | 2.659968 | 0.2016522 | -90.0095 | 0.02969436 | 0.8278469 | 0.07631257 | 5.570423 | 0.1310623 | 0.3517896 | 0.06594295 | 1.219045 |  |  | Baseplate | 2.5 | 12 | -90.0095 | 0.02969436 | 0.8278469 | 0.07631257 | 1.172727 | 0.0003031351 | 2193.829 | 265.7298 | -90.2619 | 1.17016
48 | 48 | 980051 | 41645.71 | 71.88 | 35.94 | -45 | -90.2 | 17 | -22.95 | -20.387 | -16 | 0 | OFF | 32 | 800000 | 4009 | 831 | 417 | 2.989985 | 0.2564843 | -90.20071 | 0.03631234 | 0.9166989 | 0.09906204 | 6.140108 | 0.2034261 | 0.3212364 | 0.08939682 | 1.444246 |  |  | Baseplate | 2.5 | 16 | -90.20071 | 0.03631234 | 0.9166989 | 0.09906204 | 1.170781 | 0.0003688783 | 530.5112 | 317.5372 | -90.2619 | 1.17016
49 | 49 | 980051 | 41645.75 | 71.88 | 35.94 | -45 | -90.2 | 17 | -22.95 | -20.487 | -24 | 0 | OFF | 32 | 800000 | 4026 | 803 | 426 | 2.856158 | 0.1850687 | -90.31535 | 0.02822243 | 0.930004 | 0.07882257 | 6.000409 | 0.1660557 | 0.5062298 | 0.0693702 | 1.035526 |  |  | Baseplate | 2.5 | 24 | -90.31535 | 0.02822243 | 0.930004 | 0.07882257 | 1.169619 | 0.0002858096 | -462.7571 | 243.6544 | -90.2619 | 1.17016
18 | 18 | 980051 | 41644.36 | 71.88 | 35.94 | -45 | -90.2 | 12 | -22.95 | -23.394 | 0 | 0 | OFF | 32 | 800000 | 3988 | 740 | 420 | 3.369213 | 0.2652546 | -90.11254 | 0.0503376 | 1.45505 | 0.1682168 | 8.943818 | 0.3361879 | 0.9071681 | 0.1134328 | 0.8848211 |  |  | Baseplate | 0.15 | 0 | -90.11254 | 0.0503376 | 1.45505 | 0.1682168 | 1.171677 | 0.0005126275 | 1280.016 | 442.7499 | -90.26 | 1.17018
51 | 51 | 980051 | 41645.8 | 71.88 | 35.94 | -45 | -90.2 | 13 | -22.95 | -23.114 | 0 | 0 | OFF | 32 | 800000 | 4029 | 781 | 379 | 2.877812 | 0.2140821 | -90.11494 | 0.03769206 | 1.057483 | 0.1046959 | 6.929499 | 0.1892905 | 0.5153842 | 0.08251988 | 1.115496 |  |  | Baseplate | 0.45 | 0 | -90.11494 | 0.03769206 | 1.057483 | 0.1046959 | 1.171653 | 0.0003837604 | 1259.127 | 332.2673 | -90.26 | 1.17018
52 | 52 | 980051 | 41645.85 | 71.88 | 35.94 | -45 | -90.2 | 13 | -22.95 | -22.814 | 0 | 0 | OFF | 32 | 800000 | 3978 | 778 | 437 | 2.993544 | 0.2680226 | -90.12866 | 0.05116426 | 1.189382 | 0.1500915 | 7.370996 | 0.2756654 | 0.7472062 | 0.1114662 | 1.264598 |  |  | Baseplate | 0.75 | 0 | -90.12866 | 0.05116426 | 1.189382 | 0.1500915 | 1.171513 | 0.000520832 | 1139.832 | 449.3987 | -90.26 | 1.17018
53 | 53 | 980051 | 41645.89 | 71.88 | 35.94 | -45 | -90.2 | 13 | -22.95 | -22.514 | 0 | 0 | OFF | 32 | 800000 | 4010 | 776 | 448 | 2.677635 | 0.2383539 | -90.11756 | 0.0524996 | 1.233741 | 0.1584836 | 7.795508 | 0.2569864 | 0.7559633 | 0.1015113 | 1.079651 |  |  | Baseplate | 1.05 | 0 | -90.11756 | 0.0524996 | 1.233741 | 0.1584836 | 1.171626 | 0.0005345896 | 1236.344 | 461.4503 | -90.26 | 1.17018
54 | 54 | 980051 | 41645.94 | 71.88 | 35.94 | -45 | -90.2 | 13 | -22.95 | -22.214 | 0 | 0 | OFF | 32 | 800000 | 4060 | 752 | 373 | 2.778854 | 0.2223595 | -90.11247 | 0.04563152 | 1.188541 | 0.1341101 | 7.797888 | 0.2275525 | 0.6000707 | 0.09255423 | 1.044825 |  |  | Baseplate | 1.35 | 0 | -90.11247 | 0.04563152 | 1.188541 | 0.1341101 | 1.171678 | 0.000464674 | 1280.641 | 401.6605 | -90.26 | 1.17018
55 | 55 | 980051 | 41645.99 | 71.88 | 35.94 | -45 | -90.2 | 13 | -22.95 | -21.914 | 0 | 0 | OFF | 32 | 800000 | 4079 | 743 | 416 | 2.230648 | 0.2363895 | -90.08316 | 0.05119053 | 1.010443 | 0.1402492 | 6.786844 | 0.1963568 | 0.5013199 | 0.08967745 | 1.285629 |  |  | Baseplate | 1.65 | 0 | -90.08316 | 0.05119053 | 1.010443 | 0.1402492 | 1.171976 | 0.0005217198 | 1535.589 | 451.237 | -90.26 | 1.17018
56 | 56 | 980051 | 41646.03 | 71.88 | 35.94 | -45 | -90.2 | 13 | -22.95 | -21.614 | 0 | 0 | OFF | 32 | 800000 | 4059 | 751 | 435 | 2.585424 | 0.2161378 | -90.11596 | 0.0453996 | 1.121849 | 0.1301646 | 7.593334 | 0.2100006 | 0.5209338 | 0.08808866 | 1.072732 |  |  | Baseplate | 1.95 | 0 | -90.11596 | 0.0453996 | 1.121849 | 0.1301646 | 1.171643 | 0.0004622687 | 1250.275 | 399.5167 | -90.26 | 1.17018
57 | 57 | 980051 | 41646.08 | 71.88 | 35.94 | -45 | -90.2 | 13 | -22.95 | -21.314 | 0 | 0 | OFF | 32 | 800000 | 4027 | 752 | 458 | 2.572286 | 0.1996005 | -90.07844 | 0.03757524 | 1.0033 | 0.1020698 | 6.81281 | 0.1655622 | 0.3596482 | 0.07516705 | 1.090594 |  |  | Baseplate | 2.25 | 0 | -90.07844 | 0.03757524 | 1.0033 | 0.1020698 | 1.172025 | 0.0003829357 | 1576.681 | 332.4252 | -90.26 | 1.17018
43 | 43 | 980051 | 41645.48 | 71.88 | 35.94 | -45 | -90.2 | 17 | -22.95 | -21.064 | 0 | 0 | OFF | 32 | 800000 | 3964 | 739 | 433 | 2.546199 | 0.2575756 | -90.12992 | 0.05187397 | 1.07874 | 0.1464397 | 6.814331 | 0.2351431 | 0.5481094 | 0.1007859 | 1.347573 |  |  | Baseplate | 2.5 | 0 | -90.12992 | 0.05187397 | 1.07874 | 0.1464397 | 1.1715 | 0.0005280441 | 1128.852 | 455.5488 | -90.26 | 1.17018